## Sheet1
cycle | Sample 1 | Sample 2 | Sample 3 | Sample 1 | Sample 2 | Sample 3 | cycle | Sample 1 | Sample 2 | Sample 3 | Platilon U 4201 AU | cycle | Sample 1 | Sample 2 | Sample 3 | Sample 1 | Sample 2 | Sample 3 | cycle | Sample 1 | Sample 2 | Sample 3 | Vaccum forming | cycle | Sample 1 | Sample 2 | Sample 3 | vaccum form 5k | cycle | Sample 1 | Sample 2 | Sample 3 | Sample 3 | Sample 1 | Sample 2 | Smaple 3
0 | 141.3 | 144.2 | 142.7 | 0 | 0 | 0 | 0 | 818 | 818 | 819 |  | 0 | 143.5 | 140.8 | 141.3 | 0 | 0 | 0 | 0 | 819 | 818 | 822 | without 5k | 0 | 5 | 5 | 5 |  | 0 | 5 | 5 | 5 | 5 | 0 | 0 | 0
10 | 141.3 | 144.2 | 142.7 | 0 | 0 | 0 | 10 | 818 | 818 | 819 |  | 100 | 143.5 | 140.8 | 141.3 | 0 | 0 | 0 | 100 | 819 | 819 | 822 |  | 100 | 5 | 5 | 5 |  | 100 | 5 | 5 | 5 | 5 | 0 | 0 | 0
100 | 141.3 | 144.2 | 142.7 | 0 | 0 | 0 | 100 | 818 | 818 | 819 |  | 500 | 143.5 | 140 | 141.3 | 0 | -0.5681818 | 0 | 500 | 819 | 819 | 829 |  | 500 | 5 | 5 | 5 |  | 500 | 5 | 5 | 5 | 5 | 0 | 0 | 0
250 | 141.3 | 144.2 | 142.7 | 0 | 0 | 0 | 250 | 818 | 818 | 818 |  | 1000 | 143.2 | 140.8 | 141.3 | -0.2090592 | 0 | 0 | 1000 | 818 | 819 | 823 |  | 1000 | 5 | 5 | 5 |  | 1000 | 5 | 5 | 5 | 5 | 0 | 0 | 0
500 | 141.6 | 144.2 | 142.7 | 0.2123142 | 0 | 0 | 500 | 819 | 818 | 819 |  | 2000 | 143.5 | 141.7 | 141.3 | 0 | 0.6392045 | 0 | 2000 | 818 | 819 | 825 |  | 2000 | 5 | 5 | 5 |  | 2000 | 5 | 5 | 5 | 5 | 0 | 0 | 0
750 | 141.3 | 144.2 | 142.7 | 0 | 0 | 0 | 750 | 818 | 818 | 818 |  | 3000 | 143.5 | 142.2 | 141.3 | 0 | 0.9943182 | 0 | 3000 | 819 | 819 | 826 |  | 3000 | 5 | 5 | 5 |  | 3000 | 5 | 5 | 5 | 5 | 0 | 0 | 0
1000 | 141.3 | 144.9 | 142.7 | 0 | 0.4854369 | 0 | 1000 | 818 | 820 | 818 |  | 4000 | 143.2 | 141.8 | 141.3 | -0.2090592 | 0.7102273 | 0 | 4000 | 819 | 819 | 832 |  | 4000 | 5 | 5 | 5 |  | 4000 | 5 | 5 | 5 | 5 | 0 | 0 | 0
1250 | 141.6 | 144.7 | 142.7 | 0.2123142 | 0.3467406 | 0 | 1250 | 818 | 819 | 819 |  | 5000 | 143.2 | 141.1 | 141.3 | -0.2090592 | 0.2130682 | 0 | 5000 | 818 | 819 | 830 |  | 5000 | 5 | 5 | 5 |  | 5000 | 5 | 5 | 5 | 5 | 0 | 0 | 0
1500 | 141.6 | 145.2 | 142.7 | 0.2123142 | 0.6934813 | 0 | 1500 | 818 | 819 | 819 |  | 6000 | 143.5 | 141.1 | 141.3 | 0 | 0.2130682 | 0 | 6000 | 818 | 820 | 833 |  | 6000 | 5 | 5 |  |  | 6000 | 5 | 5 | 5 | 5 | 0 | 0 | 0
1750 | 141.6 | 144.7 | 142.7 | 0.2123142 | 0.3467406 | 0 | 1750 | 818 | 819 | 819 |  | 7000 | 143.5 | 141.1 | 141.3 | 0 | 0.2130682 | 0 | 7000 | 818 | 824 | 830 |  | 7000 | 5 | 5 |  |  | 7000 | 5 | 5 | 5 | 5 | 0 | 0 | 0
2000 | 141.3 | 145.7 | 143.2 | 0 | 1.040222 | 0.3503854 | 2000 | 818 | 819 | 818 |  | 8000 | 143.5 | 141.3 | 141.3 | 0 | 0.3551136 | 0 | 8000 | 819 | 835 | 825 |  | 8000 | 5 | 5 |  |  | 8000 | 5 | 5 | 5 | 5 | 0 | 0 | 0
2250 | 141.6 | 145.5 | 143.6 | 0.2123142 | 0.9015257 | 0.6306938 | 2250 | 818 | 819 | 818 |  | 9000 | 143.5 | 141.3 | 141.3 | 0 | 0.3551136 | 0 | 9000 | 819 | 854 | 828 |  | 9000 | 5 | 5 |  |  | 9000 | 5 | 5 | 7.6 | 5 | 0 | 52 | 0
2500 | 141.6 | 147.1 | 143.7 | 0.2123142 | 2.011096 | 0.7007708 | 2500 | 818 | 818 | 818 |  | 10000 | 143.7 | 140.8 | 141.3 | 0.1393728 | 0 | 0 | 10000 | 819 | 824 | 889 |  | 10000 | 5 | 5.02 |  |  | 10000 | 5 | 5 |  | 5 | 0 | -100 | 0
2750 | 141.6 | 147.4 | 143.2 | 0.2123142 | 2.21914 | 0.3503854 | 2750 | 818 | 819 | 818 |  | 12000 | 143.5 | 141.3 | 141.3 | 0 | 0.3551136 | 0 | 12000 | 819 | 830 | 834 |  | 12000 | 5 |  |  |  | 12000 | 5 | 5 |  | 5 | 0 | -100 | 0
3000 | 141.6 | 155.7 | 143.2 | 0.2123142 | 7.975035 | 0.3503854 | 3000 | 818 | 819 | 818 |  | 14000 | 143.5 | 142.2 | 141.7 | 0 | 0.9943182 | 0.2830856 | 14000 | 819 | 824 | 850 |  | 14000 | 5.14 |  |  |  | 14000 |  | 5 |  | 5 | 0 | -100 | 0
3500 | 141.6 | 148.6 | 145.7 | 0.2123142 | 3.051318 | 2.102313 | 3500 | 820 | 821 | 819 |  | 16000 | 143.7 | 145.5 | 141.7 | 0.1393728 | 3.338068 | 0.2830856 | 16000 | 819 | 849 | 830 |  | 16000 |  |  |  |  | 16000 |  | 5 |  | 5.02 | 0 | -100 | 0.4
4000 | 141.6 | 146.1 | 144.2 | 0.2123142 | 1.317614 | 1.051156 | 4000 | 820 | 818 | 821 |  | 18000 | 143.7 | 142.2 | 141.7 | 0.1393728 | 0.9943182 | 0.2830856 | 18000 | 819 | 830 | 859 |  | 18000 |  |  |  |  | 18000 |  | 5 |  | 5.02 | 0 | -100 | 0.4
4500 | 142.5 | 154.4 | 143.7 | 0.8492569 | 7.073509 | 0.7007708 | 4500 | 818 | 820 | 821 |  | 20000 | 143.7 | 141.7 | 149.6 | 0.1393728 | 0.6392045 | 5.874027 | 20000 | 819 | 835 | 834 |  | 20000 |  |  |  |  | 20000 |  |  |  | 5.05 |  | -100 | 1
5000 | 143.5 | 150.8 | 147.9 | 1.556971 | 4.576976 | 3.644008 | 5000 | 819 | 825 | 821 |  | 25000 | 144.2 | 141.1 | 147.1 | 0.4878049 | 0.2130682 | 4.104742 | 25000 | 819 | 831 | 833 |  | 25000 |  |  |  |  | 25000 |  |  |  | 5 |  | -100 | 0
5500 | 142.7 | 144.5 | 146.1 | 0.9907997 | 0.2080444 | 2.382621 | 5500 | 822 | 823 | 832 |  | 30000 | 144.7 | 141.3 | 146.1 | 0.8362369 | 0.3551136 | 3.397028 | 30000 | 819 | 823 | 848 |  | 30000 |  |  |  |  | 30000 |  |  |  | 5 |  | -100 | 0
6000 | 141.2 | 145.2 | 143.9 | -0.07077141 | 0.6934813 | 0.840925 | 6000 | 822 | 833 | 828 |  | 35000 | 147.4 |  | 147.9 | 2.71777 |  | 4.670913 | 35000 | 819 |  | 959 |  | 35000 |  |  |  |  | 35000 |  |  |  | 5 |  | -100 | 0
6500 | 141.2 | 146.6 | 145.9 | -0.07077141 | 1.664355 | 2.242467 | 6500 | 822 | 842 | 822 |  | 40000 | 147.4 |  | 175.4 | 2.71777 |  | 24.13305 | 40000 | 820 |  | 878 |  | 40000 |  |  |  |  | 40000 |  |  |  | 5 |  | -100 | 0
7000 | 144 | 148.6 | 146.6 | 1.910828 | 3.051318 | 2.733006 | 7000 | 822 | 827 | 828 |  | 50000 |  |  | 154.9 |  |  | 9.624912 | 50000 |  |  | 841 |  | 45000 |  |  |  |  | 45000 |  |  |  | 5 |  |  | 0
7500 |  | 152.2 | 146.6 |  | 5.54785 | 2.733006 | 7500 |  | 856 | 828 |  | 60000 |  |  | 281.2 |  |  | 99.0092 | 60000 |  |  | 872 |  | 50000 |  |  |  |  | 50000 |  |  |  | 5 |  |  | 0
8000 |  |  | 147.6 |  |  | 3.433777 | 8000 |  |  | 821 |  | 70000 |  |  | 163.1 |  |  | 15.42817 | 70000 |  |  | 904 |  | 60000 |  |  |  |  | 60000 |  |  |  | 5 |  |  | 0
8500 |  |  | 147.6 |  |  | 3.433777 | 8500 |  |  | 822 | [13 empty] | 70000 |  |  |  |  | 70000 |  |  |  | 5 |  |  | 0
9000 |  |  | 155.4 |  |  | 8.89979 | 9000 |  |  | 831
9500 |  |  | 155 |  |  | 8.619481 | 9500 |  |  | 831
10000 |  |  | 153 |  |  | 7.21794 | 10000 |  |  | 831 | [13 empty] | cycle 1 | 14000 | [5 empty] | cycles
10500 |  |  | 153 |  |  | 7.21794 | 10500 |  |  | 831 | [9 empty] | 30000 |  |  |  | 2 | 10000 |  |  |  | sample 1 |  | 18000 | 41000 | 26514.15
11000 |  |  | 164 |  |  | 14.92642 | 11000 |  |  | 831 | [9 empty] | 40000 |  |  |  | 3 | 5000 |  |  |  | 2 |  | 70000
11500 |  |  | 164.6 |  |  | 15.34688 | 11500 | [12 empty] | 70000 | [8 empty] | 3 |  | 35000
12000 | [6 empty] | 12000 | [25 empty] | times
[20 empty] | 20816.66 |  |  |  | 9666.667 | 4509.25 |  |  |  | Without encapsulant |  | 8666.6 | 2466.441 |  | Without encapsulant (for CO Sensor) | 8666.667 | 2466.441
[29 empty] | PTFE fabric |  | 35000 | 13228.76 | 4.038493 | TPU (CO sensor) | 46666.67 | 20816.66
[29 empty] | Zitex G |  | 48333.33 | 10408.33 | 5.576966 | Without encapsulant (series resistor) | 9666.667 | 4509.25
|  | 11500 | cycles | [25 empty] | TPU (CO sensor) |  | 46666.67 | 20816.66 | 5.384657 | TPU ( Series resistor) | 41000 | 26514.15
7500
7000
| #DIV/0! | 8666.667