## Sheet1
Sample | 0 | 19.4 | 34 | 45 | 65 | [5 empty] | Sample | 0 | 19 | 35 | 45 | 65 | Sample | 0 | 19 | 35 | 45 | 65 | Sample | 0 | 19 | 35 | 45 | 65
Sensor 7 | 1 | 0.6193206 | 0.4624344 | 0.3904814 | 0.3537912 | [5 empty] | Unencapsulated sensor (22ºC,50.4%) | 1 | 0.6193206 | 0.4624344 | 0.3904814 | 0.3537912 | Sensor 8 (21.98ºC,50.35%) | 1 | 0.484173 | 0.3308425 | 0.2685353 | 0.1986717 | Sensor 9 (21.98ºC,50.35%) | 1 | 0.7191635 | 0.5798588 | 0.5103574 | 0.3990216
Sensor 8 | 1 | 0.484173 | 0.3308425 | 0.2685353 | 0.1986717 | [5 empty] | Encapsulated sensor (21.5ºC,49.7%) | 1 | 0.9850779 | 0.9884021 | 0.9903583 | 0.9782961 | With Platilon 4201 AU (21.5ºC,49.7%) | 1 | 0.9658396 | 0.9496535 | 0.9235777 | 0.8881703 | With Platilon 4201 AU (21.5ºC,49.7%) | 1 | 0.9881164 | 0.9973311 | 0.9969106 | 0.998097
Sensor 9 | 1 | 0.7191635 | 0.5798588 | 0.5103574 | 0.3990216
Platilon 7 | 1 | 0.9850779 | 0.9884021 | 0.9903583 | 0.9782961
Platilon 8 | 1 | 0.9658396 | 0.9496535 | 0.9235777 | 0.8881703
Platilon 9 | 1 | 0.9881164 | 0.9973311 | 0.9969106 | 0.998097
With fabric 7
With fabric 8
With fabric 9
19 |  |  |  | Aver | Std | 19 |  |  |  | Aver | Std
7 | 0.6381337 | 0.6235365 | 0.5962915 | 0.6193206 | 0.0212373 | 7 | 0.9878832 | 0.9824641 | 0.9848864 | 0.9850779 | 0.002714634
8 | 0.5011594 | 0.4833734 | 0.4679861 | 0.484173 | 0.01660109 | 8 | 0.9658396 | 0.9655383 | 0.9693056 | 0.9668945 | 0.002093509
9 | 0.7384941 | 0.7177844 | 0.701212 | 0.7191635 | 0.01867932 | 9 | 0.9805744 | 0.9904705 | 0.9933041 | 0.9881164 | 0.006683425
|  |  |  | #DIV/0! | #DIV/0! |  |  |  |  | #DIV/0! | #DIV/0!
|  |  |  | #DIV/0! | #DIV/0! |  |  |  |  | #DIV/0! | #DIV/0!
35 |  |  |  | #DIV/0! | #DIV/0! | 35 |  |  |  | #DIV/0! | #DIV/0!
7 | 0.4700744 | 0.4644141 | 0.4528147 | 0.4624344 | 0.008798498 | 7 | 0.981139 | 0.9800347 | 1.004033 | 0.9884021 | 0.01354766
8 | 0.3360943 | 0.335294 | 0.3211393 | 0.3308425 | 0.008412743 | 8 | 0.9474539 | 0.9295312 | 0.9719754 | 0.9496535 | 0.02130738
9 | 0.5865459 | 0.5807387 | 0.5722919 | 0.5798588 | 0.00716763 | 9 | 0.9944484 | 0.9816724 | 1.015873 | 0.9973311 | 0.01728136
|  |  |  | #DIV/0! | #DIV/0! |  |  |  |  | #DIV/0! | #DIV/0!
|  |  |  | #DIV/0! | #DIV/0! |  |  |  |  | #DIV/0! | #DIV/0!
45 |  |  |  | #DIV/0! | #DIV/0! | 45 |  |  |  | #DIV/0! | #DIV/0!
7 | 0.3802298 | 0.4022147 | 0.3889996 | 0.3904814 | 0.01106708 | 7 | 1.007359 | 0.9862455 | 0.9774708 | 0.9903583 | 0.01536257
8 | 0.2442249 | 0.3124537 | 0.2489273 | 0.2685353 | 0.03810702 | 8 | 0.9235917 | 0.9346927 | 0.9124486 | 0.9235777 | 0.01112204
9 | 0.496778 | 0.5231526 | 0.5111416 | 0.5103574 | 0.01320477 | 9 | 0.9969 | 0.9926675 | 1.001164 | 0.9969106 | 0.004248375
|  |  |  | #DIV/0! | #DIV/0! |  |  |  |  | #DIV/0! | #DIV/0!
|  |  |  | #DIV/0! | #DIV/0! |  |  |  |  | #DIV/0! | #DIV/0!
65 |  |  |  | #DIV/0! | #DIV/0! | 65 |  |  |  | #DIV/0! | #DIV/0!
7 | 0.3470465 | 0.3325891 | 0.3817379 | 0.3537912 | 0.02525903 | 7 | 0.9748783 | 0.9819628 | 0.9780471 | 0.9782961 | 0.003548816
8 | 0.2026095 | 0.1876158 | 0.2057899 | 0.1986717 | 0.009705901 | 8 | 0.88787 | 0.8971528 | 0.879488 | 0.8881703 | 0.008836233
9 | 0.3961043 | 0.3882073 | 0.4127532 | 0.3990216 | 0.01253026 | 9 | 0.9986127 | 0.9985766 | 0.9971018 | 0.998097 | 0.0008620626