## Sheet1
CO with TPU | [6 empty] | CO unecapsulated | [6 empty] | 5 k unencapsulated | [7 empty] | TPU packaged 5k
cycle | sample 1 | Sample 2 | Sample 3 | Sample 1 | Sample 2 | Sample 3 | cycle | Sample 1 | Sample 2 | Sample 3 | Sample 1 | Sample 2 | Sample 3 | cycle | sample 1 | sample 2 | sample 3 | change | change | change |  | cycle | sample 1 | sample 2 | sample 3
0 | 141.7 | 139.8 | 141.6 | 0% | 0% | 0% | 0 | 141.6 | 138.5 | 143.2 | 0% | 0% | 0% | 0 | 5 | 5 | 5 | 0% | 0% | 0% |  | 0 | 5 | 5 | 5
1 | 141.7 | 140.1 | 141.6 | 0% | 0.2146% | 0% | 1 | 141.5 | 138.6 | 143.2 | -0.07062% | 0.0722% | 0% | 1 | 5 | 5 |  | 0% | 0% |  |  | 1 | 5 | 5 | 5
2 | 141.6 | 139.8 | 142 | -0.07057% | 0% | 0.2825% | 2 | 141.7 | 138.6 | 143.2 | 0.07062% | 0.0722% | 0% | 2 | 5 | 5 |  | 0% | 0% |  |  | 2 | 5 | 5 | 5
3 | 141.6 | 140.1 | 142.1 | -0.07057% | 0.2146% | 0.3531% | 3 | 141.6 | 138.8 | 143.2 | 0% | 0.2166% | 0% | 3 | 5 | 5 |  | 0% | 0% |  |  | 3 | 5 | 5 | 5
4 | 142 | 140.6 | 145.8 | 0.2117% | 0.5722% | 2.966% | 4 | 142 | 139.1 | 143.2 | 0.2825% | 0.4332% | 0% | 4 | 5 | 5 |  | 0% | 0% |  |  | 4 | 5 | 5 | 5
5 | 141.7 | 140.1 | 154.2 | 0% | 0.2146% | 8.898% | 5 | 142.7 | 139.3 | 143.5 | 0.7768% | 0.5776% | 0.2095% | 5 | 5 | 5 |  | 0% | 0% |  |  | 5 | 5 | 5 | 5
6 | 141.7 | 140.3 |  | 0% | 0.3577% |  | 6 | 141.6 | 139.3 | 143.5 | 0% | 0.5776% | 0.2095% | 6 | 5 | 5 |  | 0% | 0% |  |  | 6 | 5 | 5 | 5
7 | 141.6 | 140.3 |  | -0.07057% | 0.3577% |  | 7 | 141.6 | 139.1 | 143.5 | 0% | 0.4332% | 0.2095% | 7 | 5 | 5 |  | 0% | 0% |  |  | 7 | 5 | 5 | 5
8 | 141.7 | 139.8 |  | 0% | 0% |  | 8 | 142.6 | 139.1 | 143.2 | 0.7062% | 0.4332% | 0% | 8 | 5 | 5 |  | 0% | 0% |  |  | 8 | 5 | 5 | 5
9 | 142 | 140.3 |  | 0.2117% | 0.3577% |  | 9 | 142 | 139.3 | 144 | 0.2825% | 0.5776% | 0.5587% | 9 | 5.2 |  |  | 4% |  |  |  | 9 | 5 | 5
10 | 142 | 139.8 |  | 0.2117% | 0% |  | 10 | 142.9 | 138.8 | 143.2 | 0.9181% | 0.2166% | 0% | 10 | 5 |  |  | 0% |  |  |  | 10 | 5 | 5
11 | 142.2 | 139.8 |  | 0.3529% | 0% |  | 11 |  | 139 |  |  | 0.361% |  | 11 | [7 empty] | 11
12 | 141 | 139.6 |  | -0.494% | -0.1431% |  | 12 |  | 139 |  |  | 0.361% |  | 12
13 | 142.3 | 140.1 |  | 0.4234% | 0.2146% |  | 13 | [6 empty] | 13
14 | 144.6 | 139.8 |  | 2.047% | 0% |  | 14 | [6 empty] | 14
15 | 143 | 141 |  | 0.9174% | 0.8584% |  | 15 | [6 empty] | 15
16 | 144 | 140.1 |  | 1.623% | 0.2146% | [12 empty] | without | TPU | wihtout 5k | 5k
17 | 143 | 140.1 |  | 0.9174% | 0.2146% | [11 empty] | sample 1 | 10 | 22 | 10 | 10
18 | 143.1 | 142 |  | 0.988% | 1.574% | [11 empty] | Sample 2 | 11 | 21 | 8 | 10
19 | 141.4 | 139.5 |  | -0.2117% | -0.2146% | [11 empty] | Sample 3 | 10 | 5 | 0 | 8
20 | 142.4 | 138.9 |  | 0.494% | -0.6438%
21 | 143.5 | 139.9 |  | 1.27% | 0.07153%
22 | 163 |  |  | 15.03%
23 | [16 empty] | avg | 10.33333 | 16 | 6 | 9.333333
[17 empty] | atd | 0.5773503 | 9.539392 | 5.291503 | 1.154701
[17 empty] | Without encapsulant (for CO Sensor) | 10.33333 | 11
[17 empty] | TPU (CO sensor) | 16 | 22
[17 empty] | Without encapsulant (series resistor) | 6 | 10
[17 empty] | TPU (Series resistors) | 9.333333 | 10