## 300k
Voltage | dR
x0000 | y0000
0.2 | -0.0030771
-0.2 | -0.0022115
0.3 | -0.0016379
-0.3 | 0.0022909
0.4 | -0.0079704
-0.4 | 0.0019586
0.5 | -0.0066008
-0.5 | 0.0089307
0.6 | -0.013423
-0.6 | 0.013036
0.7 | -0.018997
-0.7 | 0.016534
0.8 | -0.0301
-0.8 | 0.032737
0.9 | -0.039934
-0.9 | 0.041898
1 | -0.050001
-1 | 0.052716
1.1 | -0.061786
-1.1 | 0.072315
1.2 | -0.084033
-1.2 | 0.09662
1.3 | -0.10043
-0.2 | 0.022991
-0.3 | 0.010254
-0.4 | 0.0043627
-0.5 | 0.0054274
-0.6 | 0.0060232
-0.7 | 0.006949
-0.8 | 0.0094222
-0.9 | 0.0066221
-1 | 0.0082501
-1.1 | 0.016252
-1.2 | 0.0088419
0.2 | -0.0082808
0.3 | -0.0050994
0.4 | -0.0079093
0.5 | -0.0060078
0.6 | -0.0086672
0.7 | -0.011114
0.8 | -0.010958
0.9 | -0.0064335
1 | -0.0096748
1.1 | -0.015156
1.2 | -0.0098443
-0.2 | 0.017987
-0.3 | 0.0079412
-0.4 | 0.0040453
-0.5 | 0.008021
-0.6 | 0.0072545
-0.7 | 0.0068722
-0.8 | 0.005087
-0.9 | 0.0062213
-1 | 0.013182
-1.1 | 0.0093461
-1.2 | 0.010044
-1.3 | 0.017609
0.2 | -0.016607
0.3 | -0.0047418
0.4 | -0.0055161
0.5 | -0.0060944
0.6 | -0.0042746
0.7 | -0.012212
0.8 | -0.011128
0.9 | -0.011172
1 | -0.013186
1.1 | -0.0081814
1.2 | -0.019181
-0.2 | 0.016115
-0.3 | 0.0084189
-0.4 | 0.0055348
-0.5 | 0.0065364
-0.6 | 0.0078959
-0.7 | 0.0056891
-0.8 | 0.0071966
-0.9 | 0.010572
-1 | 0.013058
-1.1 | 0.0043857
-1.2 | 0.01445
0.2 | -0.013654
0.3 | -0.0032795
0.4 | -0.0052859
0.5 | -0.0076346
0.6 | -0.0054972
0.7 | -0.011185
0.8 | -0.0077613
0.9 | -0.012878
1 | -0.010746
1.1 | -0.016145
1.2 | -0.0057439
-0.2 | 0.016628
-0.3 | 0.0059866
-0.4 | 0.0040488
-0.5 | 0.0060022
-0.6 | 0.0086939
-0.7 | 0.0073405
-0.8 | 0.0065109
-0.9 | 0.013104
-1 | 0.00035474
-1.1 | 0.011216
-1.2 | 0.019703
0.2 | -0.016296
0.3 | -0.0044178
0.4 | -0.0065599
0.5 | -0.0042638
0.6 | -0.0041857
0.7 | -0.0088784
0.8 | -0.010098
0.9 | -0.0088076
1 | -0.012976
1.1 | -0.013389
1.2 | -0.010049
-0.2 | 0.019311
-0.3 | 0.0078698
-0.4 | 0.0065314
-0.5 | 0.0066968
-0.6 | 0.0051505
-0.7 | 0.0038005
-0.8 | 0.0071542
-0.9 | 0.010369
-1 | 0.0086699
-1.1 | 0.012743
-1.2 | 0.012677
0.2 | -0.015285
0.3 | -0.0018842
0.4 | -0.0041361
0.5 | -0.0067873
0.6 | -0.0078958
0.7 | -0.0098871
0.8 | -0.0079058
0.9 | -0.01274
1 | -0.007348
1.1 | -0.012701
1.2 | -0.016348

## 320k
x0000 | y0000
0.2 | -0.0072394
-0.2 | -0.002253
0.3 | -0.00051059
-0.3 | -0.0021299
0.4 | -0.0026834
-0.4 | 0.0034478
0.5 | -0.0090007
-0.5 | 0.0089538
0.6 | -0.013004
-0.6 | 0.012871
0.7 | -0.014568
-0.7 | 0.014726
0.8 | -0.024389
-0.8 | 0.023714
0.9 | -0.032332
-0.9 | 0.037567
1 | -0.047172
-1 | 0.045048
1.1 | -0.055903
-1.1 | 0.062098
1.2 | -0.07155
-1.2 | 0.076246
1.3 | -0.080055
-0.2 | 0.019527
-0.3 | 0.0088424
-0.4 | 0.0038494
-0.5 | 0.010946
-0.6 | 0.0027094
-0.7 | 0.0055387
-0.8 | 0.0032344
-0.9 | 0.010919
-1 | 0.0044779
-1.1 | 0.012102
-1.2 | 0.0069114
-1.3 | 0.016614
0.2 | -0.016425
0.3 | -0.005838
0.4 | -0.0034809
0.5 | -0.0077176
0.6 | -0.0038651
0.7 | -0.0076619
0.8 | -0.0091523
0.9 | -0.012391
1 | -0.010536
1.1 | -0.012944
1.2 | -0.010805
-0.2 | 0.017315
-0.3 | 0.0073721
-0.4 | 0.0038046
-0.5 | 0.0071231
-0.6 | 0.0055184
-0.7 | 0.0086174
-0.8 | 0.0049208
-0.9 | 0.0069469
-1 | 0.0067154
-1.1 | 0.010384
-1.2 | 0.016371
-1.3 | 0.010064
0.2 | -0.010136
0.3 | -0.0046804
0.4 | -0.0068575
0.5 | -0.005252
0.6 | -0.004378
0.7 | -0.010901
0.8 | -0.0073559
0.9 | -0.0090212
1 | -0.015653
1.1 | -0.0087118
1.2 | -0.012126
1.3 | -0.011944
-0.2 | 0.02223
-0.3 | 0.0087241
-0.4 | 0.0063478
-0.5 | 0.0052525
-0.6 | 0.0032249
-0.7 | 0.0072954
-0.8 | 0.0030748
-0.9 | 0.012348
-1 | 0.0073433
-1.1 | 0.010104
-1.2 | 0.0084846
-1.3 | 0.010387
0.2 | -0.015491
0.3 | -0.0063734
0.4 | -0.0045913
0.5 | -0.006417
0.6 | -0.0059113
0.7 | -0.0041214
0.8 | -0.0090319
0.9 | -0.01139
1 | -0.0086982
1.1 | -0.0094965
1.2 | -0.01677
-0.2 | 0.017782
-0.3 | 0.009938
-0.4 | 0.0075964
-0.5 | 0.003876
-0.6 | 0.0052524
-0.7 | 0.0075057
-0.8 | 0.0068671
-0.9 | 0.0087527
-1 | 0.0028315
-1.1 | 0.013094
-1.2 | 0.0087385
-1.3 | 0.0087459
0.2 | -0.014023
0.3 | -0.0056557
0.4 | -0.0040823
0.5 | -0.0050087
0.6 | -0.0075065
0.7 | -0.01107
0.8 | -0.012128
0.9 | -0.0063163
1 | -0.011287
1.1 | -0.0089703
1.2 | -0.012933
-0.2 | 0.018909
-0.3 | 0.0066097
-0.4 | 0.0047857
-0.5 | 0.0074875
-0.6 | 0.0055038
-0.7 | 0.0085199
-0.8 | 0.0047153
-0.9 | 0.010017
-1 | 0.0056238
-1.1 | 0.0085738
-1.2 | 0.0081231
-1.3 | 0.013205
0.2 | -0.015114
0.3 | -0.00044636
0.4 | -0.010334
0.5 | -0.0012669
0.6 | -0.0089145
0.7 | -0.0080636
0.8 | -0.0090429
0.9 | -0.0076695
1 | -0.012082
1.1 | -0.013578
1.2 | -0.014798

## 340k
x0000 | y0000
0.2 | -0.0082473
-0.2 | -0.0025578
0.3 | -0.0027353
-0.3 | 0.0013582
0.4 | -0.0033706
-0.4 | 0.0038245
0.5 | -0.0063718
-0.5 | 0.0067745
0.6 | -0.0082668
-0.6 | 0.0094288
0.7 | -0.015868
-0.7 | 0.0187
0.8 | -0.023612
-0.8 | 0.018761
0.9 | -0.024724
-0.9 | 0.027506
1 | -0.035942
-1 | 0.033815
1.1 | -0.04385
-1.1 | 0.046968
1.2 | -0.064437
-1.2 | 0.068241
1.3 | -0.072718
-1.3 | 0.08213
1.4 | -0.088583
-0.2 | 0.019945
-0.3 | 0.0055948
-0.4 | 0.0087922
-0.5 | 0.0045635
-0.6 | 0.0069183
-0.7 | 0.0017903
-0.8 | 0.0071406
-0.9 | 0.0054177
-1 | 0.010175
-1.1 | 0.00556
-1.2 | 0.01149
-1.3 | 0.011893
-1.4 | 0.014096
0.2 | -0.01634
0.3 | -0.0048512
0.4 | -0.0028856
0.5 | -0.00447
0.6 | -0.0071097
0.7 | -0.0084011
0.8 | -0.0079677
0.9 | -0.0086743
1 | -0.010307
1.1 | -0.0092029
1.2 | -0.013978
1.3 | -0.011285
-0.2 | 0.020271
-0.3 | 0.0079307
-0.4 | 0.0048161
-0.5 | 0.0055336
-0.6 | 0.007562
-0.7 | 0.0040968
-0.8 | 0.0096564
-0.9 | 0.0030609
-1 | 0.0076291
-1.1 | 0.0057748
-1.2 | 0.013023
-1.3 | 0.0078494
0.2 | -0.011981
0.3 | -0.0045972
0.4 | -0.0041997
0.5 | -0.004342
0.6 | -0.0051096
0.7 | -0.0072791
0.8 | -0.0080609
0.9 | -0.0090989
1 | -0.0028569
1.1 | -0.010389
1.2 | -0.014694
1.3 | -0.010522
1.4 | -0.010624
-0.2 | 0.017924
-0.3 | 0.0072437
-0.4 | 0.0054856
-0.5 | 0.0055205
-0.6 | 0.0057644
-0.7 | 0.0058619
-0.8 | 0.0067948
-0.9 | 0.0030699
-1 | 0.0092657
-1.1 | 0.0090579
-1.2 | 0.014919
-1.3 | 0.010695
0.2 | -0.01176
0.3 | -0.0076746
0.4 | -0.0062541
0.5 | -0.0043248
0.6 | -0.0086341
0.7 | -0.00072386
0.8 | -0.0087235
0.9 | -0.0081418
1 | -0.0049797
1.1 | -0.0095534
1.2 | -0.014608
1.3 | -0.013083
1.4 | -0.0094436
-0.2 | 0.021027
-0.3 | 0.0071955
-0.4 | 0.011399
-0.5 | 0.0035197
-0.6 | 0.0050143
-0.7 | 0.0061605
-0.8 | 0.0069051
-0.9 | 0.0085158
-1 | 0.0064469
-1.1 | 0.0070581
-1.2 | 0.010293
-1.3 | 0.014712
0.2 | -0.011479
0.3 | -0.0062976
0.4 | -0.0039382
0.5 | -0.00431
0.6 | -0.0086404
0.7 | -0.0046869
0.8 | -0.0082504
0.9 | -0.0076381
1 | -0.0086048
1.1 | -0.0075043
1.2 | -0.012099
1.3 | -0.013141
1.4 | -0.0070003
-0.2 | 0.016373
-0.3 | 0.0081343
-0.4 | 0.0073031
-0.5 | 0.0046177
-0.6 | 0.0060726
-0.7 | 0.0026921
-0.8 | 0.0090221
-0.9 | 0.0055054
-1 | 0.011406
-1.1 | 0.011018
-1.2 | 0.015848
-1.3 | 0.0072704
0.2 | -0.012445
0.3 | -0.0030388
0.4 | -0.0042908
0.5 | -0.0085155
0.6 | -0.0044154
0.7 | -0.0076831
0.8 | -0.004463
0.9 | -0.010342
1 | -0.0081126
1.1 | -0.012161
1.2 | -0.011135
1.3 | -0.0065308
1.4 | -0.010186

## 360k
x0000 | y0000
0.2 | -0.0075182
-0.2 | -0.0012762
0.3 | -0.0018261
-0.3 | -5.2316e-05
0.4 | -0.001009
-0.4 | 0.001857
0.5 | -0.0047708
-0.5 | 0.0063998
0.6 | -0.0072248
-0.6 | 0.0056663
0.7 | -0.011572
-0.7 | 0.011995
0.8 | -0.015174
-0.8 | 0.014164
0.9 | -0.019954
-0.9 | 0.023801
1 | -0.027584
-1 | 0.027401
1.1 | -0.03587
-1.1 | 0.033906
1.2 | -0.044449
-1.2 | 0.047043
1.3 | -0.056492
-1.3 | 0.06301
1.4 | -0.074026
-1.4 | 0.088961
1.5 | -0.088056
-0.2 | 0.01826
-0.3 | 0.0053702
-0.4 | 0.0081613
-0.5 | 0.0038843
-0.6 | 0.0039221
-0.7 | 0.006859
-0.8 | 0.0037457
-0.9 | 0.0049066
-1 | 0.0064749
-1.1 | 0.0075154
-1.2 | 0.0096235
-1.3 | 0.010947
-1.4 | 0.0071189
-1.5 | 0.010083
0.2 | -0.013352
0.3 | -0.0048722
0.4 | 0.0020746
0.5 | -0.01078
0.6 | -0.0015344
0.7 | -0.0046248
0.8 | -0.0057149
0.9 | -0.01187
1 | -0.0082981
1.1 | -0.007276
1.2 | -0.012188
1.3 | -0.01186
1.4 | -0.0061677
-0.2 | 0.015777
-0.3 | 0.0044594
-0.4 | 0.002596
-0.5 | 0.0082763
-0.6 | 0.0024114
-0.7 | 0.0021299
-0.8 | 0.010412
-0.9 | 0.0080379
-1 | 0.0069961
-1.1 | 0.0047073
-1.2 | 0.0091369
-1.3 | 0.013273
-1.4 | 0.0068724
-1.5 | 0.0076945
0.2 | -0.013215
0.3 | -0.0015961
0.4 | -0.0033677
0.5 | -0.0077814
0.6 | -0.005187
0.7 | -0.0066344
0.8 | -0.0043777
0.9 | -0.0071464
1 | -0.0095443
1.1 | -0.0074664
1.2 | -0.0087961
1.3 | -0.011957
1.4 | -0.015448
-0.2 | 0.021061
-0.3 | 0.0047115
-0.4 | 0.006271
-0.5 | 0.0023618
-0.6 | 0.0058684
-0.7 | 0.0050047
-0.8 | 0.0042653
-0.9 | 0.007365
-1 | 0.0062877
-1.1 | 0.0013099
-1.2 | 0.013089
-1.3 | 0.0096642
-1.4 | 0.0091295
0.2 | -0.014323
0.3 | -0.0033363
0.4 | 0.00036225
0.5 | -0.003782
0.6 | -0.007187
0.7 | -0.0045723
0.8 | -0.0095132
0.9 | -0.0049601
1 | -0.0076251
1.1 | -0.0092089
1.2 | -0.01172
1.3 | -0.0086451
1.4 | -0.011569
1.5 | -0.012488
-0.2 | 0.018192
-0.3 | 0.005668
-0.4 | 0.0058279
-0.5 | 0.0070007
-0.6 | 0.0040022
-0.7 | 0.0054968
-0.8 | 0.0034486
-0.9 | 0.0079571
-1 | 0.0063983
-1.1 | 0.0081026
-1.2 | 0.0095285
-1.3 | 0.014399
-1.4 | 0.0092388
0.2 | -0.010719
0.3 | -0.0059542
0.4 | -0.0020944
0.5 | -0.0048258
0.6 | -0.0062845
0.7 | -0.0026736
0.8 | -0.0076734
0.9 | -0.005122
1 | -0.0078943
1.1 | -0.0097098
1.2 | -0.011882
1.3 | -0.00558
1.4 | -0.011508
1.5 | -0.011294
-0.2 | 0.01716
-0.3 | 0.0082547
-0.4 | 0.0033903
-0.5 | 0.0039991
-0.6 | 0.0034891
-0.7 | 0.0083178
-0.8 | 0.00069874
-0.9 | 0.0098241
-1 | 0.010698
-1.1 | 0.0096026
-1.2 | 0.001518
-1.3 | 0.012651
-1.4 | 0.0077948
0.2 | -0.0074187
0.3 | -0.0033962
0.4 | -0.0063144
0.5 | -0.0047521
0.6 | -0.0033734
0.7 | -0.0053125
0.8 | -0.0055348
0.9 | -0.0078048
1 | -0.0087235
1.1 | -0.009765
1.2 | -0.0097119
1.3 | -0.0058405
1.4 | -0.013731
1.5 | -0.010506