## Pristine
Temperature | Resistance
300 | 2645253.4625 | 2645250 | 0.0001309
310 | 2162159.9125 | 2645250 | -18.2625
320 | 1734666.975 | 2645250 | -34.4233
330 | 1467924.9312 | 2645250 | -44.5071
340 | 1233851.9 | 2645250 | -53.3559
350 | 1055991.6187 | 2645250 | -60.0797
360 | 903476.2562 | 2645250 | -65.8453
2645250

## Pristine 2
300 | 2436812.75 | 2436810 | 0.00011285
310 | 2045455 | 2436810 | -16.0601
320 | 1706649.5 | 2436810 | -29.9638
330 | 1440554.625 | 2436810 | -40.8836
340 | 1234349.5 | 2436810 | -49.3457
350 | 1047660.688 | 2436810 | -57.0069
360 | 887158.125 | 2436810 | -63.5935

## Pristine 3
300 | 2615075.5 | 2615080 | -0.00017208
310 | 2157854.5 | 2615080 | -17.4842
320 | 1798921.625 | 2615080 | -31.2097
330 | 1537271 | 2615080 | -41.2151
340 | 1292678.125 | 2615080 | -50.5683
350 | 1105092.5 | 2615080 | -57.7415
360 | 939115.6875 | 2615080 | -64.0885

## 650K
Temperature | Resistance
300 | 648598.5
310
320 | 460703.5
330
340 | 319422.9375
350
360 | 224623.6094

## 200K
Temperature | Resistance
300 | 212680.2656
310
320 | 174297.7344
330
340 | 138313.9844
350
360 | 112744.6328

## 55K
Temperature | Resistance
300 | 54146.2852
320 | 51868.2578
340 | 45952.0117
360 | 41461.4062

## 7K
Temperature | Resistance
300 | 6207.2798
310
320 | 5796.0171
330
340 | 5381.252
350
360 | 5166.8369

## 145k with IV W5
300 | 145877 | 145877 | 0 | 129750.3281 | 129750 | 0.00025287
310 | 132321 | 145877 | -9.2928 | 121230.1719 | 129750 | -6.5663
320 | 121059 | 145877 | -17.013 | 113006.7656 | 129750 | -12.9042
330 | 111451 | 145877 | -23.5993 | 103454.1953 | 129750 | -20.2665
340 | 101671 | 145877 | -30.3036 | 94082.1875 | 129750 | -27.4896
350 | 89549 | 145877 | -38.6134 | 86739.7734 | 129750 | -33.1485
360 | 77528 | 145877 | -46.8539 | 79443.5234 | 129750 | -38.7719

## 230K with IV w14
300 | 231319 | 231319 | 0
310 | 216179 | 231319 | -6.5451
320 | 200864 | 231319 | -13.1658
330 | 185523 | 231319 | -19.7978
340 | 170049 | 231319 | -26.4872
350 | 153816 | 231319 | -33.5048
360 | 138639 | 231319 | -40.0659

## 15K
300 | 14917.9014 | 14918 | -0.00066115
310 | 14355.6631 | 14918 | -3.7695
320 | 13799.9131 | 14918 | -7.4949
330 | 13211.7481 | 14918 | -11.4375
340 | 12656.4893 | 14918 | -15.1596
350 | 12084.9521 | 14918 | -18.9908
360 | 11598.3906 | 14918 | -22.2524

## 32K with IV pulsing 08-09
300 | 31901.293
310 | 30665.6758
320 | 29718.6777
330 | 28595.0059
340 | 27470.5332
350 | 26448.6738
360 | 25463.4062

## 17k
300 | 17678.1836 | 17678 | 0.0010385
310 | 17083.8633 | 17678 | -3.3609
320 | 16319.3516 | 17678 | -7.6855
330 | 15572.0732 | 17678 | -11.9127
340 | 15056.9375 | 17678 | -14.8267
350 | 14704.3594 | 17678 | -16.8211
360 | 14113.7217 | 17678 | -20.1622

## w18 7k ret
300 | 6816.9946 | 6817 | -7.8788e-05
310 | 6611.7944 | 6817 | -3.0102
320 | 6472.2222 | 6817 | -5.0576
330 | 6259.0527 | 6817 | -8.1846
340 | 6014.7471 | 6817 | -11.7684
350 | 5806.1704 | 6817 | -14.8281
360 | 5590.1987 | 6817 | -17.9962

## w19 6.5k
300 | 6355.0566 | 6355 | 0.00089128
310 | 6190.3584 | 6355 | -2.5907
320 | 6001.3823 | 6355 | -5.5644
330 | 5839.395 | 6355 | -8.1134
340 | 5662.3765 | 6355 | -10.8989
350 | 5493.606 | 6355 | -13.5546
360 | 5315.2798 | 6355 | -16.3607

## w22 6.5k
300 | 6282.585 | 6282.585 | 1.5917e-08
310 | 6107.4619 | 6282.585 | -2.7874
320 | 5929.7129 | 6282.585 | -5.6167
330 | 5708.3037 | 6282.585 | -9.1408
340 | 5503.2144 | 6282.585 | -12.4053
350 | 5319.792 | 6282.585 | -15.3248
360 | 5163.271 | 6282.585 | -17.8161

## w3 L1
300 | 945727.625 | 945727.625 | 0
310 | 808402.1875 | 945727.625 | -14.5206
320 | 703671.375 | 945727.625 | -25.5947
330 | 608602.875 | 945727.625 | -35.6471
340 | 526108.125 | 945727.625 | -44.37
350 | 455851.1562 | 945727.625 | -51.7989
360 | 398774.7188 | 945727.625 | -57.8341

## w23 L1
300 | 984663.6875 | 984663.6875 | 0
310 | 829626.1875 | 984663.6875 | -15.7452
320 | 725423.5 | 984663.6875 | -26.3278
330 | 623385.875 | 984663.6875 | -36.6905
340 | 541971.5 | 984663.6875 | -44.9587
350 | 467976.5312 | 984663.6875 | -52.4735
360 | 411656.75 | 984663.6875 | -58.1932

## w29 L1
300 | 1181826.75 | 1181826.75 | 0
310 | 1010796.375 | 1181826.75 | -14.4717
320 | 885925.9375 | 1181826.75 | -25.0376
330 | 756508.875 | 1181826.75 | -35.9882
340 | 660305.4375 | 1181826.75 | -44.1284
350 | 566865.125 | 1181826.75 | -52.0348
360 | 492227.1562 | 1181826.75 | -58.3503

## W8 new
300 | 264566.6562 | 264566.6562 | 0
310 | 242203.9844 | 264566.6562 | -8.4526
320 | 227139.4219 | 264566.6562 | -14.1466
330 | 210831.4844 | 264566.6562 | -20.3106
340 | 190804.2188 | 264566.6562 | -27.8805
350 | 174742.6719 | 264566.6562 | -33.9514
360 | 161194.4062 | 264566.6562 | -39.0723

## L3 w11
300 | 19204.5254 | 19204.5254 | 0
310 | 18274.7891 | 19204.5254 | -4.8412
320 | 17538.4902 | 19204.5254 | -8.6752
330 | 16645.5469 | 19204.5254 | -13.3249
340 | 16007.2715 | 19204.5254 | -16.6484
350 | 15182.4512 | 19204.5254 | -20.9434
360 | 14607.9121 | 19204.5254 | -23.9351

## Package 1 pristine
300 | -0.00019584 | 0.00012531 | -0.00026963 | -0.00019584 | -17.5145 | -26.3344 | -38.7246 | -46.8717 | -54.6272 | -60.511 | -17.5143 | -8.8199 | -12.3902 | -8.1471 | -7.7555 | -5.8838 | -17.5143 | -15.5378 | -15.8181
310 | -17.5145 | -15.5376 | -15.8184 | 0.00012531 | -15.5376 | -26.3782 | -37.3823 | -46.2393 | -54.2178 | -60.1245 | -15.5378 | -10.8406 | -11.0041 | -8.857 | -7.9786 | -5.9066 | -8.8199 | -10.8406 | -11.9647
320 | -26.3344 | -26.3782 | -27.7832 | -0.00026963 | -15.8184 | -27.7832 | -38.3204 | -47.2287 | -54.4182 | -60.7679 | -15.8181 | -11.9647 | -10.5373 | -8.9083 | -7.1895 | -6.3497 | -12.3902 | -11.0041 | -10.5373
330 | -38.7246 | -37.3823 | -38.3204 | [13 empty] | -8.1471 | -8.857 | -8.9083
340 | -46.8717 | -46.2393 | -47.2287 | [13 empty] | -7.7555 | -7.9786 | -7.1895
350 | -54.6272 | -54.2178 | -54.4182 | [13 empty] | -5.8838 | -5.9066 | -6.3497
360 | -60.511 | -60.1245 | -60.7679

## FitLinearCurve1
Independent Variable | Linear Fit of "Package 1 pristine" D | Independent Variable | Regular Residual of "Package 1 pristine" D | Regular Residual of "Package 1 pristine" D | Fitted Y | Regular Residual of "Package 1 pristine" D | Regular Residual of "Package 1 pristine" D | Percentiles | Reference X | Reference Line
[9 empty] | mu = -0.000000 | sigma = 3.355393
Fitted Curves Plot | Fitted Curves Plot |  |  | Histogram of the Residual Plot | Residual vs. Predicted Values Plot | Residual vs. Predicted Values Plot | Normal Probability Plot of Residuals | Normal Probability Plot of Residuals | Normal Probability Plot of Residuals | Normal Probability Plot of Residuals
300 | -5.018 | 300 | 5.0177 | 5.0177 | -5.018 | 5.0177 | -3.4151 | 8.6207 | -5.757 | 4.3103
300.0601 | -5.0778 | 310 | -0.83798 | -0.83798 | -14.9804 | -0.83798 | -2.8403 | 22.4138 | 5.757 | 95.6897
300.1201 | -5.1377 | 320 | -2.8403 | -2.8403 | -24.9429 | -2.8403 | -2.361 | 36.2069
300.1802 | -5.1975 | 330 | -3.4151 | -3.4151 | -34.9053 | -3.4151 | -0.83798 | 50
300.2402 | -5.2573 | 340 | -2.361 | -2.361 | -44.8677 | -2.361 | 0.41196 | 63.7931
300.3003 | -5.3172 | 350 | 0.41196 | 0.41196 | -54.8301 | 0.41196 | 4.0247 | 77.5862
300.3604 | -5.377 | 360 | 4.0247 | 4.0247 | -64.7926 | 4.0247 | 5.0177 | 91.3793
300.4204 | -5.4368
300.4805 | -5.4967
300.5405 | -5.5565
300.6006 | -5.6164
300.6607 | -5.6762
300.7207 | -5.736
300.7808 | -5.7959
300.8408 | -5.8557
300.9009 | -5.9155
300.961 | -5.9754
301.021 | -6.0352
301.0811 | -6.095
301.1411 | -6.1549
301.2012 | -6.2147
301.2613 | -6.2745
301.3213 | -6.3344
301.3814 | -6.3942
301.4414 | -6.454
301.5015 | -6.5139
301.5616 | -6.5737
301.6216 | -6.6335
301.6817 | -6.6934
301.7417 | -6.7532
301.8018 | -6.813
301.8619 | -6.8729
301.9219 | -6.9327
301.982 | -6.9925
302.042 | -7.0524
302.1021 | -7.1122
302.1622 | -7.172
302.2222 | -7.2319
302.2823 | -7.2917
302.3423 | -7.3515
302.4024 | -7.4114
302.4625 | -7.4712
302.5225 | -7.5311
302.5826 | -7.5909
302.6426 | -7.6507
302.7027 | -7.7106
302.7628 | -7.7704
302.8228 | -7.8302
302.8829 | -7.8901
302.9429 | -7.9499
303.003 | -8.0097
303.0631 | -8.0696
303.1231 | -8.1294
303.1832 | -8.1892
303.2432 | -8.2491
303.3033 | -8.3089
303.3634 | -8.3687
303.4234 | -8.4286
303.4835 | -8.4884
303.5435 | -8.5482
303.6036 | -8.6081
303.6637 | -8.6679
303.7237 | -8.7277
303.7838 | -8.7876
303.8438 | -8.8474
303.9039 | -8.9072
303.964 | -8.9671
304.024 | -9.0269
304.0841 | -9.0867
304.1441 | -9.1466
304.2042 | -9.2064
304.2643 | -9.2662
304.3243 | -9.3261
304.3844 | -9.3859
304.4444 | -9.4458
304.5045 | -9.5056
304.5646 | -9.5654
304.6246 | -9.6253
304.6847 | -9.6851
304.7447 | -9.7449
304.8048 | -9.8048
304.8649 | -9.8646
304.9249 | -9.9244
304.985 | -9.9843
305.045 | -10.0441
305.1051 | -10.1039
305.1652 | -10.1638
305.2252 | -10.2236
305.2853 | -10.2834
305.3453 | -10.3433
305.4054 | -10.4031
305.4655 | -10.4629
305.5255 | -10.5228
305.5856 | -10.5826
305.6456 | -10.6424
305.7057 | -10.7023
305.7658 | -10.7621
305.8258 | -10.8219
305.8859 | -10.8818
305.9459 | -10.9416
306.006 | -11.0014
306.0661 | -11.0613
306.1261 | -11.1211
306.1862 | -11.181
306.2462 | -11.2408
306.3063 | -11.3006
306.3664 | -11.3605
306.4264 | -11.4203
306.4865 | -11.4801
306.5465 | -11.54
306.6066 | -11.5998
306.6667 | -11.6596
306.7267 | -11.7195
306.7868 | -11.7793
306.8468 | -11.8391
306.9069 | -11.899
306.967 | -11.9588
307.027 | -12.0186
307.0871 | -12.0785
307.1471 | -12.1383
307.2072 | -12.1981
307.2673 | -12.258
307.3273 | -12.3178
307.3874 | -12.3776
307.4474 | -12.4375
307.5075 | -12.4973
307.5676 | -12.5571
307.6276 | -12.617
307.6877 | -12.6768
307.7477 | -12.7366
307.8078 | -12.7965
307.8679 | -12.8563
307.9279 | -12.9161
307.988 | -12.976
308.048 | -13.0358
308.1081 | -13.0957
308.1682 | -13.1555
308.2282 | -13.2153
308.2883 | -13.2752
308.3483 | -13.335
308.4084 | -13.3948
308.4685 | -13.4547
308.5285 | -13.5145
308.5886 | -13.5743
308.6486 | -13.6342
308.7087 | -13.694
308.7688 | -13.7538
308.8288 | -13.8137
308.8889 | -13.8735
308.9489 | -13.9333
309.009 | -13.9932
309.0691 | -14.053
309.1291 | -14.1128
309.1892 | -14.1727
309.2492 | -14.2325
309.3093 | -14.2923
309.3694 | -14.3522
309.4294 | -14.412
309.4895 | -14.4718
309.5495 | -14.5317
309.6096 | -14.5915
309.6697 | -14.6513
309.7297 | -14.7112
309.7898 | -14.771
309.8498 | -14.8308
309.9099 | -14.8907
309.97 | -14.9505
310.03 | -15.0104
310.0901 | -15.0702
310.1502 | -15.13
310.2102 | -15.1899
310.2703 | -15.2497
310.3303 | -15.3095
310.3904 | -15.3694
310.4505 | -15.4292
310.5105 | -15.489
310.5706 | -15.5489
310.6306 | -15.6087
310.6907 | -15.6685
310.7508 | -15.7284
310.8108 | -15.7882
310.8709 | -15.848
310.9309 | -15.9079
310.991 | -15.9677
311.0511 | -16.0275
311.1111 | -16.0874
311.1712 | -16.1472
311.2312 | -16.207
311.2913 | -16.2669
311.3514 | -16.3267
311.4114 | -16.3865
311.4715 | -16.4464
311.5315 | -16.5062
311.5916 | -16.566
311.6517 | -16.6259
311.7117 | -16.6857
311.7718 | -16.7455
311.8318 | -16.8054
311.8919 | -16.8652
311.952 | -16.9251
312.012 | -16.9849
312.0721 | -17.0447
312.1321 | -17.1046
312.1922 | -17.1644
312.2523 | -17.2242
312.3123 | -17.2841
312.3724 | -17.3439
312.4324 | -17.4037
312.4925 | -17.4636
312.5526 | -17.5234
312.6126 | -17.5832
312.6727 | -17.6431
312.7327 | -17.7029
312.7928 | -17.7627
312.8529 | -17.8226
312.9129 | -17.8824
312.973 | -17.9422
313.033 | -18.0021
313.0931 | -18.0619
313.1532 | -18.1217
313.2132 | -18.1816
313.2733 | -18.2414
313.3333 | -18.3012
313.3934 | -18.3611
313.4535 | -18.4209
313.5135 | -18.4807
313.5736 | -18.5406
313.6336 | -18.6004
313.6937 | -18.6602
313.7538 | -18.7201
313.8138 | -18.7799
313.8739 | -18.8398
313.9339 | -18.8996
313.994 | -18.9594
314.0541 | -19.0193
314.1141 | -19.0791
314.1742 | -19.1389
314.2342 | -19.1988
314.2943 | -19.2586
314.3544 | -19.3184
314.4144 | -19.3783
314.4745 | -19.4381
314.5345 | -19.4979
314.5946 | -19.5578
314.6547 | -19.6176
314.7147 | -19.6774
314.7748 | -19.7373
314.8348 | -19.7971
314.8949 | -19.8569
314.955 | -19.9168
315.015 | -19.9766
315.0751 | -20.0364
315.1351 | -20.0963
315.1952 | -20.1561
315.2553 | -20.2159
315.3153 | -20.2758
315.3754 | -20.3356
315.4354 | -20.3954
315.4955 | -20.4553
315.5556 | -20.5151
315.6156 | -20.575
315.6757 | -20.6348
315.7357 | -20.6946
315.7958 | -20.7545
315.8559 | -20.8143
315.9159 | -20.8741
315.976 | -20.934
316.036 | -20.9938
316.0961 | -21.0536
316.1562 | -21.1135
316.2162 | -21.1733
316.2763 | -21.2331
316.3363 | -21.293
316.3964 | -21.3528
316.4565 | -21.4126
316.5165 | -21.4725
316.5766 | -21.5323
316.6366 | -21.5921
316.6967 | -21.652
316.7568 | -21.7118
316.8168 | -21.7716
316.8769 | -21.8315
316.9369 | -21.8913
316.997 | -21.9511
317.0571 | -22.011
317.1171 | -22.0708
317.1772 | -22.1306
317.2372 | -22.1905
317.2973 | -22.2503
317.3574 | -22.3101
317.4174 | -22.37
317.4775 | -22.4298
317.5375 | -22.4897
317.5976 | -22.5495
317.6577 | -22.6093
317.7177 | -22.6692
317.7778 | -22.729
317.8378 | -22.7888
317.8979 | -22.8487
317.958 | -22.9085
318.018 | -22.9683
318.0781 | -23.0282
318.1381 | -23.088
318.1982 | -23.1478
318.2583 | -23.2077
318.3183 | -23.2675
318.3784 | -23.3273
318.4384 | -23.3872
318.4985 | -23.447
318.5586 | -23.5068
318.6186 | -23.5667
318.6787 | -23.6265
318.7387 | -23.6863
318.7988 | -23.7462
318.8589 | -23.806
318.9189 | -23.8658
318.979 | -23.9257
319.039 | -23.9855
319.0991 | -24.0453
319.1592 | -24.1052
319.2192 | -24.165
319.2793 | -24.2248
319.3393 | -24.2847
319.3994 | -24.3445
319.4595 | -24.4044
319.5195 | -24.4642
319.5796 | -24.524
319.6396 | -24.5839
319.6997 | -24.6437
319.7598 | -24.7035
319.8198 | -24.7634
319.8799 | -24.8232
319.9399 | -24.883
320 | -24.9429
320.0601 | -25.0027
320.1201 | -25.0625
320.1802 | -25.1224
320.2402 | -25.1822
320.3003 | -25.242
320.3604 | -25.3019
320.4204 | -25.3617
320.4805 | -25.4215
320.5405 | -25.4814
320.6006 | -25.5412
320.6607 | -25.601
320.7207 | -25.6609
320.7808 | -25.7207
320.8408 | -25.7805
320.9009 | -25.8404
320.961 | -25.9002
321.021 | -25.96
321.0811 | -26.0199
321.1411 | -26.0797
321.2012 | -26.1395
321.2613 | -26.1994
321.3213 | -26.2592
321.3814 | -26.3191
321.4414 | -26.3789
321.5015 | -26.4387
321.5616 | -26.4986
321.6216 | -26.5584
321.6817 | -26.6182
321.7417 | -26.6781
321.8018 | -26.7379
321.8619 | -26.7977
321.9219 | -26.8576
321.982 | -26.9174
322.042 | -26.9772
322.1021 | -27.0371
322.1622 | -27.0969
322.2222 | -27.1567
322.2823 | -27.2166
322.3423 | -27.2764
322.4024 | -27.3362
322.4625 | -27.3961
322.5225 | -27.4559
322.5826 | -27.5157
322.6426 | -27.5756
322.7027 | -27.6354
322.7628 | -27.6952
322.8228 | -27.7551
322.8829 | -27.8149
322.9429 | -27.8747
323.003 | -27.9346
323.0631 | -27.9944
323.1231 | -28.0543
323.1832 | -28.1141
323.2432 | -28.1739
323.3033 | -28.2338
323.3634 | -28.2936
323.4234 | -28.3534
323.4835 | -28.4133
323.5435 | -28.4731
323.6036 | -28.5329
323.6637 | -28.5928
323.7237 | -28.6526
323.7838 | -28.7124
323.8438 | -28.7723
323.9039 | -28.8321
323.964 | -28.8919
324.024 | -28.9518
324.0841 | -29.0116
324.1441 | -29.0714
324.2042 | -29.1313
324.2643 | -29.1911
324.3243 | -29.2509
324.3844 | -29.3108
324.4444 | -29.3706
324.5045 | -29.4304
324.5646 | -29.4903
324.6246 | -29.5501
324.6847 | -29.6099
324.7447 | -29.6698
324.8048 | -29.7296
324.8649 | -29.7894
324.9249 | -29.8493
324.985 | -29.9091
325.045 | -29.969
325.1051 | -30.0288
325.1652 | -30.0886
325.2252 | -30.1485
325.2853 | -30.2083
325.3453 | -30.2681
325.4054 | -30.328
325.4655 | -30.3878
325.5255 | -30.4476
325.5856 | -30.5075
325.6456 | -30.5673
325.7057 | -30.6271
325.7658 | -30.687
325.8258 | -30.7468
325.8859 | -30.8066
325.9459 | -30.8665
326.006 | -30.9263
326.0661 | -30.9861
326.1261 | -31.046
326.1862 | -31.1058
326.2462 | -31.1656
326.3063 | -31.2255
326.3664 | -31.2853
326.4264 | -31.3451
326.4865 | -31.405
326.5465 | -31.4648
326.6066 | -31.5246
326.6667 | -31.5845
326.7267 | -31.6443
326.7868 | -31.7041
326.8468 | -31.764
326.9069 | -31.8238
326.967 | -31.8837
327.027 | -31.9435
327.0871 | -32.0033
327.1471 | -32.0632
327.2072 | -32.123
327.2673 | -32.1828
327.3273 | -32.2427
327.3874 | -32.3025
327.4474 | -32.3623
327.5075 | -32.4222
327.5676 | -32.482
327.6276 | -32.5418
327.6877 | -32.6017
327.7477 | -32.6615
327.8078 | -32.7213
327.8679 | -32.7812
327.9279 | -32.841
327.988 | -32.9008
328.048 | -32.9607
328.1081 | -33.0205
328.1682 | -33.0803
328.2282 | -33.1402
328.2883 | -33.2
328.3483 | -33.2598
328.4084 | -33.3197
328.4685 | -33.3795
328.5285 | -33.4393
328.5886 | -33.4992
328.6486 | -33.559
328.7087 | -33.6188
328.7688 | -33.6787
328.8288 | -33.7385
328.8889 | -33.7984
328.9489 | -33.8582
329.009 | -33.918
329.0691 | -33.9779
329.1291 | -34.0377
329.1892 | -34.0975
329.2492 | -34.1574
329.3093 | -34.2172
329.3694 | -34.277
329.4294 | -34.3369
329.4895 | -34.3967
329.5495 | -34.4565
329.6096 | -34.5164
329.6697 | -34.5762
329.7297 | -34.636
329.7898 | -34.6959
329.8498 | -34.7557
329.9099 | -34.8155
329.97 | -34.8754
330.03 | -34.9352
330.0901 | -34.995
330.1502 | -35.0549
330.2102 | -35.1147
330.2703 | -35.1745
330.3303 | -35.2344
330.3904 | -35.2942
330.4505 | -35.354
330.5105 | -35.4139
330.5706 | -35.4737
330.6306 | -35.5336
330.6907 | -35.5934
330.7508 | -35.6532
330.8108 | -35.7131
330.8709 | -35.7729
330.9309 | -35.8327
330.991 | -35.8926
331.0511 | -35.9524
331.1111 | -36.0122
331.1712 | -36.0721
331.2312 | -36.1319
331.2913 | -36.1917
331.3514 | -36.2516
331.4114 | -36.3114
331.4715 | -36.3712
331.5315 | -36.4311
331.5916 | -36.4909
331.6517 | -36.5507
331.7117 | -36.6106
331.7718 | -36.6704
331.8318 | -36.7302
331.8919 | -36.7901
331.952 | -36.8499
332.012 | -36.9097
332.0721 | -36.9696
332.1321 | -37.0294
332.1922 | -37.0892
332.2523 | -37.1491
332.3123 | -37.2089
332.3724 | -37.2687
332.4324 | -37.3286
332.4925 | -37.3884
332.5526 | -37.4483
332.6126 | -37.5081
332.6727 | -37.5679
332.7327 | -37.6278
332.7928 | -37.6876
332.8529 | -37.7474
332.9129 | -37.8073
332.973 | -37.8671
333.033 | -37.9269
333.0931 | -37.9868
333.1532 | -38.0466
333.2132 | -38.1064
333.2733 | -38.1663
333.3333 | -38.2261
333.3934 | -38.2859
333.4535 | -38.3458
333.5135 | -38.4056
333.5736 | -38.4654
333.6336 | -38.5253
333.6937 | -38.5851
333.7538 | -38.6449
333.8138 | -38.7048
333.8739 | -38.7646
333.9339 | -38.8244
333.994 | -38.8843
334.0541 | -38.9441
334.1141 | -39.0039
334.1742 | -39.0638
334.2342 | -39.1236
334.2943 | -39.1834
334.3544 | -39.2433
334.4144 | -39.3031
334.4745 | -39.363
334.5345 | -39.4228
334.5946 | -39.4826
334.6547 | -39.5425
334.7147 | -39.6023
334.7748 | -39.6621
334.8348 | -39.722
334.8949 | -39.7818
334.955 | -39.8416
335.015 | -39.9015
335.0751 | -39.9613
335.1351 | -40.0211
335.1952 | -40.081
335.2553 | -40.1408
335.3153 | -40.2006
335.3754 | -40.2605
335.4354 | -40.3203
335.4955 | -40.3801
335.5556 | -40.44
335.6156 | -40.4998
335.6757 | -40.5596
335.7357 | -40.6195
335.7958 | -40.6793
335.8559 | -40.7391
335.9159 | -40.799
335.976 | -40.8588
336.036 | -40.9186
336.0961 | -40.9785
336.1562 | -41.0383
336.2162 | -41.0981
336.2763 | -41.158
336.3363 | -41.2178
336.3964 | -41.2777
336.4565 | -41.3375
336.5165 | -41.3973
336.5766 | -41.4572
336.6366 | -41.517
336.6967 | -41.5768
336.7568 | -41.6367
336.8168 | -41.6965
336.8769 | -41.7563
336.9369 | -41.8162
336.997 | -41.876
337.0571 | -41.9358
337.1171 | -41.9957
337.1772 | -42.0555
337.2372 | -42.1153
337.2973 | -42.1752
337.3574 | -42.235
337.4174 | -42.2948
337.4775 | -42.3547
337.5375 | -42.4145
337.5976 | -42.4743
337.6577 | -42.5342
337.7177 | -42.594
337.7778 | -42.6538
337.8378 | -42.7137
337.8979 | -42.7735
337.958 | -42.8333
338.018 | -42.8932
338.0781 | -42.953
338.1381 | -43.0128
338.1982 | -43.0727
338.2583 | -43.1325
338.3183 | -43.1924
338.3784 | -43.2522
338.4384 | -43.312
338.4985 | -43.3719
338.5586 | -43.4317
338.6186 | -43.4915
338.6787 | -43.5514
338.7387 | -43.6112
338.7988 | -43.671
338.8589 | -43.7309
338.9189 | -43.7907
338.979 | -43.8505
339.039 | -43.9104
339.0991 | -43.9702
339.1592 | -44.03
339.2192 | -44.0899
339.2793 | -44.1497
339.3393 | -44.2095
339.3994 | -44.2694
339.4595 | -44.3292
339.5195 | -44.389
339.5796 | -44.4489
339.6396 | -44.5087
339.6997 | -44.5685
339.7598 | -44.6284
339.8198 | -44.6882
339.8799 | -44.748
339.9399 | -44.8079
340 | -44.8677
340.0601 | -44.9276
340.1201 | -44.9874
340.1802 | -45.0472
340.2402 | -45.1071
340.3003 | -45.1669
340.3604 | -45.2267
340.4204 | -45.2866
340.4805 | -45.3464
340.5405 | -45.4062
340.6006 | -45.4661
340.6607 | -45.5259
340.7207 | -45.5857
340.7808 | -45.6456
340.8408 | -45.7054
340.9009 | -45.7652
340.961 | -45.8251
341.021 | -45.8849
341.0811 | -45.9447
341.1411 | -46.0046
341.2012 | -46.0644
341.2613 | -46.1242
341.3213 | -46.1841
341.3814 | -46.2439
341.4414 | -46.3037
341.5015 | -46.3636
341.5616 | -46.4234
341.6216 | -46.4832
341.6817 | -46.5431
341.7417 | -46.6029
341.8018 | -46.6627
341.8619 | -46.7226
341.9219 | -46.7824
341.982 | -46.8423
342.042 | -46.9021
342.1021 | -46.9619
342.1622 | -47.0218
342.2222 | -47.0816
342.2823 | -47.1414
342.3423 | -47.2013
342.4024 | -47.2611
342.4625 | -47.3209
342.5225 | -47.3808
342.5826 | -47.4406
342.6426 | -47.5004
342.7027 | -47.5603
342.7628 | -47.6201
342.8228 | -47.6799
342.8829 | -47.7398
342.9429 | -47.7996
343.003 | -47.8594
343.0631 | -47.9193
343.1231 | -47.9791
343.1832 | -48.0389
343.2432 | -48.0988
343.3033 | -48.1586
343.3634 | -48.2184
343.4234 | -48.2783
343.4835 | -48.3381
343.5435 | -48.3979
343.6036 | -48.4578
343.6637 | -48.5176
343.7237 | -48.5774
343.7838 | -48.6373
343.8438 | -48.6971
343.9039 | -48.757
343.964 | -48.8168
344.024 | -48.8766
344.0841 | -48.9365
344.1441 | -48.9963
344.2042 | -49.0561
344.2643 | -49.116
344.3243 | -49.1758
344.3844 | -49.2356
344.4444 | -49.2955
344.5045 | -49.3553
344.5646 | -49.4151
344.6246 | -49.475
344.6847 | -49.5348
344.7447 | -49.5946
344.8048 | -49.6545
344.8649 | -49.7143
344.9249 | -49.7741
344.985 | -49.834
345.045 | -49.8938
345.1051 | -49.9536
345.1652 | -50.0135
345.2252 | -50.0733
345.2853 | -50.1331
345.3453 | -50.193
345.4054 | -50.2528
345.4655 | -50.3126
345.5255 | -50.3725
345.5856 | -50.4323
345.6456 | -50.4921
345.7057 | -50.552
345.7658 | -50.6118
345.8258 | -50.6717
345.8859 | -50.7315
345.9459 | -50.7913
346.006 | -50.8512
346.0661 | -50.911
346.1261 | -50.9708
346.1862 | -51.0307
346.2462 | -51.0905
346.3063 | -51.1503
346.3664 | -51.2102
346.4264 | -51.27
346.4865 | -51.3298
346.5465 | -51.3897
346.6066 | -51.4495
346.6667 | -51.5093
346.7267 | -51.5692
346.7868 | -51.629
346.8468 | -51.6888
346.9069 | -51.7487
346.967 | -51.8085
347.027 | -51.8683
347.0871 | -51.9282
347.1471 | -51.988
347.2072 | -52.0478
347.2673 | -52.1077
347.3273 | -52.1675
347.3874 | -52.2273
347.4474 | -52.2872
347.5075 | -52.347
347.5676 | -52.4069
347.6276 | -52.4667
347.6877 | -52.5265
347.7477 | -52.5864
347.8078 | -52.6462
347.8679 | -52.706
347.9279 | -52.7659
347.988 | -52.8257
348.048 | -52.8855
348.1081 | -52.9454
348.1682 | -53.0052
348.2282 | -53.065
348.2883 | -53.1249
348.3483 | -53.1847
348.4084 | -53.2445
348.4685 | -53.3044
348.5285 | -53.3642
348.5886 | -53.424
348.6486 | -53.4839
348.7087 | -53.5437
348.7688 | -53.6035
348.8288 | -53.6634
348.8889 | -53.7232
348.9489 | -53.783
349.009 | -53.8429
349.0691 | -53.9027
349.1291 | -53.9625
349.1892 | -54.0224
349.2492 | -54.0822
349.3093 | -54.142
349.3694 | -54.2019
349.4294 | -54.2617
349.4895 | -54.3216
349.5495 | -54.3814
349.6096 | -54.4412
349.6697 | -54.5011
349.7297 | -54.5609
349.7898 | -54.6207
349.8498 | -54.6806
349.9099 | -54.7404
349.97 | -54.8002
350.03 | -54.8601
350.0901 | -54.9199
350.1502 | -54.9797
350.2102 | -55.0396
350.2703 | -55.0994
350.3303 | -55.1592
350.3904 | -55.2191
350.4505 | -55.2789
350.5105 | -55.3387
350.5706 | -55.3986
350.6306 | -55.4584
350.6907 | -55.5182
350.7508 | -55.5781
350.8108 | -55.6379
350.8709 | -55.6977
350.9309 | -55.7576
350.991 | -55.8174
351.0511 | -55.8772
351.1111 | -55.9371
351.1712 | -55.9969
351.2312 | -56.0567
351.2913 | -56.1166
351.3514 | -56.1764
351.4114 | -56.2363
351.4715 | -56.2961
351.5315 | -56.3559
351.5916 | -56.4158
351.6517 | -56.4756
351.7117 | -56.5354
351.7718 | -56.5953
351.8318 | -56.6551
351.8919 | -56.7149
351.952 | -56.7748
352.012 | -56.8346
352.0721 | -56.8944
352.1321 | -56.9543
352.1922 | -57.0141
352.2523 | -57.0739
352.3123 | -57.1338
352.3724 | -57.1936
352.4324 | -57.2534
352.4925 | -57.3133
352.5526 | -57.3731
352.6126 | -57.4329
352.6727 | -57.4928
352.7327 | -57.5526
352.7928 | -57.6124
352.8529 | -57.6723
352.9129 | -57.7321
352.973 | -57.7919
353.033 | -57.8518
353.0931 | -57.9116
353.1532 | -57.9714
353.2132 | -58.0313
353.2733 | -58.0911
353.3333 | -58.151
353.3934 | -58.2108
353.4535 | -58.2706
353.5135 | -58.3305
353.5736 | -58.3903
353.6336 | -58.4501
353.6937 | -58.51
353.7538 | -58.5698
353.8138 | -58.6296
353.8739 | -58.6895
353.9339 | -58.7493
353.994 | -58.8091
354.0541 | -58.869
354.1141 | -58.9288
354.1742 | -58.9886
354.2342 | -59.0485
354.2943 | -59.1083
354.3544 | -59.1681
354.4144 | -59.228
354.4745 | -59.2878
354.5345 | -59.3476
354.5946 | -59.4075
354.6547 | -59.4673
354.7147 | -59.5271
354.7748 | -59.587
354.8348 | -59.6468
354.8949 | -59.7066
354.955 | -59.7665
355.015 | -59.8263
355.0751 | -59.8861
355.1351 | -59.946
355.1952 | -60.0058
355.2553 | -60.0657
355.3153 | -60.1255
355.3754 | -60.1853
355.4354 | -60.2452
355.4955 | -60.305
355.5556 | -60.3648
355.6156 | -60.4247
355.6757 | -60.4845
355.7357 | -60.5443
355.7958 | -60.6042
355.8559 | -60.664
355.9159 | -60.7238
355.976 | -60.7837
356.036 | -60.8435
356.0961 | -60.9033
356.1562 | -60.9632
356.2162 | -61.023
356.2763 | -61.0828
356.3363 | -61.1427
356.3964 | -61.2025
356.4565 | -61.2623
356.5165 | -61.3222
356.5766 | -61.382
356.6366 | -61.4418
356.6967 | -61.5017
356.7568 | -61.5615
356.8168 | -61.6213
356.8769 | -61.6812
356.9369 | -61.741
356.997 | -61.8009
357.0571 | -61.8607
357.1171 | -61.9205
357.1772 | -61.9804
357.2372 | -62.0402
357.2973 | -62.1
357.3574 | -62.1599
357.4174 | -62.2197
357.4775 | -62.2795
357.5375 | -62.3394
357.5976 | -62.3992
357.6577 | -62.459
357.7177 | -62.5189
357.7778 | -62.5787
357.8378 | -62.6385
357.8979 | -62.6984
357.958 | -62.7582
358.018 | -62.818
358.0781 | -62.8779
358.1381 | -62.9377
358.1982 | -62.9975
358.2583 | -63.0574
358.3183 | -63.1172
358.3784 | -63.177
358.4384 | -63.2369
358.4985 | -63.2967
358.5586 | -63.3565
358.6186 | -63.4164
358.6787 | -63.4762
358.7387 | -63.536
358.7988 | -63.5959
358.8589 | -63.6557
358.9189 | -63.7156
358.979 | -63.7754
359.039 | -63.8352
359.0991 | -63.8951
359.1592 | -63.9549
359.2192 | -64.0147
359.2793 | -64.0746
359.3393 | -64.1344
359.3994 | -64.1942
359.4595 | -64.2541
359.5195 | -64.3139
359.5796 | -64.3737
359.6396 | -64.4336
359.6997 | -64.4934
359.7598 | -64.5532
359.8198 | -64.6131
359.8799 | -64.6729
359.9399 | -64.7327
360 | -64.7926

## FitPolynomialCurve1
Independent Variable | Polynomial Fit of "w3 L1" D | Independent Variable | Regular Residual of "w3 L1" D | Regular Residual of "w3 L1" D | Fitted Y | Regular Residual of "w3 L1" D | Regular Residual of "w3 L1" D | Percentiles | Reference X | Reference Line
[9 empty] | mu = -0.000000 | sigma = 0.393770
Fitted Curves Plot | Fitted Curves Plot |  |  | Histogram of the Residual Plot | Residual vs. Predicted Values Plot | Residual vs. Predicted Values Plot | Normal Probability Plot of Residuals | Normal Probability Plot of Residuals | Normal Probability Plot of Residuals | Normal Probability Plot of Residuals
300 | -0.46568 | 300 | 0.46568 | 0.46568 | -0.46568 | 0.46568 | -0.75656 | 8.6207 | -0.67561 | 4.3103
300.0601 | -0.55005 | 310 | -0.75656 | -0.75656 | -13.7641 | -0.75656 | -0.18967 | 22.4138 | 0.67561 | 95.6897
300.1201 | -0.63436 | 320 | -0.039713 | -0.039713 | -25.555 | -0.039713 | -0.039713 | 36.2069
300.1802 | -0.71862 | 330 | 0.19138 | 0.19138 | -35.8385 | 0.19138 | 0.08432 | 50
300.2402 | -0.80283 | 340 | 0.24456 | 0.24456 | -44.6146 | 0.24456 | 0.19138 | 63.7931
300.3003 | -0.88698 | 350 | 0.08432 | 0.08432 | -51.8832 | 0.08432 | 0.24456 | 77.5862
300.3604 | -0.97108 | 360 | -0.18967 | -0.18967 | -57.6444 | -0.18967 | 0.46568 | 91.3793
300.4204 | -1.0551
300.4805 | -1.1391
300.5405 | -1.223
300.6006 | -1.3069
300.6607 | -1.3908
300.7207 | -1.4745
300.7808 | -1.5582
300.8408 | -1.6419
300.9009 | -1.7255
300.961 | -1.8091
301.021 | -1.8926
301.0811 | -1.976
301.1411 | -2.0594
301.2012 | -2.1427
301.2613 | -2.226
301.3213 | -2.3093
301.3814 | -2.3924
301.4414 | -2.4755
301.5015 | -2.5586
301.5616 | -2.6416
301.6216 | -2.7246
301.6817 | -2.8075
301.7417 | -2.8903
301.8018 | -2.9731
301.8619 | -3.0559
301.9219 | -3.1385
301.982 | -3.2212
302.042 | -3.3037
302.1021 | -3.3863
302.1622 | -3.4687
302.2222 | -3.5511
302.2823 | -3.6335
302.3423 | -3.7158
302.4024 | -3.7981
302.4625 | -3.8802
302.5225 | -3.9624
302.5826 | -4.0445
302.6426 | -4.1265
302.7027 | -4.2085
302.7628 | -4.2904
302.8228 | -4.3723
302.8829 | -4.4541
302.9429 | -4.5358
303.003 | -4.6176
303.0631 | -4.6992
303.1231 | -4.7808
303.1832 | -4.8623
303.2432 | -4.9438
303.3033 | -5.0253
303.3634 | -5.1066
303.4234 | -5.188
303.4835 | -5.2692
303.5435 | -5.3505
303.6036 | -5.4316
303.6637 | -5.5127
303.7237 | -5.5938
303.7838 | -5.6748
303.8438 | -5.7557
303.9039 | -5.8366
303.964 | -5.9174
304.024 | -5.9982
304.0841 | -6.079
304.1441 | -6.1596
304.2042 | -6.2402
304.2643 | -6.3208
304.3243 | -6.4013
304.3844 | -6.4818
304.4444 | -6.5622
304.5045 | -6.6425
304.5646 | -6.7228
304.6246 | -6.803
304.6847 | -6.8832
304.7447 | -6.9634
304.8048 | -7.0434
304.8649 | -7.1234
304.9249 | -7.2034
304.985 | -7.2833
305.045 | -7.3632
305.1051 | -7.443
305.1652 | -7.5227
305.2252 | -7.6024
305.2853 | -7.6821
305.3453 | -7.7616
305.4054 | -7.8412
305.4655 | -7.9207
305.5255 | -8.0001
305.5856 | -8.0794
305.6456 | -8.1588
305.7057 | -8.238
305.7658 | -8.3172
305.8258 | -8.3964
305.8859 | -8.4755
305.9459 | -8.5545
306.006 | -8.6335
306.0661 | -8.7124
306.1261 | -8.7913
306.1862 | -8.8701
306.2462 | -8.9489
306.3063 | -9.0276
306.3664 | -9.1063
306.4264 | -9.1849
306.4865 | -9.2634
306.5465 | -9.3419
306.6066 | -9.4204
306.6667 | -9.4988
306.7267 | -9.5771
306.7868 | -9.6554
306.8468 | -9.7336
306.9069 | -9.8118
306.967 | -9.8899
307.027 | -9.9679
307.0871 | -10.046
307.1471 | -10.1239
307.2072 | -10.2018
307.2673 | -10.2796
307.3273 | -10.3574
307.3874 | -10.4352
307.4474 | -10.5129
307.5075 | -10.5905
307.5676 | -10.6681
307.6276 | -10.7456
307.6877 | -10.823
307.7477 | -10.9004
307.8078 | -10.9778
307.8679 | -11.0551
307.9279 | -11.1324
307.988 | -11.2095
308.048 | -11.2867
308.1081 | -11.3638
308.1682 | -11.4408
308.2282 | -11.5178
308.2883 | -11.5947
308.3483 | -11.6716
308.4084 | -11.7484
308.4685 | -11.8251
308.5285 | -11.9018
308.5886 | -11.9785
308.6486 | -12.0551
308.7087 | -12.1316
308.7688 | -12.2081
308.8288 | -12.2845
308.8889 | -12.3609
308.9489 | -12.4372
309.009 | -12.5135
309.0691 | -12.5897
309.1291 | -12.6659
309.1892 | -12.742
309.2492 | -12.818
309.3093 | -12.894
309.3694 | -12.97
309.4294 | -13.0458
309.4895 | -13.1217
309.5495 | -13.1975
309.6096 | -13.2732
309.6697 | -13.3488
309.7297 | -13.4245
309.7898 | -13.5
309.8498 | -13.5755
309.9099 | -13.651
309.97 | -13.7264
310.03 | -13.8017
310.0901 | -13.877
310.1502 | -13.9522
310.2102 | -14.0274
310.2703 | -14.1025
310.3303 | -14.1776
310.3904 | -14.2526
310.4505 | -14.3276
310.5105 | -14.4025
310.5706 | -14.4774
310.6306 | -14.5522
310.6907 | -14.6269
310.7508 | -14.7016
310.8108 | -14.7762
310.8709 | -14.8508
310.9309 | -14.9253
310.991 | -14.9998
311.0511 | -15.0742
311.1111 | -15.1486
311.1712 | -15.2229
311.2312 | -15.2972
311.2913 | -15.3714
311.3514 | -15.4455
311.4114 | -15.5196
311.4715 | -15.5936
311.5315 | -15.6676
311.5916 | -15.7416
311.6517 | -15.8154
311.7117 | -15.8893
311.7718 | -15.963
311.8318 | -16.0367
311.8919 | -16.1104
311.952 | -16.184
312.012 | -16.2575
312.0721 | -16.331
312.1321 | -16.4045
312.1922 | -16.4779
312.2523 | -16.5512
312.3123 | -16.6245
312.3724 | -16.6977
312.4324 | -16.7709
312.4925 | -16.844
312.5526 | -16.917
312.6126 | -16.99
312.6727 | -17.063
312.7327 | -17.1359
312.7928 | -17.2087
312.8529 | -17.2815
312.9129 | -17.3543
312.973 | -17.4269
313.033 | -17.4996
313.0931 | -17.5721
313.1532 | -17.6446
313.2132 | -17.7171
313.2733 | -17.7895
313.3333 | -17.8619
313.3934 | -17.9342
313.4535 | -18.0064
313.5135 | -18.0786
313.5736 | -18.1507
313.6336 | -18.2228
313.6937 | -18.2948
313.7538 | -18.3668
313.8138 | -18.4387
313.8739 | -18.5106
313.9339 | -18.5824
313.994 | -18.6542
314.0541 | -18.7259
314.1141 | -18.7975
314.1742 | -18.8691
314.2342 | -18.9406
314.2943 | -19.0121
314.3544 | -19.0835
314.4144 | -19.1549
314.4745 | -19.2262
314.5345 | -19.2975
314.5946 | -19.3687
314.6547 | -19.4399
314.7147 | -19.511
314.7748 | -19.582
314.8348 | -19.653
314.8949 | -19.7239
314.955 | -19.7948
315.015 | -19.8657
315.0751 | -19.9364
315.1351 | -20.0072
315.1952 | -20.0778
315.2553 | -20.1484
315.3153 | -20.219
315.3754 | -20.2895
315.4354 | -20.3599
315.4955 | -20.4303
315.5556 | -20.5007
315.6156 | -20.571
315.6757 | -20.6412
315.7357 | -20.7114
315.7958 | -20.7815
315.8559 | -20.8516
315.9159 | -20.9216
315.976 | -20.9915
316.036 | -21.0614
316.0961 | -21.1313
316.1562 | -21.2011
316.2162 | -21.2708
316.2763 | -21.3405
316.3363 | -21.4102
316.3964 | -21.4797
316.4565 | -21.5493
316.5165 | -21.6187
316.5766 | -21.6882
316.6366 | -21.7575
316.6967 | -21.8268
316.7568 | -21.8961
316.8168 | -21.9653
316.8769 | -22.0344
316.9369 | -22.1035
316.997 | -22.1725
317.0571 | -22.2415
317.1171 | -22.3105
317.1772 | -22.3793
317.2372 | -22.4481
317.2973 | -22.5169
317.3574 | -22.5856
317.4174 | -22.6543
317.4775 | -22.7229
317.5375 | -22.7914
317.5976 | -22.8599
317.6577 | -22.9283
317.7177 | -22.9967
317.7778 | -23.0651
317.8378 | -23.1333
317.8979 | -23.2016
317.958 | -23.2697
318.018 | -23.3378
318.0781 | -23.4059
318.1381 | -23.4739
318.1982 | -23.5418
318.2583 | -23.6097
318.3183 | -23.6776
318.3784 | -23.7454
318.4384 | -23.8131
318.4985 | -23.8808
318.5586 | -23.9484
318.6186 | -24.016
318.6787 | -24.0835
318.7387 | -24.1509
318.7988 | -24.2183
318.8589 | -24.2857
318.9189 | -24.353
318.979 | -24.4202
319.039 | -24.4874
319.0991 | -24.5545
319.1592 | -24.6216
319.2192 | -24.6886
319.2793 | -24.7556
319.3393 | -24.8225
319.3994 | -24.8894
319.4595 | -24.9562
319.5195 | -25.0229
319.5796 | -25.0896
319.6396 | -25.1563
319.6997 | -25.2229
319.7598 | -25.2894
319.8198 | -25.3559
319.8799 | -25.4223
319.9399 | -25.4887
320 | -25.555
320.0601 | -25.6213
320.1201 | -25.6875
320.1802 | -25.7536
320.2402 | -25.8197
320.3003 | -25.8858
320.3604 | -25.9518
320.4204 | -26.0177
320.4805 | -26.0836
320.5405 | -26.1494
320.6006 | -26.2152
320.6607 | -26.2809
320.7207 | -26.3466
320.7808 | -26.4122
320.8408 | -26.4777
320.9009 | -26.5432
320.961 | -26.6087
321.021 | -26.6741
321.0811 | -26.7394
321.1411 | -26.8047
321.2012 | -26.8699
321.2613 | -26.9351
321.3213 | -27.0002
321.3814 | -27.0653
321.4414 | -27.1303
321.5015 | -27.1952
321.5616 | -27.2601
321.6216 | -27.325
321.6817 | -27.3898
321.7417 | -27.4545
321.8018 | -27.5192
321.8619 | -27.5838
321.9219 | -27.6484
321.982 | -27.7129
322.042 | -27.7774
322.1021 | -27.8418
322.1622 | -27.9062
322.2222 | -27.9705
322.2823 | -28.0347
322.3423 | -28.0989
322.4024 | -28.1631
322.4625 | -28.2272
322.5225 | -28.2912
322.5826 | -28.3552
322.6426 | -28.4191
322.7027 | -28.483
322.7628 | -28.5468
322.8228 | -28.6106
322.8829 | -28.6743
322.9429 | -28.7379
323.003 | -28.8015
323.0631 | -28.8651
323.1231 | -28.9285
323.1832 | -28.992
323.2432 | -29.0554
323.3033 | -29.1187
323.3634 | -29.182
323.4234 | -29.2452
323.4835 | -29.3083
323.5435 | -29.3714
323.6036 | -29.4345
323.6637 | -29.4975
323.7237 | -29.5604
323.7838 | -29.6233
323.8438 | -29.6862
323.9039 | -29.749
323.964 | -29.8117
324.024 | -29.8744
324.0841 | -29.937
324.1441 | -29.9995
324.2042 | -30.0621
324.2643 | -30.1245
324.3243 | -30.1869
324.3844 | -30.2493
324.4444 | -30.3115
324.5045 | -30.3738
324.5646 | -30.436
324.6246 | -30.4981
324.6847 | -30.5602
324.7447 | -30.6222
324.8048 | -30.6842
324.8649 | -30.7461
324.9249 | -30.8079
324.985 | -30.8697
325.045 | -30.9315
325.1051 | -30.9932
325.1652 | -31.0548
325.2252 | -31.1164
325.2853 | -31.1779
325.3453 | -31.2394
325.4054 | -31.3008
325.4655 | -31.3622
325.5255 | -31.4235
325.5856 | -31.4848
325.6456 | -31.546
325.7057 | -31.6071
325.7658 | -31.6682
325.8258 | -31.7293
325.8859 | -31.7903
325.9459 | -31.8512
326.006 | -31.9121
326.0661 | -31.9729
326.1261 | -32.0337
326.1862 | -32.0944
326.2462 | -32.1551
326.3063 | -32.2157
326.3664 | -32.2762
326.4264 | -32.3367
326.4865 | -32.3972
326.5465 | -32.4575
326.6066 | -32.5179
326.6667 | -32.5782
326.7267 | -32.6384
326.7868 | -32.6986
326.8468 | -32.7587
326.9069 | -32.8187
326.967 | -32.8788
327.027 | -32.9387
327.0871 | -32.9986
327.1471 | -33.0585
327.2072 | -33.1182
327.2673 | -33.178
327.3273 | -33.2377
327.3874 | -33.2973
327.4474 | -33.3569
327.5075 | -33.4164
327.5676 | -33.4759
327.6276 | -33.5353
327.6877 | -33.5946
327.7477 | -33.6539
327.8078 | -33.7132
327.8679 | -33.7724
327.9279 | -33.8315
327.988 | -33.8906
328.048 | -33.9496
328.1081 | -34.0086
328.1682 | -34.0675
328.2282 | -34.1264
328.2883 | -34.1852
328.3483 | -34.244
328.4084 | -34.3027
328.4685 | -34.3613
328.5285 | -34.4199
328.5886 | -34.4784
328.6486 | -34.5369
328.7087 | -34.5954
328.7688 | -34.6537
328.8288 | -34.7121
328.8889 | -34.7703
328.9489 | -34.8285
329.009 | -34.8867
329.0691 | -34.9448
329.1291 | -35.0029
329.1892 | -35.0609
329.2492 | -35.1188
329.3093 | -35.1767
329.3694 | -35.2345
329.4294 | -35.2923
329.4895 | -35.35
329.5495 | -35.4077
329.6096 | -35.4653
329.6697 | -35.5229
329.7297 | -35.5804
329.7898 | -35.6378
329.8498 | -35.6952
329.9099 | -35.7526
329.97 | -35.8099
330.03 | -35.8671
330.0901 | -35.9243
330.1502 | -35.9814
330.2102 | -36.0385
330.2703 | -36.0955
330.3303 | -36.1525
330.3904 | -36.2094
330.4505 | -36.2662
330.5105 | -36.323
330.5706 | -36.3798
330.6306 | -36.4365
330.6907 | -36.4931
330.7508 | -36.5497
330.8108 | -36.6062
330.8709 | -36.6627
330.9309 | -36.7191
330.991 | -36.7755
331.0511 | -36.8318
331.1111 | -36.8881
331.1712 | -36.9443
331.2312 | -37.0004
331.2913 | -37.0565
331.3514 | -37.1126
331.4114 | -37.1685
331.4715 | -37.2245
331.5315 | -37.2803
331.5916 | -37.3362
331.6517 | -37.3919
331.7117 | -37.4476
331.7718 | -37.5033
331.8318 | -37.5589
331.8919 | -37.6145
331.952 | -37.67
332.012 | -37.7254
332.0721 | -37.7808
332.1321 | -37.8361
332.1922 | -37.8914
332.2523 | -37.9466
332.3123 | -38.0018
332.3724 | -38.0569
332.4324 | -38.112
332.4925 | -38.167
332.5526 | -38.2219
332.6126 | -38.2768
332.6727 | -38.3317
332.7327 | -38.3865
332.7928 | -38.4412
332.8529 | -38.4959
332.9129 | -38.5505
332.973 | -38.6051
333.033 | -38.6596
333.0931 | -38.714
333.1532 | -38.7685
333.2132 | -38.8228
333.2733 | -38.8771
333.3333 | -38.9314
333.3934 | -38.9855
333.4535 | -39.0397
333.5135 | -39.0938
333.5736 | -39.1478
333.6336 | -39.2018
333.6937 | -39.2557
333.7538 | -39.3096
333.8138 | -39.3634
333.8739 | -39.4171
333.9339 | -39.4708
333.994 | -39.5245
334.0541 | -39.5781
334.1141 | -39.6316
334.1742 | -39.6851
334.2342 | -39.7385
334.2943 | -39.7919
334.3544 | -39.8452
334.4144 | -39.8985
334.4745 | -39.9517
334.5345 | -40.0048
334.5946 | -40.0579
334.6547 | -40.111
334.7147 | -40.164
334.7748 | -40.2169
334.8348 | -40.2698
334.8949 | -40.3226
334.955 | -40.3754
335.015 | -40.4281
335.0751 | -40.4808
335.1351 | -40.5334
335.1952 | -40.586
335.2553 | -40.6385
335.3153 | -40.6909
335.3754 | -40.7433
335.4354 | -40.7957
335.4955 | -40.848
335.5556 | -40.9002
335.6156 | -40.9524
335.6757 | -41.0045
335.7357 | -41.0566
335.7958 | -41.1086
335.8559 | -41.1606
335.9159 | -41.2125
335.976 | -41.2643
336.036 | -41.3161
336.0961 | -41.3679
336.1562 | -41.4195
336.2162 | -41.4712
336.2763 | -41.5228
336.3363 | -41.5743
336.3964 | -41.6258
336.4565 | -41.6772
336.5165 | -41.7285
336.5766 | -41.7799
336.6366 | -41.8311
336.6967 | -41.8823
336.7568 | -41.9335
336.8168 | -41.9845
336.8769 | -42.0356
336.9369 | -42.0866
336.997 | -42.1375
337.0571 | -42.1884
337.1171 | -42.2392
337.1772 | -42.29
337.2372 | -42.3407
337.2973 | -42.3913
337.3574 | -42.4419
337.4174 | -42.4925
337.4775 | -42.543
337.5375 | -42.5934
337.5976 | -42.6438
337.6577 | -42.6941
337.7177 | -42.7444
337.7778 | -42.7946
337.8378 | -42.8448
337.8979 | -42.8949
337.958 | -42.945
338.018 | -42.995
338.0781 | -43.0449
338.1381 | -43.0948
338.1982 | -43.1446
338.2583 | -43.1944
338.3183 | -43.2442
338.3784 | -43.2938
338.4384 | -43.3435
338.4985 | -43.393
338.5586 | -43.4425
338.6186 | -43.492
338.6787 | -43.5414
338.7387 | -43.5908
338.7988 | -43.6401
338.8589 | -43.6893
338.9189 | -43.7385
338.979 | -43.7876
339.039 | -43.8367
339.0991 | -43.8857
339.1592 | -43.9347
339.2192 | -43.9836
339.2793 | -44.0325
339.3393 | -44.0813
339.3994 | -44.13
339.4595 | -44.1787
339.5195 | -44.2274
339.5796 | -44.276
339.6396 | -44.3245
339.6997 | -44.373
339.7598 | -44.4214
339.8198 | -44.4698
339.8799 | -44.5181
339.9399 | -44.5664
340 | -44.6146
340.0601 | -44.6627
340.1201 | -44.7108
340.1802 | -44.7589
340.2402 | -44.8069
340.3003 | -44.8548
340.3604 | -44.9027
340.4204 | -44.9505
340.4805 | -44.9983
340.5405 | -45.046
340.6006 | -45.0937
340.6607 | -45.1413
340.7207 | -45.1889
340.7808 | -45.2364
340.8408 | -45.2838
340.9009 | -45.3312
340.961 | -45.3785
341.021 | -45.4258
341.0811 | -45.4731
341.1411 | -45.5202
341.2012 | -45.5673
341.2613 | -45.6144
341.3213 | -45.6614
341.3814 | -45.7084
341.4414 | -45.7553
341.5015 | -45.8021
341.5616 | -45.8489
341.6216 | -45.8957
341.6817 | -45.9424
341.7417 | -45.989
341.8018 | -46.0356
341.8619 | -46.0821
341.9219 | -46.1286
341.982 | -46.175
342.042 | -46.2213
342.1021 | -46.2677
342.1622 | -46.3139
342.2222 | -46.3601
342.2823 | -46.4062
342.3423 | -46.4523
342.4024 | -46.4984
342.4625 | -46.5443
342.5225 | -46.5903
342.5826 | -46.6361
342.6426 | -46.682
342.7027 | -46.7277
342.7628 | -46.7734
342.8228 | -46.8191
342.8829 | -46.8647
342.9429 | -46.9102
343.003 | -46.9557
343.0631 | -47.0012
343.1231 | -47.0465
343.1832 | -47.0919
343.2432 | -47.1371
343.3033 | -47.1824
343.3634 | -47.2275
343.4234 | -47.2726
343.4835 | -47.3177
343.5435 | -47.3627
343.6036 | -47.4076
343.6637 | -47.4525
343.7237 | -47.4974
343.7838 | -47.5422
343.8438 | -47.5869
343.9039 | -47.6316
343.964 | -47.6762
344.024 | -47.7207
344.0841 | -47.7653
344.1441 | -47.8097
344.2042 | -47.8541
344.2643 | -47.8985
344.3243 | -47.9428
344.3844 | -47.987
344.4444 | -48.0312
344.5045 | -48.0753
344.5646 | -48.1194
344.6246 | -48.1634
344.6847 | -48.2074
344.7447 | -48.2513
344.8048 | -48.2952
344.8649 | -48.339
344.9249 | -48.3827
344.985 | -48.4264
345.045 | -48.4701
345.1051 | -48.5136
345.1652 | -48.5572
345.2252 | -48.6007
345.2853 | -48.6441
345.3453 | -48.6874
345.4054 | -48.7308
345.4655 | -48.774
345.5255 | -48.8172
345.5856 | -48.8604
345.6456 | -48.9035
345.7057 | -48.9465
345.7658 | -48.9895
345.8258 | -49.0324
345.8859 | -49.0753
345.9459 | -49.1182
346.006 | -49.1609
346.0661 | -49.2036
346.1261 | -49.2463
346.1862 | -49.2889
346.2462 | -49.3315
346.3063 | -49.374
346.3664 | -49.4164
346.4264 | -49.4588
346.4865 | -49.5011
346.5465 | -49.5434
346.6066 | -49.5857
346.6667 | -49.6278
346.7267 | -49.6699
346.7868 | -49.712
346.8468 | -49.754
346.9069 | -49.796
346.967 | -49.8379
347.027 | -49.8797
347.0871 | -49.9215
347.1471 | -49.9633
347.2072 | -50.0049
347.2673 | -50.0466
347.3273 | -50.0882
347.3874 | -50.1297
347.4474 | -50.1711
347.5075 | -50.2126
347.5676 | -50.2539
347.6276 | -50.2952
347.6877 | -50.3365
347.7477 | -50.3777
347.8078 | -50.4188
347.8679 | -50.4599
347.9279 | -50.5009
347.988 | -50.5419
348.048 | -50.5828
348.1081 | -50.6237
348.1682 | -50.6645
348.2282 | -50.7053
348.2883 | -50.746
348.3483 | -50.7866
348.4084 | -50.8272
348.4685 | -50.8678
348.5285 | -50.9082
348.5886 | -50.9487
348.6486 | -50.9891
348.7087 | -51.0294
348.7688 | -51.0697
348.8288 | -51.1099
348.8889 | -51.15
348.9489 | -51.1901
349.009 | -51.2302
349.0691 | -51.2702
349.1291 | -51.3101
349.1892 | -51.35
349.2492 | -51.3899
349.3093 | -51.4296
349.3694 | -51.4694
349.4294 | -51.509
349.4895 | -51.5487
349.5495 | -51.5882
349.6096 | -51.6277
349.6697 | -51.6672
349.7297 | -51.7066
349.7898 | -51.7459
349.8498 | -51.7852
349.9099 | -51.8245
349.97 | -51.8636
350.03 | -51.9028
350.0901 | -51.9418
350.1502 | -51.9809
350.2102 | -52.0198
350.2703 | -52.0587
350.3303 | -52.0976
350.3904 | -52.1364
350.4505 | -52.1752
350.5105 | -52.2138
350.5706 | -52.2525
350.6306 | -52.2911
350.6907 | -52.3296
350.7508 | -52.3681
350.8108 | -52.4065
350.8709 | -52.4449
350.9309 | -52.4832
350.991 | -52.5214
351.0511 | -52.5596
351.1111 | -52.5978
351.1712 | -52.6359
351.2312 | -52.6739
351.2913 | -52.7119
351.3514 | -52.7498
351.4114 | -52.7877
351.4715 | -52.8255
351.5315 | -52.8633
351.5916 | -52.901
351.6517 | -52.9387
351.7117 | -52.9763
351.7718 | -53.0139
351.8318 | -53.0513
351.8919 | -53.0888
351.952 | -53.1262
352.012 | -53.1635
352.0721 | -53.2008
352.1321 | -53.238
352.1922 | -53.2752
352.2523 | -53.3123
352.3123 | -53.3494
352.3724 | -53.3864
352.4324 | -53.4233
352.4925 | -53.4602
352.5526 | -53.4971
352.6126 | -53.5339
352.6727 | -53.5706
352.7327 | -53.6073
352.7928 | -53.6439
352.8529 | -53.6805
352.9129 | -53.717
352.973 | -53.7535
353.033 | -53.7899
353.0931 | -53.8262
353.1532 | -53.8625
353.2132 | -53.8988
353.2733 | -53.935
353.3333 | -53.9711
353.3934 | -54.0072
353.4535 | -54.0432
353.5135 | -54.0792
353.5736 | -54.1151
353.6336 | -54.151
353.6937 | -54.1868
353.7538 | -54.2226
353.8138 | -54.2583
353.8739 | -54.2939
353.9339 | -54.3295
353.994 | -54.365
354.0541 | -54.4005
354.1141 | -54.436
354.1742 | -54.4713
354.2342 | -54.5067
354.2943 | -54.5419
354.3544 | -54.5771
354.4144 | -54.6123
354.4745 | -54.6474
354.5345 | -54.6824
354.5946 | -54.7174
354.6547 | -54.7524
354.7147 | -54.7873
354.7748 | -54.8221
354.8348 | -54.8569
354.8949 | -54.8916
354.955 | -54.9263
355.015 | -54.9609
355.0751 | -54.9955
355.1351 | -55.03
355.1952 | -55.0644
355.2553 | -55.0988
355.3153 | -55.1332
355.3754 | -55.1674
355.4354 | -55.2017
355.4955 | -55.2359
355.5556 | -55.27
355.6156 | -55.3041
355.6757 | -55.3381
355.7357 | -55.372
355.7958 | -55.4059
355.8559 | -55.4398
355.9159 | -55.4736
355.976 | -55.5073
356.036 | -55.541
356.0961 | -55.5747
356.1562 | -55.6083
356.2162 | -55.6418
356.2763 | -55.6753
356.3363 | -55.7087
356.3964 | -55.742
356.4565 | -55.7754
356.5165 | -55.8086
356.5766 | -55.8418
356.6366 | -55.875
356.6967 | -55.908
356.7568 | -55.9411
356.8168 | -55.9741
356.8769 | -56.007
356.9369 | -56.0399
356.997 | -56.0727
357.0571 | -56.1055
357.1171 | -56.1382
357.1772 | -56.1708
357.2372 | -56.2034
357.2973 | -56.236
357.3574 | -56.2685
357.4174 | -56.3009
357.4775 | -56.3333
357.5375 | -56.3656
357.5976 | -56.3979
357.6577 | -56.4301
357.7177 | -56.4623
357.7778 | -56.4944
357.8378 | -56.5265
357.8979 | -56.5585
357.958 | -56.5904
358.018 | -56.6223
358.0781 | -56.6542
358.1381 | -56.686
358.1982 | -56.7177
358.2583 | -56.7494
358.3183 | -56.781
358.3784 | -56.8126
358.4384 | -56.8441
358.4985 | -56.8756
358.5586 | -56.907
358.6186 | -56.9383
358.6787 | -56.9696
358.7387 | -57.0009
358.7988 | -57.032
358.8589 | -57.0632
358.9189 | -57.0943
358.979 | -57.1253
359.039 | -57.1563
359.0991 | -57.1872
359.1592 | -57.218
359.2192 | -57.2488
359.2793 | -57.2796
359.3393 | -57.3103
359.3994 | -57.3409
359.4595 | -57.3715
359.5195 | -57.4021
359.5796 | -57.4326
359.6396 | -57.463
359.6997 | -57.4934
359.7598 | -57.5237
359.8198 | -57.5539
359.8799 | -57.5842
359.9399 | -57.6143
360 | -57.6444

## FitPolynomialCurve2
Independent Variable | Polynomial Fit of "Package 1 pristine" D | Independent Variable | Regular Residual of "Package 1 pristine" D | Regular Residual of "Package 1 pristine" D | Fitted Y | Regular Residual of "Package 1 pristine" D | Regular Residual of "Package 1 pristine" D | Percentiles | Reference X | Reference Line
[9 empty] | mu = 0.000000 | sigma = 0.503274
Fitted Curves Plot | Fitted Curves Plot |  |  | Histogram of the Residual Plot | Residual vs. Predicted Values Plot | Residual vs. Predicted Values Plot | Normal Probability Plot of Residuals | Normal Probability Plot of Residuals | Normal Probability Plot of Residuals | Normal Probability Plot of Residuals
300 | -0.5849 | 300 | 0.58463 | 0.58463 | -0.5849 | 0.58463 | -0.83798 | 8.6207 | -0.86349 | 4.3103
300.0601 | -0.67665 | 310 | -0.83798 | -0.83798 | -14.9804 | -0.83798 | -0.40845 | 22.4138 | 0.86349 | 95.6897
300.1201 | -0.76834 | 320 | -0.18043 | -0.18043 | -27.6027 | -0.18043 | -0.18043 | 36.2069
300.1802 | -0.85996 | 330 | 0.13136 | 0.13136 | -38.4518 | 0.13136 | 0.13136 | 50
300.2402 | -0.95152 | 340 | 0.29891 | 0.29891 | -47.5276 | 0.29891 | 0.29891 | 63.7931
300.3003 | -1.043 | 350 | 0.41196 | 0.41196 | -54.8301 | 0.41196 | 0.41196 | 77.5862
300.3604 | -1.1345 | 360 | -0.40845 | -0.40845 | -60.3595 | -0.40845 | 0.58463 | 91.3793
300.4204 | -1.2258
300.4805 | -1.3171
300.5405 | -1.4084
300.6006 | -1.4995
300.6607 | -1.5907
300.7207 | -1.6817
300.7808 | -1.7727
300.8408 | -1.8636
300.9009 | -1.9545
300.961 | -2.0453
301.021 | -2.136
301.0811 | -2.2267
301.1411 | -2.3173
301.2012 | -2.4078
301.2613 | -2.4983
301.3213 | -2.5887
301.3814 | -2.679
301.4414 | -2.7693
301.5015 | -2.8595
301.5616 | -2.9497
301.6216 | -3.0398
301.6817 | -3.1298
301.7417 | -3.2198
301.8018 | -3.3097
301.8619 | -3.3995
301.9219 | -3.4893
301.982 | -3.579
302.042 | -3.6686
302.1021 | -3.7582
302.1622 | -3.8477
302.2222 | -3.9371
302.2823 | -4.0265
302.3423 | -4.1159
302.4024 | -4.2051
302.4625 | -4.2943
302.5225 | -4.3834
302.5826 | -4.4725
302.6426 | -4.5615
302.7027 | -4.6504
302.7628 | -4.7393
302.8228 | -4.8281
302.8829 | -4.9169
302.9429 | -5.0056
303.003 | -5.0942
303.0631 | -5.1827
303.1231 | -5.2712
303.1832 | -5.3597
303.2432 | -5.448
303.3033 | -5.5363
303.3634 | -5.6245
303.4234 | -5.7127
303.4835 | -5.8008
303.5435 | -5.8889
303.6036 | -5.9768
303.6637 | -6.0648
303.7237 | -6.1526
303.7838 | -6.2404
303.8438 | -6.3281
303.9039 | -6.4158
303.964 | -6.5034
304.024 | -6.5909
304.0841 | -6.6784
304.1441 | -6.7658
304.2042 | -6.8531
304.2643 | -6.9404
304.3243 | -7.0276
304.3844 | -7.1147
304.4444 | -7.2018
304.5045 | -7.2889
304.5646 | -7.3758
304.6246 | -7.4627
304.6847 | -7.5495
304.7447 | -7.6363
304.8048 | -7.723
304.8649 | -7.8096
304.9249 | -7.8962
304.985 | -7.9827
305.045 | -8.0691
305.1051 | -8.1555
305.1652 | -8.2418
305.2252 | -8.3281
305.2853 | -8.4143
305.3453 | -8.5004
305.4054 | -8.5865
305.4655 | -8.6725
305.5255 | -8.7584
305.5856 | -8.8443
305.6456 | -8.9301
305.7057 | -9.0158
305.7658 | -9.1015
305.8258 | -9.1871
305.8859 | -9.2726
305.9459 | -9.3581
306.006 | -9.4435
306.0661 | -9.5289
306.1261 | -9.6142
306.1862 | -9.6994
306.2462 | -9.7846
306.3063 | -9.8697
306.3664 | -9.9547
306.4264 | -10.0397
306.4865 | -10.1246
306.5465 | -10.2095
306.6066 | -10.2942
306.6667 | -10.3789
306.7267 | -10.4636
306.7868 | -10.5482
306.8468 | -10.6327
306.9069 | -10.7172
306.967 | -10.8016
307.027 | -10.8859
307.0871 | -10.9702
307.1471 | -11.0544
307.2072 | -11.1385
307.2673 | -11.2226
307.3273 | -11.3066
307.3874 | -11.3906
307.4474 | -11.4744
307.5075 | -11.5583
307.5676 | -11.642
307.6276 | -11.7257
307.6877 | -11.8093
307.7477 | -11.8929
307.8078 | -11.9764
307.8679 | -12.0598
307.9279 | -12.1432
307.988 | -12.2265
308.048 | -12.3098
308.1081 | -12.393
308.1682 | -12.4761
308.2282 | -12.5591
308.2883 | -12.6421
308.3483 | -12.725
308.4084 | -12.8079
308.4685 | -12.8907
308.5285 | -12.9734
308.5886 | -13.0561
308.6486 | -13.1387
308.7087 | -13.2213
308.7688 | -13.3037
308.8288 | -13.3861
308.8889 | -13.4685
308.9489 | -13.5508
309.009 | -13.633
309.0691 | -13.7152
309.1291 | -13.7973
309.1892 | -13.8793
309.2492 | -13.9613
309.3093 | -14.0432
309.3694 | -14.125
309.4294 | -14.2068
309.4895 | -14.2885
309.5495 | -14.3701
309.6096 | -14.4517
309.6697 | -14.5332
309.7297 | -14.6147
309.7898 | -14.6961
309.8498 | -14.7774
309.9099 | -14.8587
309.97 | -14.9399
310.03 | -15.021
310.0901 | -15.1021
310.1502 | -15.1831
310.2102 | -15.264
310.2703 | -15.3449
310.3303 | -15.4257
310.3904 | -15.5065
310.4505 | -15.5871
310.5105 | -15.6678
310.5706 | -15.7483
310.6306 | -15.8288
310.6907 | -15.9093
310.7508 | -15.9896
310.8108 | -16.0699
310.8709 | -16.1502
310.9309 | -16.2303
310.991 | -16.3104
311.0511 | -16.3905
311.1111 | -16.4705
311.1712 | -16.5504
311.2312 | -16.6303
311.2913 | -16.71
311.3514 | -16.7898
311.4114 | -16.8694
311.4715 | -16.949
311.5315 | -17.0286
311.5916 | -17.108
311.6517 | -17.1874
311.7117 | -17.2668
311.7718 | -17.3461
311.8318 | -17.4253
311.8919 | -17.5044
311.952 | -17.5835
312.012 | -17.6626
312.0721 | -17.7415
312.1321 | -17.8204
312.1922 | -17.8992
312.2523 | -17.978
312.3123 | -18.0567
312.3724 | -18.1354
312.4324 | -18.2139
312.4925 | -18.2924
312.5526 | -18.3709
312.6126 | -18.4493
312.6727 | -18.5276
312.7327 | -18.6058
312.7928 | -18.684
312.8529 | -18.7622
312.9129 | -18.8402
312.973 | -18.9182
313.033 | -18.9962
313.0931 | -19.074
313.1532 | -19.1519
313.2132 | -19.2296
313.2733 | -19.3073
313.3333 | -19.3849
313.3934 | -19.4624
313.4535 | -19.5399
313.5135 | -19.6174
313.5736 | -19.6947
313.6336 | -19.772
313.6937 | -19.8492
313.7538 | -19.9264
313.8138 | -20.0035
313.8739 | -20.0806
313.9339 | -20.1575
313.994 | -20.2345
314.0541 | -20.3113
314.1141 | -20.3881
314.1742 | -20.4648
314.2342 | -20.5415
314.2943 | -20.6181
314.3544 | -20.6946
314.4144 | -20.7711
314.4745 | -20.8475
314.5345 | -20.9238
314.5946 | -21.0001
314.6547 | -21.0763
314.7147 | -21.1524
314.7748 | -21.2285
314.8348 | -21.3045
314.8949 | -21.3805
314.955 | -21.4564
315.015 | -21.5322
315.0751 | -21.6079
315.1351 | -21.6836
315.1952 | -21.7593
315.2553 | -21.8348
315.3153 | -21.9104
315.3754 | -21.9858
315.4354 | -22.0612
315.4955 | -22.1365
315.5556 | -22.2117
315.6156 | -22.2869
315.6757 | -22.362
315.7357 | -22.4371
315.7958 | -22.5121
315.8559 | -22.587
315.9159 | -22.6619
315.976 | -22.7367
316.036 | -22.8114
316.0961 | -22.8861
316.1562 | -22.9607
316.2162 | -23.0353
316.2763 | -23.1097
316.3363 | -23.1842
316.3964 | -23.2585
316.4565 | -23.3328
316.5165 | -23.407
316.5766 | -23.4812
316.6366 | -23.5553
316.6967 | -23.6293
316.7568 | -23.7033
316.8168 | -23.7772
316.8769 | -23.8511
316.9369 | -23.9248
316.997 | -23.9985
317.0571 | -24.0722
317.1171 | -24.1458
317.1772 | -24.2193
317.2372 | -24.2928
317.2973 | -24.3662
317.3574 | -24.4395
317.4174 | -24.5128
317.4775 | -24.586
317.5375 | -24.6591
317.5976 | -24.7322
317.6577 | -24.8052
317.7177 | -24.8781
317.7778 | -24.951
317.8378 | -25.0238
317.8979 | -25.0966
317.958 | -25.1693
318.018 | -25.2419
318.0781 | -25.3145
318.1381 | -25.387
318.1982 | -25.4594
318.2583 | -25.5318
318.3183 | -25.6041
318.3784 | -25.6763
318.4384 | -25.7485
318.4985 | -25.8206
318.5586 | -25.8927
318.6186 | -25.9647
318.6787 | -26.0366
318.7387 | -26.1084
318.7988 | -26.1802
318.8589 | -26.252
318.9189 | -26.3236
318.979 | -26.3952
319.039 | -26.4668
319.0991 | -26.5383
319.1592 | -26.6097
319.2192 | -26.681
319.2793 | -26.7523
319.3393 | -26.8235
319.3994 | -26.8947
319.4595 | -26.9658
319.5195 | -27.0368
319.5796 | -27.1078
319.6396 | -27.1787
319.6997 | -27.2495
319.7598 | -27.3203
319.8198 | -27.391
319.8799 | -27.4616
319.9399 | -27.5322
320 | -27.6027
320.0601 | -27.6732
320.1201 | -27.7436
320.1802 | -27.8139
320.2402 | -27.8842
320.3003 | -27.9544
320.3604 | -28.0245
320.4204 | -28.0946
320.4805 | -28.1646
320.5405 | -28.2345
320.6006 | -28.3044
320.6607 | -28.3742
320.7207 | -28.4439
320.7808 | -28.5136
320.8408 | -28.5832
320.9009 | -28.6528
320.961 | -28.7223
321.021 | -28.7917
321.0811 | -28.8611
321.1411 | -28.9304
321.2012 | -28.9996
321.2613 | -29.0688
321.3213 | -29.1379
321.3814 | -29.207
321.4414 | -29.2759
321.5015 | -29.3449
321.5616 | -29.4137
321.6216 | -29.4825
321.6817 | -29.5512
321.7417 | -29.6199
321.8018 | -29.6885
321.8619 | -29.757
321.9219 | -29.8255
321.982 | -29.8939
322.042 | -29.9622
322.1021 | -30.0305
322.1622 | -30.0987
322.2222 | -30.1669
322.2823 | -30.235
322.3423 | -30.303
322.4024 | -30.3709
322.4625 | -30.4388
322.5225 | -30.5067
322.5826 | -30.5744
322.6426 | -30.6421
322.7027 | -30.7098
322.7628 | -30.7773
322.8228 | -30.8449
322.8829 | -30.9123
322.9429 | -30.9797
323.003 | -31.047
323.0631 | -31.1143
323.1231 | -31.1814
323.1832 | -31.2486
323.2432 | -31.3156
323.3033 | -31.3826
323.3634 | -31.4496
323.4234 | -31.5164
323.4835 | -31.5832
323.5435 | -31.65
323.6036 | -31.7167
323.6637 | -31.7833
323.7237 | -31.8498
323.7838 | -31.9163
323.8438 | -31.9827
323.9039 | -32.0491
323.964 | -32.1154
324.024 | -32.1816
324.0841 | -32.2478
324.1441 | -32.3139
324.2042 | -32.3799
324.2643 | -32.4459
324.3243 | -32.5118
324.3844 | -32.5777
324.4444 | -32.6434
324.5045 | -32.7092
324.5646 | -32.7748
324.6246 | -32.8404
324.6847 | -32.9059
324.7447 | -32.9714
324.8048 | -33.0368
324.8649 | -33.1021
324.9249 | -33.1674
324.985 | -33.2326
325.045 | -33.2978
325.1051 | -33.3628
325.1652 | -33.4279
325.2252 | -33.4928
325.2853 | -33.5577
325.3453 | -33.6225
325.4054 | -33.6873
325.4655 | -33.752
325.5255 | -33.8166
325.5856 | -33.8812
325.6456 | -33.9457
325.7057 | -34.0101
325.7658 | -34.0745
325.8258 | -34.1388
325.8859 | -34.2031
325.9459 | -34.2672
326.006 | -34.3314
326.0661 | -34.3954
326.1261 | -34.4594
326.1862 | -34.5233
326.2462 | -34.5872
326.3063 | -34.651
326.3664 | -34.7147
326.4264 | -34.7784
326.4865 | -34.842
326.5465 | -34.9056
326.6066 | -34.969
326.6667 | -35.0325
326.7267 | -35.0958
326.7868 | -35.1591
326.8468 | -35.2223
326.9069 | -35.2855
326.967 | -35.3486
327.027 | -35.4116
327.0871 | -35.4746
327.1471 | -35.5375
327.2072 | -35.6003
327.2673 | -35.6631
327.3273 | -35.7258
327.3874 | -35.7885
327.4474 | -35.851
327.5075 | -35.9136
327.5676 | -35.976
327.6276 | -36.0384
327.6877 | -36.1007
327.7477 | -36.163
327.8078 | -36.2252
327.8679 | -36.2873
327.9279 | -36.3494
327.988 | -36.4114
328.048 | -36.4734
328.1081 | -36.5353
328.1682 | -36.5971
328.2282 | -36.6588
328.2883 | -36.7205
328.3483 | -36.7821
328.4084 | -36.8437
328.4685 | -36.9052
328.5285 | -36.9666
328.5886 | -37.028
328.6486 | -37.0893
328.7087 | -37.1506
328.7688 | -37.2117
328.8288 | -37.2728
328.8889 | -37.3339
328.9489 | -37.3949
329.009 | -37.4558
329.0691 | -37.5167
329.1291 | -37.5775
329.1892 | -37.6382
329.2492 | -37.6988
329.3093 | -37.7595
329.3694 | -37.82
329.4294 | -37.8805
329.4895 | -37.9409
329.5495 | -38.0012
329.6096 | -38.0615
329.6697 | -38.1217
329.7297 | -38.1819
329.7898 | -38.242
329.8498 | -38.302
329.9099 | -38.362
329.97 | -38.4219
330.03 | -38.4817
330.0901 | -38.5415
330.1502 | -38.6012
330.2102 | -38.6608
330.2703 | -38.7204
330.3303 | -38.7799
330.3904 | -38.8393
330.4505 | -38.8987
330.5105 | -38.9581
330.5706 | -39.0173
330.6306 | -39.0765
330.6907 | -39.1356
330.7508 | -39.1947
330.8108 | -39.2537
330.8709 | -39.3127
330.9309 | -39.3715
330.991 | -39.4303
331.0511 | -39.4891
331.1111 | -39.5478
331.1712 | -39.6064
331.2312 | -39.6649
331.2913 | -39.7234
331.3514 | -39.7819
331.4114 | -39.8402
331.4715 | -39.8985
331.5315 | -39.9568
331.5916 | -40.0149
331.6517 | -40.073
331.7117 | -40.1311
331.7718 | -40.1891
331.8318 | -40.247
331.8919 | -40.3048
331.952 | -40.3626
332.012 | -40.4203
332.0721 | -40.478
332.1321 | -40.5356
332.1922 | -40.5931
332.2523 | -40.6506
332.3123 | -40.708
332.3724 | -40.7653
332.4324 | -40.8226
332.4925 | -40.8798
332.5526 | -40.937
332.6126 | -40.9941
332.6727 | -41.0511
332.7327 | -41.108
332.7928 | -41.1649
332.8529 | -41.2218
332.9129 | -41.2785
332.973 | -41.3352
333.033 | -41.3919
333.0931 | -41.4484
333.1532 | -41.5049
333.2132 | -41.5614
333.2733 | -41.6178
333.3333 | -41.6741
333.3934 | -41.7303
333.4535 | -41.7865
333.5135 | -41.8426
333.5736 | -41.8987
333.6336 | -41.9547
333.6937 | -42.0106
333.7538 | -42.0665
333.8138 | -42.1223
333.8739 | -42.178
333.9339 | -42.2337
333.994 | -42.2893
334.0541 | -42.3449
334.1141 | -42.4004
334.1742 | -42.4558
334.2342 | -42.5111
334.2943 | -42.5664
334.3544 | -42.6217
334.4144 | -42.6768
334.4745 | -42.7319
334.5345 | -42.787
334.5946 | -42.8419
334.6547 | -42.8968
334.7147 | -42.9517
334.7748 | -43.0065
334.8348 | -43.0612
334.8949 | -43.1158
334.955 | -43.1704
335.015 | -43.225
335.0751 | -43.2794
335.1351 | -43.3338
335.1952 | -43.3882
335.2553 | -43.4424
335.3153 | -43.4966
335.3754 | -43.5508
335.4354 | -43.6048
335.4955 | -43.6589
335.5556 | -43.7128
335.6156 | -43.7667
335.6757 | -43.8205
335.7357 | -43.8743
335.7958 | -43.928
335.8559 | -43.9816
335.9159 | -44.0352
335.976 | -44.0887
336.036 | -44.1421
336.0961 | -44.1955
336.1562 | -44.2488
336.2162 | -44.302
336.2763 | -44.3552
336.3363 | -44.4083
336.3964 | -44.4614
336.4565 | -44.5144
336.5165 | -44.5673
336.5766 | -44.6202
336.6366 | -44.673
336.6967 | -44.7257
336.7568 | -44.7784
336.8168 | -44.831
336.8769 | -44.8835
336.9369 | -44.936
336.997 | -44.9884
337.0571 | -45.0408
337.1171 | -45.093
337.1772 | -45.1453
337.2372 | -45.1974
337.2973 | -45.2495
337.3574 | -45.3016
337.4174 | -45.3535
337.4775 | -45.4054
337.5375 | -45.4573
337.5976 | -45.509
337.6577 | -45.5607
337.7177 | -45.6124
337.7778 | -45.664
337.8378 | -45.7155
337.8979 | -45.767
337.958 | -45.8183
338.018 | -45.8697
338.0781 | -45.9209
338.1381 | -45.9721
338.1982 | -46.0233
338.2583 | -46.0743
338.3183 | -46.1253
338.3784 | -46.1763
338.4384 | -46.2272
338.4985 | -46.278
338.5586 | -46.3287
338.6186 | -46.3794
338.6787 | -46.43
338.7387 | -46.4806
338.7988 | -46.5311
338.8589 | -46.5815
338.9189 | -46.6319
338.979 | -46.6822
339.039 | -46.7324
339.0991 | -46.7826
339.1592 | -46.8327
339.2192 | -46.8828
339.2793 | -46.9328
339.3393 | -46.9827
339.3994 | -47.0325
339.4595 | -47.0823
339.5195 | -47.1321
339.5796 | -47.1817
339.6396 | -47.2313
339.6997 | -47.2809
339.7598 | -47.3303
339.8198 | -47.3797
339.8799 | -47.4291
339.9399 | -47.4784
340 | -47.5276
340.0601 | -47.5767
340.1201 | -47.6258
340.1802 | -47.6748
340.2402 | -47.7238
340.3003 | -47.7727
340.3604 | -47.8215
340.4204 | -47.8703
340.4805 | -47.919
340.5405 | -47.9676
340.6006 | -48.0162
340.6607 | -48.0647
340.7207 | -48.1132
340.7808 | -48.1616
340.8408 | -48.2099
340.9009 | -48.2582
340.961 | -48.3063
341.021 | -48.3545
341.0811 | -48.4025
341.1411 | -48.4505
341.2012 | -48.4985
341.2613 | -48.5463
341.3213 | -48.5942
341.3814 | -48.6419
341.4414 | -48.6896
341.5015 | -48.7372
341.5616 | -48.7848
341.6216 | -48.8322
341.6817 | -48.8797
341.7417 | -48.927
341.8018 | -48.9743
341.8619 | -49.0216
341.9219 | -49.0687
341.982 | -49.1158
342.042 | -49.1629
342.1021 | -49.2099
342.1622 | -49.2568
342.2222 | -49.3036
342.2823 | -49.3504
342.3423 | -49.3971
342.4024 | -49.4438
342.4625 | -49.4904
342.5225 | -49.5369
342.5826 | -49.5834
342.6426 | -49.6298
342.7027 | -49.6761
342.7628 | -49.7224
342.8228 | -49.7686
342.8829 | -49.8147
342.9429 | -49.8608
343.003 | -49.9068
343.0631 | -49.9528
343.1231 | -49.9987
343.1832 | -50.0445
343.2432 | -50.0903
343.3033 | -50.136
343.3634 | -50.1816
343.4234 | -50.2272
343.4835 | -50.2727
343.5435 | -50.3181
343.6036 | -50.3635
343.6637 | -50.4088
343.7237 | -50.4541
343.7838 | -50.4993
343.8438 | -50.5444
343.9039 | -50.5894
343.964 | -50.6344
344.024 | -50.6794
344.0841 | -50.7242
344.1441 | -50.769
344.2042 | -50.8138
344.2643 | -50.8584
344.3243 | -50.9031
344.3844 | -50.9476
344.4444 | -50.9921
344.5045 | -51.0365
344.5646 | -51.0809
344.6246 | -51.1251
344.6847 | -51.1694
344.7447 | -51.2135
344.8048 | -51.2576
344.8649 | -51.3017
344.9249 | -51.3456
344.985 | -51.3896
345.045 | -51.4334
345.1051 | -51.4772
345.1652 | -51.5209
345.2252 | -51.5645
345.2853 | -51.6081
345.3453 | -51.6517
345.4054 | -51.6951
345.4655 | -51.7385
345.5255 | -51.7818
345.5856 | -51.8251
345.6456 | -51.8683
345.7057 | -51.9114
345.7658 | -51.9545
345.8258 | -51.9975
345.8859 | -52.0405
345.9459 | -52.0834
346.006 | -52.1262
346.0661 | -52.1689
346.1261 | -52.2116
346.1862 | -52.2543
346.2462 | -52.2968
346.3063 | -52.3393
346.3664 | -52.3818
346.4264 | -52.4241
346.4865 | -52.4664
346.5465 | -52.5087
346.6066 | -52.5509
346.6667 | -52.593
346.7267 | -52.635
346.7868 | -52.677
346.8468 | -52.7189
346.9069 | -52.7608
346.967 | -52.8026
347.027 | -52.8443
347.0871 | -52.886
347.1471 | -52.9276
347.2072 | -52.9692
347.2673 | -53.0106
347.3273 | -53.052
347.3874 | -53.0934
347.4474 | -53.1347
347.5075 | -53.1759
347.5676 | -53.2171
347.6276 | -53.2581
347.6877 | -53.2992
347.7477 | -53.3401
347.8078 | -53.381
347.8679 | -53.4219
347.9279 | -53.4626
347.988 | -53.5034
348.048 | -53.544
348.1081 | -53.5846
348.1682 | -53.6251
348.2282 | -53.6656
348.2883 | -53.7059
348.3483 | -53.7463
348.4084 | -53.7865
348.4685 | -53.8267
348.5285 | -53.8669
348.5886 | -53.9069
348.6486 | -53.9469
348.7087 | -53.9869
348.7688 | -54.0268
348.8288 | -54.0666
348.8889 | -54.1063
348.9489 | -54.146
349.009 | -54.1856
349.0691 | -54.2252
349.1291 | -54.2647
349.1892 | -54.3041
349.2492 | -54.3435
349.3093 | -54.3828
349.3694 | -54.422
349.4294 | -54.4612
349.4895 | -54.5003
349.5495 | -54.5393
349.6096 | -54.5783
349.6697 | -54.6172
349.7297 | -54.6561
349.7898 | -54.6949
349.8498 | -54.7336
349.9099 | -54.7723
349.97 | -54.8109
350.03 | -54.8494
350.0901 | -54.8879
350.1502 | -54.9263
350.2102 | -54.9646
350.2703 | -55.0029
350.3303 | -55.0411
350.3904 | -55.0793
350.4505 | -55.1174
350.5105 | -55.1554
350.5706 | -55.1933
350.6306 | -55.2312
350.6907 | -55.2691
350.7508 | -55.3068
350.8108 | -55.3445
350.8709 | -55.3822
350.9309 | -55.4197
350.991 | -55.4572
351.0511 | -55.4947
351.1111 | -55.5321
351.1712 | -55.5694
351.2312 | -55.6067
351.2913 | -55.6438
351.3514 | -55.681
351.4114 | -55.718
351.4715 | -55.755
351.5315 | -55.792
351.5916 | -55.8288
351.6517 | -55.8656
351.7117 | -55.9024
351.7718 | -55.9391
351.8318 | -55.9757
351.8919 | -56.0122
351.952 | -56.0487
352.012 | -56.0851
352.0721 | -56.1215
352.1321 | -56.1578
352.1922 | -56.194
352.2523 | -56.2302
352.3123 | -56.2663
352.3724 | -56.3023
352.4324 | -56.3383
352.4925 | -56.3742
352.5526 | -56.4101
352.6126 | -56.4459
352.6727 | -56.4816
352.7327 | -56.5172
352.7928 | -56.5528
352.8529 | -56.5884
352.9129 | -56.6238
352.973 | -56.6592
353.033 | -56.6946
353.0931 | -56.7298
353.1532 | -56.765
353.2132 | -56.8002
353.2733 | -56.8353
353.3333 | -56.8703
353.3934 | -56.9052
353.4535 | -56.9401
353.5135 | -56.9749
353.5736 | -57.0097
353.6336 | -57.0444
353.6937 | -57.079
353.7538 | -57.1136
353.8138 | -57.1481
353.8739 | -57.1825
353.9339 | -57.2169
353.994 | -57.2512
354.0541 | -57.2855
354.1141 | -57.3197
354.1742 | -57.3538
354.2342 | -57.3878
354.2943 | -57.4218
354.3544 | -57.4558
354.4144 | -57.4896
354.4745 | -57.5234
354.5345 | -57.5572
354.5946 | -57.5908
354.6547 | -57.6244
354.7147 | -57.658
354.7748 | -57.6915
354.8348 | -57.7249
354.8949 | -57.7582
354.955 | -57.7915
355.015 | -57.8248
355.0751 | -57.8579
355.1351 | -57.891
355.1952 | -57.924
355.2553 | -57.957
355.3153 | -57.9899
355.3754 | -58.0228
355.4354 | -58.0555
355.4955 | -58.0883
355.5556 | -58.1209
355.6156 | -58.1535
355.6757 | -58.186
355.7357 | -58.2185
355.7958 | -58.2509
355.8559 | -58.2832
355.9159 | -58.3155
355.976 | -58.3477
356.036 | -58.3798
356.0961 | -58.4119
356.1562 | -58.4439
356.2162 | -58.4758
356.2763 | -58.5077
356.3363 | -58.5395
356.3964 | -58.5713
356.4565 | -58.603
356.5165 | -58.6346
356.5766 | -58.6662
356.6366 | -58.6977
356.6967 | -58.7291
356.7568 | -58.7605
356.8168 | -58.7918
356.8769 | -58.823
356.9369 | -58.8542
356.997 | -58.8853
357.0571 | -58.9164
357.1171 | -58.9473
357.1772 | -58.9783
357.2372 | -59.0091
357.2973 | -59.0399
357.3574 | -59.0706
357.4174 | -59.1013
357.4775 | -59.1319
357.5375 | -59.1625
357.5976 | -59.1929
357.6577 | -59.2233
357.7177 | -59.2537
357.7778 | -59.284
357.8378 | -59.3142
357.8979 | -59.3443
357.958 | -59.3744
358.018 | -59.4045
358.0781 | -59.4344
358.1381 | -59.4643
358.1982 | -59.4942
358.2583 | -59.5239
358.3183 | -59.5536
358.3784 | -59.5833
358.4384 | -59.6129
358.4985 | -59.6424
358.5586 | -59.6718
358.6186 | -59.7012
358.6787 | -59.7305
358.7387 | -59.7598
358.7988 | -59.789
358.8589 | -59.8181
358.9189 | -59.8472
358.979 | -59.8762
359.039 | -59.9051
359.0991 | -59.934
359.1592 | -59.9628
359.2192 | -59.9916
359.2793 | -60.0202
359.3393 | -60.0489
359.3994 | -60.0774
359.4595 | -60.1059
359.5195 | -60.1343
359.5796 | -60.1627
359.6396 | -60.191
359.6997 | -60.2192
359.7598 | -60.2474
359.8198 | -60.2755
359.8799 | -60.3036
359.9399 | -60.3315
360 | -60.3595