## README
7th November 2022
Author: Alexandra Snowdon
Data collected: February - July 2022
This workbook contains surface roughness data for three different surfaces measured using blue-light interferometry. The three surfaces investigated were a foul-release coating (FRC), an anti-corrosive primer (ACP) with no antifouling properties and sanded, uncoated PVC coupons.
Preparation of surfaces: Grey PVC coupons (40 mm diameter) were sanded with P80 sandpaper and then coated with paints provided by AkzoNobel: a foul release coating (FRC) and an anti-corrosive primer (ACP) with no antifouling properties. Paint was applied using a synthetic paint brush. Sanded and uncoated PVC coupons were also used as a test surface. The coupons were attached to 6" x 4" glass plates using double sided tape and then horizontally immersed in a natural seawater tank at Newcatsle University's Dove Laboratory (Cullercoats, UK). The surfaces were left to foul for 3-months: February - April 2022.
Pre-immersion the surface roughness was measured for the three different surfaces, this was to ensure that roughness would not affect the mechanical profiles of the biofilms
Single point scans were taken of different surfaces and each surface had 4 replicates. A cut-off wavelength of 5 mm was used and Sa and Sz were recorded:
Sa = the arithmetical mean height
Sz = the maximum peak to trough height within a specified area
On the 'Surface roughness' worksheet the average +/- SD Sa and Sz values are presented.

## Surface roughness
Ref | Sa | Sz
| 5 | 5
ACP_0001 | 7.7 | 160.5
ACP_0002 | 7.4 | 110.3
ACP_0003 | 6.3 | 147
ACP_0004 | 8.2 | 218.7
averages | 7.4 | 159.125
sd | 0.6964194 | 38.99349
FRC_0001 | 4.4 | 173.5
FRC_0002 | 3.5 | 152.6
FRC_0003 | 3.4 | 116.6
FRC_0004 | 4.6 | 187.3
averages | 3.975 | 157.5
sd | 0.6130525 | 30.77261
PVC_0001 | 2.2 | 95.8
PVC_0002 | 3.7 | 122.4
PVC_0003 | 2 | 68.4
PVC_0004 | 3.6 | 138.7
averages | 2.875 | 106.325
sd | 0.8995369 | 30.85249