## README
7th November 2022
Author: Alexandra Snowdon
Data collected: February - July 2022
This workbook contains data from amplitude sweeps on marine biofilms grown on different surfaces.
Marine biofilms were grown statically on 40 mm diameter coupons in a natural seawater tank within the Dove Laboratory (Newcastle University, Cullercoats, UK) from February - April 2022
Three surfaces were investigated: a foul release coating (FRC), anti-corrosive primer (ACP) and sanded PVC.
The rheometer was a HR10 TA Instruments model, fitted with a sandblasted 40-mm diameter top-plate geometry.
A Peltier-plate was also used and set to 10 degrees as this was the temperature the biofilms had been grown at.
The amplitude sweeps were conducted to determine the linear viscoelastic region (LVR) and where possible, the yield stress.
To normalise for variation in biofilm thickness the biofilms were compressed to a normal force of 0.1N and this set the gap height. Amplitude sweeps were performed at an oscillation frequency of 1Hz and by incrementing the oscillatory strain from 10-5 to 10-1.
Worksheets are named as followed "Surface (replicate number)" and each surface type has a worksheet where averages have been calculated.
The average data for FRC, PVC and ACP have been plotted on the "SUMMARY" tab at the end of the workbook.

## FRC (1)
FRC amplitude sweep (1) April 2022
Storage modulus | Loss modulus | Tan(delta) | Angular frequency | Oscillation torque | Step time | Temperature | Raw phase | Oscillation displacement | Oscillation strain | Oscillation strain | Phase angle | Complex viscosity | Oscillation stress | Axial force | Complex modulus | Frequency | Gap | Oscillation strain rate | Time
Pa | Pa |  | rad/s | N.m | s | °C | ° | rad |  | degrees | ° | Pa.s | Pa | N | Pa | Hz | µm | 1/s | s
2209.14 | 1249.75 | 0.565719 | 6.28319 | 3.64546e-07 | 21.3695 | 10 | 29.6346 | 1.53426e-06 | 1.14802e-05 | 0.000657767 | 29.4977 | 403.958 | 0.0291383 | 0.0795853 | 2538.15 | 1 | 2672.31 | 7.2132e-05 | 76.8782
1994.62 | 1406.24 | 0.705016 | 6.28319 | 4.67312e-07 | 32.3474 | 10 | 35.3517 | 2.0452e-06 | 1.53037e-05 | 0.0008768374 | 35.1844 | 388.417 | 0.0373485 | 0.0763932 | 2440.49 | 1 | 2672.31 | 9.61558e-05 | 87.856
3098.94 | 74.2716 | 0.0239668 | 6.28319 | 1.05216e-06 | 53.8053 | 10 | 1.37825 | 3.62517e-06 | 2.71233e-05 | 0.001554051 | 1.37293 | 493.353 | 0.0840777 | 0.0710163 | 3099.83 | 1 | 2672.3 | 0.000170421 | 109.314
3044.77 | 157.904 | 0.0518608 | 6.28319 | 1.54963e-06 | 64.7048 | 10 | 2.98046 | 5.42875e-06 | 4.06178e-05 | 0.002327229 | 2.96874 | 485.242 | 0.123838 | 0.0689355 | 3048.87 | 1 | 2672.3 | 0.000255209 | 120.213
2730.28 | 644.416 | 0.236026 | 6.28319 | 2.26924e-06 | 86.0784 | 10 | 13.3374 | 8.64189e-06 | 6.46602e-05 | 0.003704757 | 13.2802 | 446.477 | 0.181391 | 0.0655897 | 2805.3 | 1 | 2672.31 | 0.000406272 | 141.587
2862.32 | 245.844 | 0.0858899 | 6.28319 | 3.61925e-06 | 96.8906 | 10 | 4.9298 | 1.3459e-05 | 0.000100702 | 0.0057698 | 4.90908 | 457.229 | 0.289304 | 0.0643802 | 2872.86 | 1 | 2672.28 | 0.000632732 | 152.399
2781.94 | 465.625 | 0.167374 | 6.28319 | 5.65589e-06 | 107.703 | 10 | 9.54256 | 2.14228e-05 | 0.000160289 | 0.009183883 | 9.50175 | 448.919 | 0.452119 | 0.0636541 | 2820.64 | 1 | 2672.3 | 0.00100713 | 163.211
2809.42 | 230.848 | 0.0821695 | 6.28319 | 8.94667e-06 | 118.509 | 10 | 4.71767 | 3.39105e-05 | 0.000253722 | 0.0145372 | 4.69741 | 448.639 | 0.715212 | 0.0619215 | 2818.89 | 1 | 2672.32 | 0.00159418 | 174.017
2674.41 | 237.343 | 0.0887456 | 6.28319 | 1.33502e-05 | 134.47 | 10 | 5.09457 | 5.31359e-05 | 0.000397582 | 0.02277977 | 5.07146 | 427.319 | 1.06748 | 0.0612559 | 2684.92 | 1 | 2672.26 | 0.00249808 | 189.979
2651.82 | 372.406 | 0.140434 | 6.28319 | 2.11231e-05 | 150.728 | 10 | 8.03044 | 8.42947e-05 | 0.00063072 | 0.03613759 | 7.99399 | 426.192 | 1.68897 | 0.0597944 | 2677.84 | 1 | 2672.28 | 0.00396293 | 206.236
2398.72 | 377.323 | 0.157302 | 6.28319 | 3.04581e-05 | 166.787 | 10 | 8.98487 | 0.000134105 | 0.00100343 | 0.0574923 | 8.93948 | 386.462 | 2.43655 | 0.0588787 | 2428.21 | 1 | 2672.29 | 0.00630476 | 222.296
2075.91 | 378.699 | 0.182425 | 6.28319 | 4.20011e-05 | 182.908 | 9.99 | 10.3996 | 0.000212956 | 0.00159349 | 0.09130025 | 10.3385 | 335.844 | 3.36254 | 0.0575505 | 2110.17 | 1 | 2672.29 | 0.0100122 | 238.417
1733.01 | 350.463 | 0.202228 | 6.28319 | 5.59858e-05 | 204.292 | 10 | 11.514 | 0.000339159 | 0.00253791 | 0.1454115 | 11.4326 | 281.401 | 4.48726 | 0.0567374 | 1768.09 | 1 | 2672.3 | 0.0159461 | 259.801
1371 | 319.692 | 0.233182 | 6.28319 | 7.15291e-05 | 225.396 | 10 | 13.2442 | 0.000545174 | 0.00407968 | 0.2337484 | 13.1258 | 224.055 | 5.74328 | 0.0525255 | 1407.78 | 1 | 2672.28 | 0.0256334 | 280.904
1041.04 | 276.43 | 0.265532 | 6.28319 | 8.6211e-05 | 246.781 | 10 | 15.0471 | 0.000861062 | 0.00644373 | 0.3691985 | 14.8707 | 171.429 | 6.94066 | 0.0490313 | 1077.12 | 1 | 2672.29 | 0.0404871 | 302.289

## FRC (2)
FRC amplitude sweep (2) April 2022
Amplitude sweep - 2
Storage modulus | Loss modulus | Tan(delta) | Angular frequency | Oscillation torque | Step time | Temperature | Raw phase | Oscillation displacement | Oscillation strain | Oscillation strain | Phase angle | Complex viscosity | Oscillation stress | Axial force | Complex modulus | Frequency | Gap | Oscillation strain rate | Time
Pa | Pa |  | rad/s | N.m | s | °C | ° | rad | radians | degrees | ° | Pa.s | Pa | N | Pa | Hz | µm | 1/s | s
5551.62 | 342.515 | 0.0616964 | 6.28319 | 6.82818e-07 | 10.9642 | 9.99 | 3.53662 | 1.29141e-06 | 9.79135e-06 | 0.000561003 | 3.53047 | 885.247 | 0.0544612 | 0.112467 | 5562.17 | 1 | 2636.42 | 6.15209e-05 | 18.231
5418.88 | -181.589 | -0.0335103 | 6.28319 | 1.08502e-06 | 21.7743 | 10 | -1.92277 | 2.10529e-06 | 1.59622e-05 | 0.0009145667 | -1.91928 | 862.926 | 0.086546 | 0.111134 | 5421.92 | 1 | 2636.43 | 0.000100294 | 29.041
5415.78 | 176.853 | 0.0326551 | 6.28319 | 1.71467e-06 | 32.5936 | 10 | 1.87373 | 3.32905e-06 | 2.52405e-05 | 0.001446174 | 1.87033 | 862.407 | 0.13677 | 0.112057 | 5418.66 | 1 | 2636.46 | 0.000158591 | 39.8604
5438.43 | 106.282 | 0.0195428 | 6.28319 | 2.71675e-06 | 43.4408 | 10 | 1.1216 | 5.25436e-06 | 3.98382e-05 | 0.002282561 | 1.11958 | 865.718 | 0.216699 | 0.110323 | 5439.47 | 1 | 2636.44 | 0.000250311 | 50.7075
5292.22 | 592.367 | 0.111932 | 6.28319 | 4.20411e-06 | 54.224 | 10 | 6.39855 | 8.30554e-06 | 6.2973e-05 | 0.003608087 | 6.38663 | 847.543 | 0.335348 | 0.111856 | 5325.27 | 1 | 2636.44 | 0.000395671 | 61.4908
5297.33 | 511.335 | 0.096527 | 6.28319 | 6.70265e-06 | 65.1022 | 10 | 5.52381 | 1.32499e-05 | 0.000100462 | 0.005756049 | 5.51351 | 847.015 | 0.534651 | 0.111353 | 5321.95 | 1 | 2636.44 | 0.000631218 | 72.369
5220.57 | 581.392 | 0.111366 | 6.28319 | 1.0529e-05 | 76.1871 | 10 | 6.36671 | 2.10884e-05 | 0.000159893 | 0.009161194 | 6.3546 | 836.015 | 0.839892 | 0.111724 | 5252.84 | 1 | 2636.46 | 0.00100464 | 83.4539
5139.81 | 548.133 | 0.106645 | 6.28319 | 1.6269e-05 | 92.4159 | 10 | 6.09917 | 3.31145e-05 | 0.00025108 | 0.01438582 | 6.08728 | 822.665 | 1.29782 | 0.110695 | 5168.96 | 1 | 2636.44 | 0.00157758 | 99.6827
5012.84 | 541.12 | 0.107947 | 6.28319 | 2.52105e-05 | 108.448 | 10 | 6.17353 | 5.26095e-05 | 0.000398899 | 0.02285523 | 6.16104 | 802.453 | 2.01123 | 0.110305 | 5041.96 | 1 | 2636.44 | 0.00250635 | 115.715
4617.94 | 603.829 | 0.130757 | 6.28319 | 3.70941e-05 | 124.478 | 10 | 7.4665 | 8.38161e-05 | 0.000635539 | 0.0364137 | 7.44957 | 741.224 | 2.95987 | 0.110434 | 4657.25 | 1 | 2636.44 | 0.00399321 | 131.745
4372.73 | 536.679 | 0.122733 | 6.28319 | 5.53372e-05 | 140.617 | 10 | 7.01426 | 0.000132198 | 0.00100243 | 0.05743501 | 6.99709 | 701.164 | 4.41624 | 0.112147 | 4405.54 | 1 | 2636.43 | 0.00629845 | 147.884
3906.13 | 700.945 | 0.179447 | 6.28319 | 7.91916e-05 | 156.744 | 10 | 10.2019 | 0.00021007 | 0.00159299 | 0.0912716 | 10.1733 | 631.61 | 6.3218 | 0.109893 | 3968.52 | 1 | 2636.43 | 0.010009 | 164.01
3181.26 | 776.719 | 0.244155 | 6.28319 | 0.000104695 | 178.083 | 10 | 13.7692 | 0.000336749 | 0.00255379 | 0.1463214 | 13.7206 | 521.185 | 8.3629 | 0.109775 | 3274.7 | 1 | 2636.43 | 0.0160459 | 185.35
2397.88 | 872.043 | 0.363672 | 6.28319 | 0.000132906 | 199.515 | 10 | 20.078 | 0.00054911 | 0.00416459 | 0.2386134 | 19.9849 | 406.088 | 10.6261 | 0.108122 | 2551.53 | 1 | 2636.42 | 0.0261669 | 206.782
1386.81 | 1056.83 | 0.762063 | 6.28319 | 0.000190337 | 220.813 | 10 | 37.5583 | 0.00115195 | 0.00873753 | 0.5006236 | 37.3097 | 277.502 | 15.2347 | 0.10679 | 1743.6 | 1 | 2636.43 | 0.0548995 | 228.08
170.369 | 443.873 | 2.60536 | 6.28319 | 0.000340808 | 242.202 | 10 | 70.4428 | 0.00758984 | 0.0575759 | 3.298856 | 69.002 | 75.6696 | 27.3743 | 0.102652 | 475.446 | 1 | 2636.42 | 0.36176 | 249.468
11.4273 | 123.065 | 10.7694 | 6.28319 | 0.000566026 | 263.379 | 10 | 90.5958 | 0.0482454 | 0.36599 | 20.96968 | 84.695 | 19.6706 | 45.2343 | 0.104899 | 123.594 | 1 | 2636.43 | 2.29958 | 270.646
7.73779 | 116.382 | 15.0407 | 6.28319 | 0.000566021 | 284.852 | 10 | 92.445 | 0.0509712 | 0.386672 | 22.15467 | 86.1962 | 18.5636 | 45.1009 | 0.118844 | 116.639 | 1 | 2636.4 | 2.42953 | 292.119
4.75382 | 109.964 | 23.1317 | 6.28319 | 0.000577876 | 306.258 | 10 | 94.1369 | 0.0549825 | 0.417101 | 23.89813 | 87.5246 | 17.5177 | 45.909 | 0.121028 | 110.067 | 1 | 2636.41 | 2.62072 | 313.525
-0.881552 | 46.9977 | -53.3125 | 6.28319 | 0.000865755 | 327.713 | 10.01 | 106.128 | 0.185633 | 1.40822 | 80.68506 | 91.0746 | 7.48124 | 66.1949 | 0.159386 | 47.006 | 1 | 2636.41 | 8.84812 | 334.98

## FRC AVGS
FRC AVERAGES (APRIL 2022)
Storage modulus | Loss modulus | Tan(delta) | Angular frequency | Oscillation torque | Step time | Temperature | Raw phase | Oscillation displacement | Oscillation strain | Oscillation strain | Phase angle | Complex viscosity | Oscillation stress | Axial force | Complex modulus | Frequency | Gap | Oscillation strain rate | Time
Pa | Pa |  | rad/s | N.m | s | °C | ° | rad | radians | degrees | ° | Pa.s | Pa | N | Pa | Hz | µm | 1/s | s
3880.38 | 796.1325 | 0.3137077 | 6.28319 | 5.23682e-07 | 16.16685 | 9.995 | 16.58561 | 1.412835e-06 | 1.0635775e-05 | 0.000609385 | 16.514085 | 644.6025 | 0.04179975 | 0.09602615 | 4050.16 | 1 | 2654.365 | 6.682645e-05 | 47.5546
3706.75 | 612.3255 | 0.33575285 | 6.28319 | 7.76166e-07 | 27.06085 | 10 | 16.714465 | 2.075245e-06 | 1.563295e-05 | 0.0008957021 | 16.63256 | 625.6715 | 0.06194725 | 0.0937636 | 3931.205 | 1 | 2654.37 | 9.82249e-05 | 58.4485
4257.36 | 125.5623 | 0.02831095 | 6.28319 | 1.383415e-06 | 43.19945 | 10 | 1.62599 | 3.47711e-06 | 2.61819e-05 | 0.001500112 | 1.62163 | 677.88 | 0.11042385 | 0.09153665 | 4259.245 | 1 | 2654.38 | 0.000164506 | 74.5872
4241.6 | 132.093 | 0.0357018 | 6.28319 | 2.13319e-06 | 54.0728 | 10 | 2.05103 | 5.341555e-06 | 4.0228e-05 | 0.002304895 | 2.04416 | 675.48 | 0.1702685 | 0.08962925 | 4244.17 | 1 | 2654.37 | 0.00025276 | 85.46025
4011.25 | 618.3915 | 0.173979 | 6.28319 | 3.236675e-06 | 70.1512 | 10 | 9.867975 | 8.473715e-06 | 6.38166e-05 | 0.003656422 | 9.833415 | 647.01 | 0.2583695 | 0.08872285 | 4065.285 | 1 | 2654.375 | 0.0004009715 | 101.5389
4079.825 | 378.5895 | 0.09120845 | 6.28319 | 5.16095e-06 | 80.9964 | 10 | 5.226805 | 1.335445e-05 | 0.000100582 | 0.005762924 | 5.211295 | 652.122 | 0.4119775 | 0.0878666 | 4097.405 | 1 | 2654.36 | 0.000631975 | 112.384
4001.255 | 523.5085 | 0.13937 | 6.28319 | 8.092445e-06 | 91.94505 | 10 | 7.954635 | 2.12556e-05 | 0.000160091 | 0.009172539 | 7.928175 | 642.467 | 0.6460055 | 0.08768905 | 4036.74 | 1 | 2654.38 | 0.001005885 | 123.33245
3974.615 | 389.4905 | 0.09440725 | 6.28319 | 1.2607835e-05 | 105.46245 | 10 | 5.40842 | 3.35125e-05 | 0.000252401 | 0.01446151 | 5.392345 | 635.652 | 1.006516 | 0.08630825 | 3993.925 | 1 | 2654.38 | 0.00158588 | 136.84985
3843.625 | 389.2315 | 0.0983463 | 6.28319 | 1.928035e-05 | 121.459 | 10 | 5.63405 | 5.28727e-05 | 0.0003982405 | 0.0228175 | 5.61625 | 614.886 | 1.539355 | 0.08578045 | 3863.44 | 1 | 2654.35 | 0.002502215 | 152.847
3634.88 | 488.1175 | 0.1355955 | 6.28319 | 2.91086e-05 | 137.603 | 10 | 7.74847 | 8.40554e-05 | 0.0006331295 | 0.03627565 | 7.72178 | 583.708 | 2.32442 | 0.0851142 | 3667.545 | 1 | 2654.36 | 0.00397807 | 168.9905
3385.725 | 457.001 | 0.1400175 | 6.28319 | 4.289765e-05 | 153.702 | 10 | 7.999565 | 0.0001331515 | 0.00100293 | 0.05746366 | 7.968285 | 543.813 | 3.426395 | 0.08551285 | 3416.875 | 1 | 2654.36 | 0.006301605 | 185.09
2991.02 | 539.822 | 0.180936 | 6.28319 | 6.059635e-05 | 169.826 | 9.995 | 10.30075 | 0.000211513 | 0.00159324 | 0.09128593 | 10.2559 | 483.727 | 4.84217 | 0.08372175 | 3039.345 | 1 | 2654.36 | 0.0100106 | 201.2135
2457.135 | 563.591 | 0.2231915 | 6.28319 | 8.03404e-05 | 191.1875 | 10 | 12.6416 | 0.000337954 | 0.00254585 | 0.1458665 | 12.5766 | 401.293 | 6.42508 | 0.0832562 | 2521.395 | 1 | 2654.365 | 0.015996 | 222.5755
1884.44 | 595.8675 | 0.298427 | 6.28319 | 0.00010221755 | 212.4555 | 10 | 16.6611 | 0.000547142 | 0.004122135 | 0.2361809 | 16.55535 | 315.0715 | 8.18469 | 0.08032375 | 1979.655 | 1 | 2654.35 | 0.02590015 | 243.843
1213.925 | 666.63 | 0.5137975 | 6.28319 | 0.000138274 | 233.797 | 10 | 26.3027 | 0.001006506 | 0.00759063 | 0.4349111 | 26.0902 | 224.4655 | 11.08768 | 0.07791065 | 1410.36 | 1 | 2654.36 | 0.0476933 | 265.1845
170.369 | 443.873 | 2.60536 | 6.28319 | 0.000340808 | 242.202 | 10 | 70.4428 | 0.00758984 | 0.0575759 | 3.298856 | 69.002 | 75.6696 | 27.3743 | 0.102652 | 475.446 | 1 | 2636.42 | 0.36176 | 249.468
11.4273 | 123.065 | 10.7694 | 6.28319 | 0.000566026 | 263.379 | 10 | 90.5958 | 0.0482454 | 0.36599 | 20.96968 | 84.695 | 19.6706 | 45.2343 | 0.104899 | 123.594 | 1 | 2636.43 | 2.29958 | 270.646
7.73779 | 116.382 | 15.0407 | 6.28319 | 0.000566021 | 284.852 | 10 | 92.445 | 0.0509712 | 0.386672 | 22.15467 | 86.1962 | 18.5636 | 45.1009 | 0.118844 | 116.639 | 1 | 2636.4 | 2.42953 | 292.119
4.75382 | 109.964 | 23.1317 | 6.28319 | 0.000577876 | 306.258 | 10 | 94.1369 | 0.0549825 | 0.417101 | 23.89813 | 87.5246 | 17.5177 | 45.909 | 0.121028 | 110.067 | 1 | 2636.41 | 2.62072 | 313.525
-0.881552 | 46.9977 | -53.3125 | 6.28319 | 0.000865755 | 327.713 | 10.01 | 106.128 | 0.185633 | 1.40822 | 80.68506 | 91.0746 | 7.48124 | 66.1949 | 0.159386 | 47.006 | 1 | 2636.41 | 8.84812 | 334.98
STD DEVIATION
Storage modulus | Loss modulus | Tan(delta) | Angular frequency | Oscillation torque | Step time | Temperature | Raw phase | Oscillation displacement | Oscillation strain | Oscillation strain | Phase angle | Complex viscosity | Oscillation stress | Axial force | Complex modulus | Frequency | Gap | Oscillation strain rate | Time
Pa | Pa |  | rad/s | N.m | s | °C | ° | rad | radians | degrees | ° | Pa.s | Pa | N | Pa | Hz | µm | 1/s | s
1671.24 | 453.6175 | 0.2520113 | 0 | 1.59136e-07 | 5.20265 | 0.005 | 13.04899 | 1.21425e-07 | 8.44425e-07 | 4.838199e-05 | 12.983615 | 240.6445 | 0.01266145 | 0.01644085 | 1512.01 | 0 | 17.945 | 5.30555e-06 | 29.3236
1712.13 | 793.9145 | 0.36926315 | 0 | 3.08854e-07 | 5.28655 | 0 | 18.637235 | 3.0045e-08 | 3.2925e-07 | 1.886464e-05 | 18.55184 | 237.2545 | 0.02459875 | 0.0173704 | 1490.715 | 0 | 17.94 | 2.0691e-06 | 29.4075
1158.42 | 51.2907 | 0.00434415 | 0 | 3.31255e-07 | 10.60585 | 0 | 0.24774 | 1.4806e-07 | 9.414e-07 | 5.393825e-05 | 0.2487 | 184.527 | 0.02634615 | 0.02052035 | 1159.415 | 0 | 17.92 | 5.915e-06 | 34.7268
1196.83 | 25.811 | 0.016159 | 0 | 5.8356e-07 | 10.632 | 0 | 0.92943 | 8.7195e-08 | 3.898e-07 | 2.233389e-05 | 0.92458 | 190.238 | 0.0464305 | 0.02069375 | 1195.3 | 0 | 17.93 | 2.449e-06 | 34.75275
1280.97 | 26.0245 | 0.062047 | 0 | 9.67435e-07 | 15.9272 | 0 | 3.469425 | 1.68175e-07 | 8.436e-07 | 4.833472e-05 | 3.446785 | 200.533 | 0.0769785 | 0.02313315 | 1259.985 | 0 | 17.935 | 5.3005e-06 | 40.0481
1217.505 | 132.7455 | 0.00531855 | 0 | 1.5417e-06 | 15.8942 | 0 | 0.297005 | 1.0455e-07 | 1.2e-07 | 6.875494e-06 | 0.302215 | 194.893 | 0.1226735 | 0.0234864 | 1224.545 | 0 | 17.92 | 7.57e-07 | 40.015
1219.315 | 57.8835 | 0.028004 | 0 | 2.436555e-06 | 15.75795 | 0 | 1.587925 | 1.672e-07 | 1.98e-07 | 1.134456e-05 | 1.573575 | 193.548 | 0.1938865 | 0.02403495 | 1216.1 | 0 | 17.92 | 1.245e-06 | 39.87855
1165.195 | 158.6425 | 0.01223775 | 0 | 3.661165e-06 | 13.04655 | 0 | 0.69075 | 3.98e-07 | 1.321e-06 | 7.568772e-05 | 0.694935 | 187.013 | 0.291304 | 0.02438675 | 1175.035 | 0 | 17.94 | 8.3e-06 | 37.16715
1169.215 | 151.8885 | 0.0096007 | 0 | 5.93015e-06 | 13.011 | 0 | 0.53948 | 2.632e-07 | 6.585e-07 | 3.772927e-05 | 0.54479 | 187.567 | 0.471875 | 0.02452455 | 1178.52 | 0 | 17.91 | 4.135e-06 | 37.132
983.06 | 115.7115 | 0.0048385 | 0 | 7.9855e-06 | 13.125 | 0 | 0.28197 | 2.393e-07 | 2.4095e-06 | 0.0001380542 | 0.27221 | 157.516 | 0.63545 | 0.0253198 | 989.705 | 0 | 17.92 | 1.514e-05 | 37.2455
987.005 | 79.678 | 0.0172845 | 0 | 1.243955e-05 | 13.085 | 0 | 0.985305 | 9.535e-07 | 5e-07 | 2.864789e-05 | 0.971195 | 157.351 | 0.989845 | 0.02663415 | 988.665 | 0 | 17.93 | 3.155e-06 | 37.206
915.11 | 161.123 | 0.001489 | 0 | 1.859525e-05 | 13.082 | 0.005 | 0.09885 | 1.443e-06 | 2.5e-07 | 1.432394e-05 | 0.0826 | 147.883 | 1.47963 | 0.02617125 | 929.175 | 0 | 17.93 | 1.6e-06 | 37.2035
724.125 | 213.128 | 0.0209635 | 0 | 2.43546e-05 | 13.1045 | 0 | 1.1276 | 1.205e-06 | 7.94e-06 | 0.0004549285 | 1.144 | 119.892 | 1.93782 | 0.0265188 | 753.305 | 0 | 17.935 | 4.99e-05 | 37.2255
513.44 | 276.1755 | 0.065245 | 0 | 3.068845e-05 | 12.9405 | 0 | 3.4169 | 1.968e-06 | 4.2455e-05 | 0.002432492 | 3.42955 | 91.0165 | 2.44141 | 0.02779825 | 571.875 | 0 | 17.93 | 0.00026675 | 37.061
172.885 | 390.2 | 0.2482655 | 0 | 5.2063e-05 | 12.984 | 0 | 11.2556 | 0.000145444 | 0.0011469 | 0.06571253 | 11.2195 | 53.0365 | 4.14702 | 0.02887935 | 333.24 | 0 | 17.93 | 0.0072062 | 37.1045
0 | 0 | 0 | 0 | 0 | 0 | 0 | 0 | 0 | 0 | 0 | 0 | 0 | 0 | 0 | 0 | 0 | 0 | 0 | 0
0 | 0 | 0 | 0 | 0 | 0 | 0 | 0 | 0 | 0 | 0 | 0 | 0 | 0 | 0 | 0 | 0 | 0 | 0 | 0
0 | 0 | 0 | 0 | 0 | 0 | 0 | 0 | 0 | 0 | 0 | 0 | 0 | 0 | 0 | 0 | 0 | 0 | 0 | 0
0 | 0 | 0 | 0 | 0 | 0 | 0 | 0 | 0 | 0 | 0 | 0 | 0 | 0 | 0 | 0 | 0 | 0 | 0 | 0
0 | 0 | 0 | 0 | 0 | 0 | 0 | 0 | 0 | 0 | 0 | 0 | 0 | 0 | 0 | 0 | 0 | 0 | 0 | 0
Shear modulus (G): 3340.6 Pa
Yield stress: 11 - 27 Pa

## PVC (1)
PVC amplitude sweep (1) April 2022
Storage modulus | Loss modulus | Tan(delta) | Angular frequency | Oscillation torque | Step time | Temperature | Raw phase | Oscillation displacement | Oscillation strain | Phase angle | Complex viscosity | Oscillation stress | Axial force | Complex modulus | Frequency | Gap | Oscillation strain rate | Time | G
Pa | Pa |  | rad/s | N.m | s | °C | ° | rad | RADIANS | ° | Pa.s | Pa | N | Pa | Hz | µm | 1/s | s
5139.46 | 2238.98 | 0.435645 | 6.28319 | 7.36847e-07 | 15.9475 | 10 | 23.586 | 1.52314e-06 | 1.04836e-05 | 23.5401 | 892.22 | 0.0587711 | 0.08657 | 5605.98 | 1 | 2904.42 | 6.58707e-05 | 88.0317 | 5606.004
5248.76 | 1940.73 | 0.36975 | 6.28319 | 1.17917e-06 | 32.0838 | 10 | 20.3319 | 2.44192e-06 | 1.68076e-05 | 20.2919 | 890.641 | 0.0940563 | 0.0837681 | 5596.07 | 1 | 2904.38 | 0.000105605 | 104.168 | 5596.058
6081.58 | 730.72 | 0.120153 | 6.28319 | 1.86052e-06 | 42.888 | 10 | 6.86336 | 3.52004e-06 | 2.42261e-05 | 6.85142 | 974.875 | 0.148393 | 0.0827228 | 6125.32 | 1 | 2904.42 | 0.000152217 | 114.972 | 6125.336
5734.68 | 154.105 | 0.0268725 | 6.28319 | 2.82272e-06 | 53.7876 | 10 | 1.54229 | 5.70303e-06 | 3.92513e-05 | 1.53931 | 913.032 | 0.225175 | 0.0811246 | 5736.75 | 1 | 2904.42 | 0.000246623 | 125.872 | 5736.753
5363.98 | 1349.37 | 0.251561 | 6.28319 | 4.46084e-06 | 64.5867 | 10 | 14.149 | 9.34748e-06 | 6.43374e-05 | 14.1204 | 880.302 | 0.355857 | 0.0799369 | 5531.1 | 1 | 2904.38 | 0.000404244 | 136.671 | 5531.106
5442.4 | 987.451 | 0.181437 | 6.28319 | 7.05956e-06 | 75.4598 | 10 | 10.3046 | 1.47932e-05 | 0.000101819 | 10.2837 | 880.327 | 0.563186 | 0.0788894 | 5531.26 | 1 | 2904.38 | 0.000639747 | 147.544 | 5531.247
5365.99 | 623.814 | 0.116253 | 6.28319 | 1.07199e-05 | 91.6004 | 10 | 6.64508 | 2.30024e-05 | 0.00015832 | 6.63106 | 859.776 | 0.855267 | 0.0773869 | 5402.13 | 1 | 2904.42 | 0.000994756 | 163.685 | 5402.141
5065.66 | 877.233 | 0.173172 | 6.28319 | 1.61954e-05 | 107.596 | 9.99 | 9.84685 | 3.65195e-05 | 0.000251361 | 9.82462 | 818.224 | 1.29226 | 0.0757675 | 5141.06 | 1 | 2904.43 | 0.00157935 | 179.68 | 5141.052
4802.75 | 737.186 | 0.153493 | 6.28319 | 2.43072e-05 | 123.779 | 9.99 | 8.74774 | 5.8001e-05 | 0.000399226 | 8.72637 | 773.333 | 1.93984 | 0.0745119 | 4859 | 1 | 2904.43 | 0.00250841 | 195.863 | 4859.002
4440.24 | 756.66 | 0.170409 | 6.28319 | 3.54541e-05 | 139.669 | 10 | 9.69702 | 9.12787e-05 | 0.000628301 | 9.67085 | 716.874 | 2.83003 | 0.0738413 | 4504.25 | 1 | 2904.42 | 0.00394773 | 211.753 | 4504.258
3960.94 | 740.576 | 0.18697 | 6.28319 | 5.08987e-05 | 161.145 | 10 | 10.6232 | 0.000146523 | 0.00100861 | 10.5903 | 641.328 | 4.06428 | 0.0715008 | 4029.58 | 1 | 2904.42 | 0.00633729 | 233.23 | 4029.585
3433.06 | 695.138 | 0.202483 | 6.28319 | 6.99583e-05 | 182.494 | 10 | 11.4888 | 0.000231788 | 0.00159562 | 11.4467 | 557.477 | 5.58902 | 0.0702484 | 3502.73 | 1 | 2904.42 | 0.0100256 | 254.578 | 3502.726
2920.91 | 683.208 | 0.233902 | 6.28319 | 9.63862e-05 | 203.848 | 10 | 13.2227 | 0.000373116 | 0.00256862 | 13.1649 | 477.425 | 7.70522 | 0.0681342 | 2999.75 | 1 | 2904.43 | 0.0161391 | 275.932 | 2999.751
2307.3 | 597.201 | 0.258832 | 6.28319 | 0.00012132 | 225.37 | 10 | 14.5933 | 0.000591745 | 0.00407396 | 14.5115 | 379.319 | 9.7096 | 0.0637996 | 2383.33 | 1 | 2904.41 | 0.0255975 | 297.455 | 2383.332

## PVC (2)
PVC amplitude sweep (2) April 2022
Storage modulus | Loss modulus | Tan(delta) | Angular frequency | Oscillation torque | Step time | Temperature | Raw phase | Oscillation displacement | Oscillation strain | Phase angle | Complex viscosity | Oscillation stress | Axial force | Complex modulus | Frequency | Gap | Oscillation strain rate | Time
Pa | Pa |  | rad/s | N.m | s | °C | ° | rad |  | ° | Pa.s | Pa | N | Pa | Hz | µm | 1/s | s
5265.65 | 467.092 | 0.0887055 | 6.28319 | 6.90818e-07 | 21.3311 | 10 | 5.07719 | 1.23295e-06 | 1.04216e-05 | 5.06918 | 841.345 | 0.0550919 | 0.0808794 | 5286.33 | 1 | 2364.78 | 6.54807e-05 | 134.257
4762.7 | 1034.61 | 0.217233 | 6.28319 | 9.79551e-07 | 32.1298 | 10 | 12.2781 | 1.89641e-06 | 1.60304e-05 | 12.2561 | 775.687 | 0.0781287 | 0.0782232 | 4873.78 | 1 | 2364.78 | 0.000100722 | 145.055
5737.9 | 772.14 | 0.134569 | 6.28319 | 1.81535e-06 | 48.4588 | 10 | 7.67439 | 2.9579e-06 | 2.50005e-05 | 7.66417 | 921.446 | 0.144743 | 0.0745891 | 5789.62 | 1 | 2364.79 | 0.000157083 | 161.384
5837.74 | -32.2612 | -0.00552631 | 6.28319 | 2.88179e-06 | 59.0983 | 10 | -0.317048 | 4.65682e-06 | 3.93595e-05 | -0.316631 | 929.12 | 0.229774 | 0.0719326 | 5837.83 | 1 | 2364.79 | 0.000247303 | 172.024
5639.18 | 1100.79 | 0.195205 | 6.28319 | 4.53776e-06 | 70.0777 | 10 | 11.0604 | 7.45028e-06 | 6.29712e-05 | 11.0455 | 914.443 | 0.361808 | 0.069218 | 5745.61 | 1 | 2364.79 | 0.00039566 | 183.003
5582.39 | 575.091 | 0.103019 | 6.28319 | 7.16295e-06 | 80.9066 | 10 | 5.89013 | 1.20414e-05 | 0.000101777 | 5.88179 | 893.166 | 0.571163 | 0.0690342 | 5611.93 | 1 | 2364.79 | 0.000639481 | 193.832
5431.76 | 575.791 | 0.106005 | 6.28319 | 1.07782e-05 | 97.0198 | 10 | 6.06003 | 1.86159e-05 | 0.000157352 | 6.05102 | 869.335 | 0.859485 | 0.0668536 | 5462.19 | 1 | 2364.75 | 0.00098867 | 209.945
5159.55 | 567.359 | 0.109963 | 6.28319 | 1.63621e-05 | 113.156 | 10 | 6.28542 | 2.97415e-05 | 0.000251395 | 6.27521 | 826.117 | 1.3049 | 0.0658317 | 5190.65 | 1 | 2364.78 | 0.00157956 | 226.081
4865.4 | 583.482 | 0.119925 | 6.28319 | 2.41508e-05 | 129.065 | 10 | 6.85076 | 4.6505e-05 | 0.000393103 | 6.83852 | 779.901 | 1.92631 | 0.064968 | 4900.26 | 1 | 2364.79 | 0.00246994 | 241.991
4453.32 | 607.191 | 0.136346 | 6.28319 | 3.54398e-05 | 145.025 | 10 | 7.78002 | 7.4416e-05 | 0.000629057 | 7.76416 | 715.326 | 2.82731 | 0.0623063 | 4494.52 | 1 | 2364.8 | 0.00395248 | 257.951
3960.71 | 612.605 | 0.154671 | 6.28319 | 5.00697e-05 | 161.272 | 10 | 8.81342 | 0.000117932 | 0.000996967 | 8.7923 | 637.862 | 3.99565 | 0.0625104 | 4007.8 | 1 | 2364.8 | 0.00626413 | 274.197
3415.99 | 584.853 | 0.171211 | 6.28319 | 6.80097e-05 | 177.326 | 10 | 9.74366 | 0.000185312 | 0.00156668 | 9.71544 | 551.582 | 5.42964 | 0.0594456 | 3465.69 | 1 | 2364.78 | 0.00984375 | 290.251
2741.17 | 531.336 | 0.193835 | 6.28319 | 8.64941e-05 | 193.377 | 10 | 11.0112 | 0.00029273 | 0.002475 | 10.9699 | 444.391 | 6.91067 | 0.0571828 | 2792.19 | 1 | 2364.79 | 0.0155509 | 306.302

## PVC (3)
P80 sanded amplitude sweep (3) April 2022
Storage modulus | Loss modulus | Tan(delta) | Angular frequency | Oscillation torque | Step time | Temperature | Raw phase | Oscillation displacement | Oscillation strain | Phase angle | Complex viscosity | Oscillation stress | Axial force | Complex modulus | Frequency | Gap | Oscillation strain rate | Time | G
Pa | Pa |  | rad/s | N.m | s | °C | ° | rad |  | ° | Pa.s | Pa | N | Pa | Hz | µm | 1/s | s
75.5225 | 801.381 | 10.6111 | 6.28319 | 1.00057e-07 | 5.47095 | 10 | 85.4037 | 1.14843e-06 | 9.90383e-06 | 84.6163 | 128.109 | 0.00797191 | 0.0855578 | 804.932 | 1 | 2319.15 | 6.22276e-05 | 90.2101 | 804.932
1775.89 | -3145.1 | -1.771 | 6.28319 | 3.86087e-07 | 26.8021 | 10 | -60.6831 | 9.88037e-07 | 8.51933e-06 | -60.5487 | 574.844 | 0.0307705 | 0.0629416 | 3611.85 | 1 | 2319.06 | 5.35285e-05 | 111.541 | 3611.845
7101.94 | 2654.32 | 0.373745 | 6.28319 | 2.34555e-06 | 48.1645 | 10 | 20.5056 | 2.86084e-06 | 2.46528e-05 | 20.493 | 1206.67 | 0.186911 | 0.0567051 | 7581.75 | 1 | 2319.07 | 0.000154898 | 132.904 | 7581.735
8073.2 | 780.997 | 0.0967395 | 6.28319 | 3.93322e-06 | 64.3089 | 10 | 5.52819 | 4.48482e-06 | 3.86426e-05 | 5.52557 | 1290.89 | 0.313426 | 0.054138 | 8110.89 | 1 | 2319.09 | 0.000242799 | 149.048 | 8110.893
8043.5 | 972.189 | 0.120866 | 6.28319 | 6.37711e-06 | 75.1747 | 10 | 6.89498 | 7.27925e-06 | 6.27213e-05 | 6.89171 | 1289.48 | 0.50817 | 0.048516 | 8102.04 | 1 | 2319.06 | 0.00039409 | 159.914 | 8102.032
7264.96 | 571.771 | 0.0787026 | 6.28319 | 9.18753e-06 | 86.043 | 10 | 4.5033 | 1.16604e-05 | 0.00010048 | 4.50005 | 1159.83 | 0.73224 | 0.044328 | 7287.43 | 1 | 2319.06 | 0.000631334 | 170.782 | 7287.42
7083.81 | 1014.68 | 0.143239 | 6.28319 | 1.40364e-05 | 107.359 | 10 | 8.15777 | 1.81414e-05 | 0.00015633 | 8.15156 | 1138.93 | 1.11871 | 0.0442126 | 7156.11 | 1 | 2319.08 | 0.000982248 | 192.098 | 7156.08
6823.12 | 972.886 | 0.142587 | 6.28319 | 2.17186e-05 | 123.52 | 10 | 8.12183 | 2.91461e-05 | 0.000251169 | 8.11492 | 1096.92 | 1.73109 | 0.04147 | 6892.13 | 1 | 2319.07 | 0.00157814 | 208.259 | 6892.132
6457.78 | 855.233 | 0.132435 | 6.28319 | 3.26843e-05 | 139.627 | 10 | 7.55149 | 4.64099e-05 | 0.000399954 | 7.54404 | 1036.76 | 2.60537 | 0.0406471 | 6514.16 | 1 | 2319.09 | 0.00251299 | 224.366 | 6514.174
5977.05 | 930.683 | 0.155709 | 6.28319 | 4.76455e-05 | 155.681 | 10 | 8.86078 | 7.28598e-05 | 0.000627938 | 8.85042 | 962.74 | 3.79844 | 0.0394348 | 6049.08 | 1 | 2319.06 | 0.00394545 | 240.42 | 6049.069
5373.63 | 897.665 | 0.16705 | 6.28319 | 6.77798e-05 | 171.779 | 10 | 9.49735 | 0.000115099 | 0.000992032 | 9.48369 | 867.09 | 5.40468 | 0.038465 | 5448.09 | 1 | 2319.07 | 0.00623312 | 256.518 | 5448.09
4566.9 | 855.528 | 0.187332 | 6.28319 | 9.38109e-05 | 193.099 | 10 | 10.6303 | 0.00018684 | 0.0016105 | 10.6104 | 739.489 | 7.48292 | 0.0378669 | 4646.34 | 1 | 2319.09 | 0.0101191 | 277.838 | 4646.333
3723.21 | 781.989 | 0.210031 | 6.28319 | 0.000121545 | 214.496 | 10 | 11.8911 | 0.000295766 | 0.00254968 | 11.8615 | 605.497 | 9.70012 | 0.0350069 | 3804.45 | 1 | 2319.06 | 0.0160201 | 299.235 | 3804.446
2675.65 | 621.428 | 0.232253 | 6.28319 | 0.000137888 | 235.877 | 9.99 | 13.1243 | 0.000465177 | 0.00401054 | 13.0753 | 437.177 | 11.0164 | 0.0271401 | 2746.86 | 1 | 2319.08 | 0.025199 | 320.617 | 2746.862
2039.6 | 519.997 | 0.25495 | 6.28319 | 0.000163751 | 252.088 | 10 | 14.375 | 0.000721728 | 0.0062229 | 14.3029 | 334.997 | 13.0982 | 0.0275361 | 2104.85 | 1 | 2319.06 | 0.0390996 | 336.827 | 2104.839
1361.6 | 363.495 | 0.266961 | 6.28319 | 0.00017581 | 273.369 | 10 | 15.0629 | 0.00116018 | 0.010004 | 14.9472 | 224.295 | 14.0985 | 0.0197217 | 1409.29 | 1 | 2319.09 | 0.0628568 | 358.109 | 1409.286
950.737 | 264.933 | 0.27866 | 6.28319 | 0.000198698 | 294.744 | 10 | 15.7453 | 0.00187835 | 0.0161973 | 15.5711 | 157.08 | 15.9861 | 0.0150564 | 986.96 | 1 | 2319.09 | 0.101771 | 379.484 | 986.9608
602.492 | 178.508 | 0.296284 | 6.28319 | 0.00020222 | 316.084 | 10 | 16.7969 | 0.00302103 | 0.0260526 | 16.5037 | 100.01 | 16.371 | 0.0159214 | 628.38 | 1 | 2319.02 | 0.163693 | 400.823 | 628.3826
378.265 | 118.7 | 0.313803 | 6.28319 | 0.000211961 | 337.512 | 10 | 17.9178 | 0.00506944 | 0.0437193 | 17.422 | 63.0973 | 17.3326 | 0.00602061 | 396.452 | 1 | 2318.99 | 0.274696 | 422.251 | 396.4519
205.201 | 80.4102 | 0.39186 | 6.28319 | 0.000193404 | 358.921 | 10 | 22.5092 | 0.00849543 | 0.0732761 | 21.3982 | 35.0768 | 16.1496 | 0.00629264 | 220.394 | 1 | 2318.69 | 0.460408 | 443.66 | 220.3938
88.7456 | 55.8456 | 0.629278 | 6.28319 | 0.000160915 | 380.256 | 10 | 35.748 | 0.0155297 | 0.133961 | 32.1813 | 16.6881 | 14.0465 | 0.0040198 | 104.855 | 1 | 2318.51 | 0.841703 | 464.995 | 104.8551
39.6188 | 37.1759 | 0.938339 | 6.28319 | 0.000119387 | 401.631 | 10 | 52.5691 | 0.0235207 | 0.202935 | 43.178 | 8.64681 | 11.0253 | -0.00912494 | 54.3295 | 1 | 2318.05 | 1.27508 | 486.37 | 54.32922
25.1064 | 28.5701 | 1.13796 | 6.28319 | 0.000125879 | 423.062 | 10 | 63.9837 | 0.0365121 | 0.315089 | 48.6922 | 6.05329 | 11.9841 | 0.0142377 | 38.0339 | 1 | 2317.57 | 1.97976 | 507.802 | 38.03402
14166.4 | 6198.04 | 0.437516 | 6.28319 | 0.00075432 | 444.632 | 10 | 23.6072 | 0.000451394 | 0.00388455 | 23.6301 | 2461.01 | 60.0667 | 0.596853 | 15463 | 1 | 2320.38 | 0.0244073 | 529.372 | 15462.98

## PVC AVGS
P80 sanded AVGS
Storage modulus | Loss modulus | Tan(delta) | Angular frequency | Oscillation torque | Step time | Temperature | Raw phase | Oscillation displacement | Oscillation strain | Phase angle | Complex viscosity | Oscillation stress | Axial force | Complex modulus | Frequency | Gap | Oscillation strain rate | Time
Pa | Pa |  | rad/s | N.m | s | °C | ° | rad |  | ° | Pa.s | Pa | N | Pa | Hz | µm | 1/s | s
3493.544 | 1169.151 | 3.711817 | 6.28319 | 5.092407e-07 | 14.24985 | 10 | 38.0223 | 1.301507e-06 | 1.026968e-05 | 37.74186 | 620.558 | 0.04061164 | 0.08433573 | 3899.081 | 1 | 2529.45 | 6.452633e-05 | 104.1663
3929.117 | -56.58667 | -0.3946723 | 6.28319 | 8.482693e-07 | 30.33857 | 10 | -9.3577 | 1.775456e-06 | 1.378578e-05 | -9.333567 | 747.0573 | 0.06765183 | 0.07497763 | 4693.9 | 1 | 2529.407 | 8.66185e-05 | 120.2547
6307.14 | 1385.727 | 0.209489 | 6.28319 | 2.00714e-06 | 46.50377 | 10 | 11.68112 | 3.112927e-06 | 2.462647e-05 | 11.66953 | 1034.33 | 0.1600157 | 0.071339 | 6498.897 | 1 | 2529.427 | 0.0001547327 | 136.42
6548.54 | 300.9469 | 0.0393619 | 6.28319 | 3.212577e-06 | 59.06493 | 10 | 2.251144 | 4.948223e-06 | 3.908447e-05 | 2.249416 | 1044.347 | 0.256125 | 0.06906507 | 6561.823 | 1 | 2529.433 | 0.000245575 | 148.9813
6348.887 | 1140.783 | 0.1892107 | 6.28319 | 5.125237e-06 | 69.94637 | 10 | 10.70146 | 8.02567e-06 | 6.33433e-05 | 10.68587 | 1028.075 | 0.4086117 | 0.0658903 | 6459.583 | 1 | 2529.41 | 0.000397998 | 159.8627
6096.583 | 711.4377 | 0.1210529 | 6.28319 | 7.803347e-06 | 80.80313 | 10 | 6.899343 | 1.283167e-05 | 0.0001013587 | 6.888513 | 977.7743 | 0.6221963 | 0.06408387 | 6143.54 | 1 | 2529.41 | 0.000636854 | 170.7193
5960.52 | 738.095 | 0.1218323 | 6.28319 | 1.184483e-05 | 98.65973 | 10 | 6.954293 | 1.99199e-05 | 0.000157334 | 6.944547 | 956.0137 | 0.9444873 | 0.0628177 | 6006.81 | 1 | 2529.417 | 0.000988558 | 188.576
5682.777 | 805.826 | 0.1419073 | 6.28319 | 1.809203e-05 | 114.7573 | 9.996667 | 8.0847 | 3.180237e-05 | 0.0002513083 | 8.071583 | 913.7537 | 1.44275 | 0.06102307 | 5741.28 | 1 | 2529.427 | 0.001579017 | 204.6733
5375.31 | 725.3003 | 0.1352843 | 6.28319 | 2.704743e-05 | 130.8237 | 9.996667 | 7.716663 | 5.03053e-05 | 0.0003974277 | 7.702977 | 863.3313 | 2.157173 | 0.06004233 | 5424.473 | 1 | 2529.437 | 0.002497113 | 220.74
4956.87 | 764.8447 | 0.1541547 | 6.28319 | 3.951313e-05 | 146.7917 | 10 | 8.779273 | 7.951817e-05 | 0.000628432 | 8.76181 | 798.3133 | 3.151927 | 0.05852747 | 5015.95 | 1 | 2529.427 | 0.003948553 | 236.708
4431.76 | 750.282 | 0.1695637 | 6.28319 | 5.62494e-05 | 164.732 | 10 | 9.644657 | 0.000126518 | 0.000999203 | 9.622097 | 715.4267 | 4.488203 | 0.05749207 | 4495.157 | 1 | 2529.43 | 0.00627818 | 254.6483
3805.317 | 711.8397 | 0.1870087 | 6.28319 | 7.725963e-05 | 184.3063 | 10 | 10.62092 | 0.0002013133 | 0.001590933 | 10.59085 | 616.1827 | 6.167193 | 0.05585363 | 3871.587 | 1 | 2529.43 | 0.00999615 | 274.2223
3128.43 | 665.511 | 0.2125893 | 6.28319 | 0.0001014751 | 203.907 | 10 | 12.04167 | 0.0003205373 | 0.0025311 | 11.99877 | 509.1043 | 8.105337 | 0.0534413 | 3198.797 | 1 | 2529.427 | 0.01590337 | 293.823
2491.475 | 609.3145 | 0.2455425 | 6.28319 | 0.000129604 | 230.6235 | 9.995 | 13.8588 | 0.000528461 | 0.00404225 | 13.7934 | 408.248 | 10.363 | 0.04546985 | 2565.095 | 1 | 2611.745 | 0.02539825 | 309.036
2039.6 | 519.997 | 0.25495 | 6.28319 | 0.000163751 | 252.088 | 10 | 14.375 | 0.000721728 | 0.0062229 | 14.3029 | 334.997 | 13.0982 | 0.0275361 | 2104.85 | 1 | 2319.06 | 0.0390996 | 336.827
1361.6 | 363.495 | 0.266961 | 6.28319 | 0.00017581 | 273.369 | 10 | 15.0629 | 0.00116018 | 0.010004 | 14.9472 | 224.295 | 14.0985 | 0.0197217 | 1409.29 | 1 | 2319.09 | 0.0628568 | 358.109
950.737 | 264.933 | 0.27866 | 6.28319 | 0.000198698 | 294.744 | 10 | 15.7453 | 0.00187835 | 0.0161973 | 15.5711 | 157.08 | 15.9861 | 0.0150564 | 986.96 | 1 | 2319.09 | 0.101771 | 379.484
602.492 | 178.508 | 0.296284 | 6.28319 | 0.00020222 | 316.084 | 10 | 16.7969 | 0.00302103 | 0.0260526 | 16.5037 | 100.01 | 16.371 | 0.0159214 | 628.38 | 1 | 2319.02 | 0.163693 | 400.823
378.265 | 118.7 | 0.313803 | 6.28319 | 0.000211961 | 337.512 | 10 | 17.9178 | 0.00506944 | 0.0437193 | 17.422 | 63.0973 | 17.3326 | 0.00602061 | 396.452 | 1 | 2318.99 | 0.274696 | 422.251
205.201 | 80.4102 | 0.39186 | 6.28319 | 0.000193404 | 358.921 | 10 | 22.5092 | 0.00849543 | 0.0732761 | 21.3982 | 35.0768 | 16.1496 | 0.00629264 | 220.394 | 1 | 2318.69 | 0.460408 | 443.66
88.7456 | 55.8456 | 0.629278 | 6.28319 | 0.000160915 | 380.256 | 10 | 35.748 | 0.0155297 | 0.133961 | 32.1813 | 16.6881 | 14.0465 | 0.0040198 | 104.855 | 1 | 2318.51 | 0.841703 | 464.995
39.6188 | 37.1759 | 0.938339 | 6.28319 | 0.000119387 | 401.631 | 10 | 52.5691 | 0.0235207 | 0.202935 | 43.178 | 8.64681 | 11.0253 | -0.00912494 | 54.3295 | 1 | 2318.05 | 1.27508 | 486.37
25.1064 | 28.5701 | 1.13796 | 6.28319 | 0.000125879 | 423.062 | 10 | 63.9837 | 0.0365121 | 0.315089 | 48.6922 | 6.05329 | 11.9841 | 0.0142377 | 38.0339 | 1 | 2317.57 | 1.97976 | 507.802
14166.4 | 6198.04 | 0.437516 | 6.28319 | 0.00075432 | 444.632 | 10 | 23.6072 | 0.000451394 | 0.00388455 | 23.6301 | 2461.01 | 60.0667 | 0.596853 | 15463 | 1 | 2320.38 | 0.0244073 | 529.372
STD DEVIATION
Storage modulus | Loss modulus | Tan(delta) | Angular frequency | Oscillation torque | Step time | Temperature | Raw phase | Oscillation displacement | Oscillation strain | Phase angle | Complex viscosity | Oscillation stress | Axial force | Complex modulus | Frequency | Gap | Oscillation strain rate | Time
Pa | Pa |  | rad/s | N.m | s | °C | ° | rad |  | ° | Pa.s | Pa | N | Pa | Hz | µm | 1/s | s
2417.455 | 768.6949 | 4.880586 | 0 | 2.899461e-07 | 6.585216 | 0 | 34.34523 | 1.60472e-07 | 2.59928e-07 | 33.99219 | 348.8329 | 0.0231286 | 0.002478685 | 2191.782 | 0 | 265.7974 | 1.633229e-06 | 21.29594
1535.437 | 2215.017 | 0.9752004 | 0 | 3.368198e-07 | 2.50073 | 0 | 36.44117 | 5.996757e-07 | 3.737433e-06 | 36.36286 | 130.5033 | 0.02687746 | 0.008806666 | 819.9796 | 0 | 265.8023 | 2.348293e-05 | 17.79293
579.2577 | 897.1903 | 0.1162955 | 0 | 2.400015e-07 | 2.559555 | 0 | 6.24863 | 2.905869e-07 | 3.166954e-07 | 6.247952 | 123.7993 | 0.01907616 | 0.01086746 | 777.8612 | 0 | 265.8165 | 1.989973e-06 | 19.11003
1078.918 | 347.8689 | 0.04267367 | 0 | 5.101421e-07 | 4.295368 | 0 | 2.438382 | 5.383282e-07 | 3.155539e-07 | 2.437351 | 174.4557 | 0.0405614 | 0.01120227 | 1096.133 | 0 | 265.8112 | 1.982462e-06 | 18.84153
1203.528 | 156.5587 | 0.05352411 | 0 | 8.857649e-07 | 4.32353 | 0 | 2.972298 | 9.372652e-07 | 7.102998e-07 | 2.962036 | 185.366 | 0.07044028 | 0.01304156 | 1164.689 | 0 | 265.8003 | 4.462855e-06 | 18.91499
828.1414 | 195.1756 | 0.04383685 | 0 | 9.796751e-07 | 4.321193 | 0 | 2.473547 | 1.395708e-06 | 6.215477e-07 | 2.46614 | 128.8395 | 0.07788074 | 0.01453735 | 809.5226 | 0 | 265.8003 | 3.90474e-06 | 18.89705
794.7397 | 196.5553 | 0.01570434 | 0 | 1.549854e-06 | 6.537094 | 0 | 0.8838695 | 2.188248e-06 | 8.125138e-07 | 0.8857285 | 129.4002 | 0.1232061 | 0.01384076 | 813.0476 | 0 | 265.8221 | 5.106984e-06 | 19.04906
807.255 | 173.0843 | 0.02580944 | 0 | 2.565273e-06 | 6.59882 | 0.004714045 | 1.454185 | 3.344362e-06 | 9.949651e-08 | 1.449365 | 129.5582 | 0.2039525 | 0.01440884 | 814.0256 | 0 | 265.8232 | 6.257973e-07 | 19.11205
765.8491 | 111.2598 | 0.01385139 | 0 | 3.986378e-06 | 6.588346 | 0.004714045 | 0.7831964 | 5.44182e-06 | 3.07241e-06 | 0.7788624 | 122.6619 | 0.316971 | 0.01425723 | 770.7089 | 0 | 265.8159 | 1.930521e-05 | 19.00542
721.396 | 132.1918 | 0.01394953 | 0 | 5.750455e-06 | 6.655167 | 0 | 0.7847313 | 8.340186e-06 | 4.661266e-07 | 0.7809206 | 116.2689 | 0.4571553 | 0.01429829 | 730.544 | 0 | 265.817 | 2.928439e-06 | 19.04202
666.0027 | 116.5775 | 0.01330527 | 0 | 8.160245e-06 | 4.983251 | 0 | 0.7461458 | 1.419287e-05 | 6.95017e-06 | 0.7405261 | 107.2515 | 0.6486523 | 0.01394582 | 673.8843 | 0 | 265.8144 | 4.367226e-05 | 16.77688
538.5658 | 111.1319 | 0.01276879 | 0 | 1.173052e-05 | 6.565582 | 0 | 0.7124813 | 2.155787e-05 | 1.81938e-05 | 0.7069192 | 87.22395 | 0.9326318 | 0.01346148 | 548.042 | 0 | 265.8132 | 0.0001143238 | 14.78615
426.9263 | 103.091 | 0.01645701 | 0 | 1.475498e-05 | 8.621897 | 0 | 0.9090969 | 3.719939e-05 | 4.041525e-05 | 0.9013463 | 69.48127 | 1.173408 | 0.01378051 | 436.5641 | 0 | 265.8238 | 0.0002539223 | 12.97566
184.175 | 12.1135 | 0.0132895 | 0 | 8.284e-06 | 5.2535 | 0.005 | 0.7345 | 6.3284e-05 | 3.171e-05 | 0.7181 | 28.929 | 0.6534 | 0.01832975 | 181.765 | 0 | 292.665 | 0.00019925 | 11.581
0 | 0 | 0 | 0 | 0 | 0 | 0 | 0 | 0 | 0 | 0 | 0 | 0 | 0 | 0 | 0 | 0 | 0 | 0
0 | 0 | 0 | 0 | 0 | 0 | 0 | 0 | 0 | 0 | 0 | 0 | 0 | 0 | 0 | 0 | 0 | 0 | 0
0 | 0 | 0 | 0 | 0 | 0 | 0 | 0 | 0 | 0 | 0 | 0 | 0 | 0 | 0 | 0 | 0 | 0 | 0
0 | 0 | 0 | 0 | 0 | 0 | 0 | 0 | 0 | 0 | 0 | 0 | 0 | 0 | 0 | 0 | 0 | 0 | 0
0 | 0 | 0 | 0 | 0 | 0 | 0 | 0 | 0 | 0 | 0 | 0 | 0 | 0 | 0 | 0 | 0 | 0 | 0
0 | 0 | 0 | 0 | 0 | 0 | 0 | 0 | 0 | 0 | 0 | 0 | 0 | 0 | 0 | 0 | 0 | 0 | 0
0 | 0 | 0 | 0 | 0 | 0 | 0 | 0 | 0 | 0 | 0 | 0 | 0 | 0 | 0 | 0 | 0 | 0 | 0
0 | 0 | 0 | 0 | 0 | 0 | 0 | 0 | 0 | 0 | 0 | 0 | 0 | 0 | 0 | 0 | 0 | 0 | 0
0 | 0 | 0 | 0 | 0 | 0 | 0 | 0 | 0 | 0 | 0 | 0 | 0 | 0 | 0 | 0 | 0 | 0 | 0
0 | 0 | 0 | 0 | 0 | 0 | 0 | 0 | 0 | 0 | 0 | 0 | 0 | 0 | 0 | 0 | 0 | 0 | 0
Shear modulus (G): 4780.7 Pa
Yield stress: 11 Pa

## ACP (1)
ACP amplitude sweep (1) April 2022
Storage modulus | Loss modulus | Tan(delta) | Angular frequency | Oscillation torque | Step time | Temperature | Raw phase | Oscillation displacement | Oscillation strain | Phase angle | Complex viscosity | Oscillation stress | Axial force | Complex modulus | Frequency | Gap | Oscillation strain rate | Time
Pa | Pa |  | rad/s | N.m | s | °C | ° | rad |  | ° | Pa.s | Pa | N | Pa | Hz | µm | 1/s | s
2284.67 | 2803.81 | 1.22723 | 6.28319 | 4.43313e-07 | 10.8133 | 10 | 50.953 | 1.19332e-06 | 9.77397e-06 | 50.8253 | 575.628 | 0.0353503 | 0.0691392 | 3616.78 | 1 | 2441.25 | 6.14116e-05 | 85.143
6630.11 | -948.081 | -0.142996 | 6.28319 | 1.27037e-06 | 21.7608 | 10 | -8.14643 | 1.84693e-06 | 1.51203e-05 | -8.13792 | 1065.95 | 0.101269 | 0.0637609 | 6697.55 | 1 | 2441.26 | 9.50037e-05 | 96.0905
6203.16 | 1877.07 | 0.3026 | 6.28319 | 2.10888e-06 | 43.0208 | 10 | 16.8546 | 3.16832e-06 | 2.59394e-05 | 16.8358 | 1031.47 | 0.168112 | 0.0585093 | 6480.94 | 1 | 2441.26 | 0.000162982 | 117.35
6718.4 | 68.5565 | 0.0102043 | 6.28319 | 3.31292e-06 | 53.9683 | 10 | 0.585251 | 4.80141e-06 | 3.93073e-05 | 0.584642 | 1069.32 | 0.264096 | 0.056673 | 6718.75 | 1 | 2441.27 | 0.000246975 | 128.298
6276.05 | 1506.24 | 0.239998 | 6.28319 | 5.17578e-06 | 64.7906 | 10 | 13.5109 | 7.80838e-06 | 6.39278e-05 | 13.4956 | 1027.23 | 0.412607 | 0.0542461 | 6454.27 | 1 | 2441.25 | 0.00040167 | 139.12
6271.97 | 578.104 | 0.0921726 | 6.28319 | 7.73721e-06 | 75.7223 | 10 | 5.27255 | 1.19622e-05 | 9.7936e-05 | 5.26622 | 1002.45 | 0.616855 | 0.0535492 | 6298.56 | 1 | 2441.24 | 0.00061535 | 150.052
5471.41 | 907.346 | 0.165834 | 6.28319 | 1.11986e-05 | 91.9381 | 10 | 9.43031 | 1.96659e-05 | 0.000161018 | 9.4159 | 882.694 | 0.893026 | 0.0512304 | 5546.13 | 1 | 2441.28 | 0.0010117 | 166.268
5305.36 | 678.053 | 0.127805 | 6.28319 | 1.68616e-05 | 107.74 | 10 | 7.29512 | 3.07065e-05 | 0.000251423 | 7.28323 | 851.242 | 1.34474 | 0.0501314 | 5348.51 | 1 | 2441.24 | 0.00157974 | 182.07
4990.19 | 659.485 | 0.132156 | 6.28319 | 2.50818e-05 | 124.014 | 10 | 7.54195 | 4.85389e-05 | 0.000397448 | 7.52837 | 801.119 | 2.00058 | 0.0484684 | 5033.58 | 1 | 2441.24 | 0.00249724 | 198.344
4610.38 | 667.318 | 0.144743 | 6.28319 | 3.69801e-05 | 140.096 | 10 | 8.25266 | 7.73395e-05 | 0.000633296 | 8.23594 | 741.41 | 2.95016 | 0.0471583 | 4658.42 | 1 | 2441.25 | 0.00397912 | 214.425
4158.04 | 636.849 | 0.153161 | 6.28319 | 5.26715e-05 | 156.321 | 10 | 8.72827 | 0.000122017 | 0.000999183 | 8.70781 | 669.489 | 4.20309 | 0.0449185 | 4206.52 | 1 | 2441.26 | 0.00627805 | 230.65
3597.51 | 620.349 | 0.172439 | 6.28319 | 7.23988e-05 | 172.362 | 10 | 9.81149 | 0.000193324 | 0.00158321 | 9.78378 | 581.011 | 5.77967 | 0.0432126 | 3650.6 | 1 | 2441.24 | 0.00994761 | 246.692
2994.74 | 577.825 | 0.192946 | 6.28319 | 9.52319e-05 | 188.414 | 10 | 10.9593 | 0.000304541 | 0.00249416 | 10.9208 | 485.419 | 7.60713 | 0.0404924 | 3049.98 | 1 | 2441.26 | 0.0156713 | 262.744
2421.75 | 516.248 | 0.213172 | 6.28319 | 0.000122526 | 204.486 | 10 | 12.0876 | 0.000483012 | 0.00395606 | 12.0337 | 394.093 | 9.79582 | 0.0377589 | 2476.16 | 1 | 2441.26 | 0.0248566 | 278.815
1848.72 | 439.027 | 0.237476 | 6.28319 | 0.000150009 | 220.627 | 10 | 13.4387 | 0.000771641 | 0.00632042 | 13.3589 | 302.416 | 12.0097 | 0.0350971 | 1900.14 | 1 | 2441.26 | 0.0397124 | 294.957
1366.75 | 349.348 | 0.255605 | 6.28319 | 0.000177932 | 241.952 | 10 | 14.4552 | 0.00123533 | 0.0101189 | 14.3381 | 224.519 | 14.2747 | 0.0282282 | 1410.69 | 1 | 2441.27 | 0.0635789 | 316.282
928.695 | 261.184 | 0.281238 | 6.28319 | 0.000192181 | 263.203 | 10 | 15.8978 | 0.00195818 | 0.0160407 | 15.708 | 153.54 | 15.4748 | 0.0205153 | 964.723 | 1 | 2441.27 | 0.100787 | 337.532
610 | 186.579 | 0.305866 | 6.28319 | 0.000201987 | 284.611 | 10 | 17.3205 | 0.00313106 | 0.0256497 | 17.0071 | 101.524 | 16.3619 | 0.0145429 | 637.897 | 1 | 2441.24 | 0.161162 | 358.94
378.818 | 127.395 | 0.336297 | 6.28319 | 0.00022293 | 305.97 | 10 | 19.1397 | 0.00557353 | 0.0456592 | 18.5877 | 63.6087 | 18.2484 | 0.0166321 | 399.665 | 1 | 2441.26 | 0.286885 | 380.3
216.527 | 90.5386 | 0.41814 | 6.28319 | 0.000199723 | 327.3 | 10 | 23.8523 | 0.0086642 | 0.0709879 | 22.6918 | 37.3527 | 16.6604 | 0.0103942 | 234.694 | 1 | 2440.98 | 0.44603 | 401.63
88.522 | 62.5736 | 0.70687 | 6.28319 | 0.000151762 | 348.622 | 10 | 39.1847 | 0.0148812 | 0.121944 | 35.2553 | 17.2532 | 13.2193 | 0.00351173 | 108.405 | 1 | 2440.63 | 0.766198 | 422.952
-3.01138 | 14.2559 | -4.73399 | 6.28319 | 0.000617285 | 369.728 | 10 | 136.014 | 0.292014 | 2.39303 | 101.928 | 2.31896 | 34.8674 | 0.270731 | 14.5704 | 1 | 2440.54 | 15.0358 | 444.057

## ACP (2)
ACP amplitude sweep (2) April 2022
Storage modulus | Loss modulus | Tan(delta) | Angular frequency | Oscillation torque | Step time | Temperature | Raw phase | Oscillation displacement | Oscillation strain | Phase angle | Complex viscosity | Oscillation stress | Axial force | Complex modulus | Frequency | Gap | Oscillation strain rate | Time
Pa | Pa |  | rad/s | N.m | s | °C | ° | rad |  | ° | Pa.s | Pa | N | Pa | Hz | µm | 1/s | s
2.51674 | 612.864 | 243.516 | 6.28319 | 1.00056e-07 | 5.53159 | 10 | 90.8244 | 1.53407e-06 | 1.29905e-05 | 89.7647 | 97.5412 | 0.00796145 | 0.0947419 | 612.869 | 1 | 2361.84 | 8.16214e-05 | 74.0639
56.0692 | -524.934 | -9.36226 | 6.28319 | 1.00062e-07 | 11.058 | 10 | -85.1303 | 1.78488e-06 | 1.51142e-05 | -83.9032 | 84.0211 | 0.00797912 | 0.0894844 | 527.92 | 1 | 2361.84 | 9.49656e-05 | 79.5903
5154.38 | 2670.78 | 0.518158 | 6.28319 | 2.03823e-06 | 32.3906 | 10 | 27.4263 | 3.30709e-06 | 2.79886e-05 | 27.3913 | 923.931 | 0.16248 | 0.0818027 | 5805.23 | 1 | 2361.84 | 0.000175857 | 100.923
6407.37 | 632.204 | 0.0986682 | 6.28319 | 3.20929e-06 | 48.5481 | 10 | 5.64102 | 4.69574e-06 | 3.97357e-05 | 5.63503 | 1024.72 | 0.255837 | 0.0768085 | 6438.48 | 1 | 2361.83 | 0.000249667 | 117.08
5944.47 | 1844.29 | 0.310253 | 6.28319 | 4.86218e-06 | 64.6008 | 10 | 17.2562 | 7.35877e-06 | 6.22746e-05 | 17.2367 | 990.579 | 0.387597 | 0.0736712 | 6223.99 | 1 | 2361.79 | 0.000391283 | 133.133
7049.78 | 1689.51 | 0.239654 | 6.28319 | 9.01079e-06 | 80.5092 | 10 | 13.4874 | 1.17076e-05 | 9.90638e-05 | 13.477 | 1153.78 | 0.718153 | 0.0715919 | 7249.4 | 1 | 2361.82 | 0.000622436 | 149.042
6949.82 | 1645.73 | 0.236802 | 6.28319 | 1.43412e-05 | 96.7797 | 10 | 13.3331 | 1.89137e-05 | 0.00016004 | 13.3223 | 1136.69 | 1.14301 | 0.0686244 | 7142.02 | 1 | 2361.82 | 0.00100556 | 165.312
6554.97 | 1569.76 | 0.239476 | 6.28319 | 2.13315e-05 | 112.884 | 10 | 13.4801 | 2.98109e-05 | 0.000252258 | 13.4674 | 1072.75 | 1.7003 | 0.0664812 | 6740.31 | 1 | 2361.82 | 0.00158499 | 181.416
6180.2 | 1414.39 | 0.228859 | 6.28319 | 3.13541e-05 | 128.993 | 10 | 12.9047 | 4.65874e-05 | 0.000394237 | 12.8906 | 1009.04 | 2.49945 | 0.0659042 | 6339.98 | 1 | 2361.82 | 0.00247706 | 197.526
5494.56 | 1325.64 | 0.241264 | 6.28319 | 4.40944e-05 | 145.037 | 10 | 13.583 | 7.34992e-05 | 0.000622023 | 13.5642 | 899.577 | 3.5158 | 0.0636355 | 5652.21 | 1 | 2361.81 | 0.00390828 | 213.57
4581.99 | 1216.71 | 0.265542 | 6.28319 | 6.02784e-05 | 166.373 | 10 | 14.899 | 0.000119824 | 0.00101417 | 14.8712 | 754.519 | 4.80796 | 0.0599816 | 4740.79 | 1 | 2361.82 | 0.00637221 | 234.905
3739.2 | 1005.22 | 0.268832 | 6.28319 | 7.7467e-05 | 187.48 | 10 | 15.0847 | 0.000188627 | 0.00159665 | 15.0472 | 616.242 | 6.18217 | 0.0555399 | 3871.96 | 1 | 2361.81 | 0.0100321 | 256.013

## ACP AVGS
ACP AVGS
Storage modulus | Loss modulus | Tan(delta) | Angular frequency | Oscillation torque | Step time | Temperature | Raw phase | Oscillation displacement | Oscillation strain | Phase angle | Complex viscosity | Oscillation stress | Axial force | Complex modulus | Frequency | Gap | Oscillation strain rate | Time
Pa | Pa |  | rad/s | N.m | s | °C | ° | rad |  | ° | Pa.s | Pa | N | Pa | Hz | µm | 1/s | s
1143.59337 | 1708.337 | 122.371615 | 6.28319 | 2.716845e-07 | 8.172445 | 10 | 70.8887 | 1.363695e-06 | 1.1382235e-05 | 70.295 | 336.5846 | 0.021655875 | 0.08194055 | 2114.8245 | 1 | 2401.545 | 7.15165e-05 | 79.60345
3343.0896 | -736.5075 | -4.752628 | 6.28319 | 6.85216e-07 | 16.4094 | 10 | -46.638365 | 1.815905e-06 | 1.511725e-05 | -46.02056 | 574.98555 | 0.05462406 | 0.07662265 | 3612.735 | 1 | 2401.55 | 9.498465e-05 | 87.8404
5678.77 | 2273.925 | 0.410379 | 6.28319 | 2.073555e-06 | 37.7057 | 10 | 22.14045 | 3.237705e-06 | 2.6964e-05 | 22.11355 | 977.7005 | 0.165296 | 0.070156 | 6143.085 | 1 | 2401.55 | 0.0001694195 | 109.1365
6562.885 | 350.38025 | 0.05443625 | 6.28319 | 3.261105e-06 | 51.2582 | 10 | 3.1131355 | 4.748575e-06 | 3.95215e-05 | 3.109836 | 1047.02 | 0.2599665 | 0.06674075 | 6578.615 | 1 | 2401.55 | 0.000248321 | 122.689
6110.26 | 1675.265 | 0.2751255 | 6.28319 | 5.01898e-06 | 64.6957 | 10 | 15.38355 | 7.583575e-06 | 6.31012e-05 | 15.36615 | 1008.9045 | 0.400102 | 0.06395865 | 6339.13 | 1 | 2401.52 | 0.0003964765 | 136.1265
6660.875 | 1133.807 | 0.1659133 | 6.28319 | 8.374e-06 | 78.11575 | 10 | 9.379975 | 1.18349e-05 | 9.84999e-05 | 9.37161 | 1078.115 | 0.667504 | 0.06257055 | 6773.98 | 1 | 2401.53 | 0.000618893 | 149.547
6210.615 | 1276.538 | 0.201318 | 6.28319 | 1.27699e-05 | 94.3589 | 10 | 11.381705 | 1.92898e-05 | 0.000160529 | 11.3691 | 1009.692 | 1.018018 | 0.0599274 | 6344.075 | 1 | 2401.55 | 0.00100863 | 165.79
5930.165 | 1123.9065 | 0.1836405 | 6.28319 | 1.909655e-05 | 110.312 | 10 | 10.38761 | 3.02587e-05 | 0.0002518405 | 10.375315 | 961.996 | 1.52252 | 0.0583063 | 6044.41 | 1 | 2401.53 | 0.001582365 | 181.743
5585.195 | 1036.9375 | 0.1805075 | 6.28319 | 2.821795e-05 | 126.5035 | 10 | 10.223325 | 4.756315e-05 | 0.0003958425 | 10.209485 | 905.0795 | 2.250015 | 0.0571863 | 5686.78 | 1 | 2401.53 | 0.00248715 | 197.935
5052.47 | 996.479 | 0.1930035 | 6.28319 | 4.053725e-05 | 142.5665 | 10 | 10.91783 | 7.541935e-05 | 0.0006276595 | 10.90007 | 820.4935 | 3.23298 | 0.0553969 | 5155.315 | 1 | 2401.53 | 0.0039437 | 213.9975
4370.015 | 926.7795 | 0.2093515 | 6.28319 | 5.647495e-05 | 161.347 | 10 | 11.813635 | 0.0001209205 | 0.0010066765 | 11.789505 | 712.004 | 4.505525 | 0.05245005 | 4473.655 | 1 | 2401.54 | 0.00632513 | 232.7775
3668.355 | 812.7845 | 0.2206355 | 6.28319 | 7.49329e-05 | 179.921 | 10 | 12.448095 | 0.0001909755 | 0.00158993 | 12.41549 | 598.6265 | 5.98092 | 0.04937625 | 3761.28 | 1 | 2401.525 | 0.009989855 | 251.3525
2994.74 | 577.825 | 0.192946 | 6.28319 | 9.52319e-05 | 188.414 | 10 | 10.9593 | 0.000304541 | 0.00249416 | 10.9208 | 485.419 | 7.60713 | 0.0404924 | 3049.98 | 1 | 2441.26 | 0.0156713 | 262.744
2421.75 | 516.248 | 0.213172 | 6.28319 | 0.000122526 | 204.486 | 10 | 12.0876 | 0.000483012 | 0.00395606 | 12.0337 | 394.093 | 9.79582 | 0.0377589 | 2476.16 | 1 | 2441.26 | 0.0248566 | 278.815
1848.72 | 439.027 | 0.237476 | 6.28319 | 0.000150009 | 220.627 | 10 | 13.4387 | 0.000771641 | 0.00632042 | 13.3589 | 302.416 | 12.0097 | 0.0350971 | 1900.14 | 1 | 2441.26 | 0.0397124 | 294.957
1366.75 | 349.348 | 0.255605 | 6.28319 | 0.000177932 | 241.952 | 10 | 14.4552 | 0.00123533 | 0.0101189 | 14.3381 | 224.519 | 14.2747 | 0.0282282 | 1410.69 | 1 | 2441.27 | 0.0635789 | 316.282
928.695 | 261.184 | 0.281238 | 6.28319 | 0.000192181 | 263.203 | 10 | 15.8978 | 0.00195818 | 0.0160407 | 15.708 | 153.54 | 15.4748 | 0.0205153 | 964.723 | 1 | 2441.27 | 0.100787 | 337.532
610 | 186.579 | 0.305866 | 6.28319 | 0.000201987 | 284.611 | 10 | 17.3205 | 0.00313106 | 0.0256497 | 17.0071 | 101.524 | 16.3619 | 0.0145429 | 637.897 | 1 | 2441.24 | 0.161162 | 358.94
378.818 | 127.395 | 0.336297 | 6.28319 | 0.00022293 | 305.97 | 10 | 19.1397 | 0.00557353 | 0.0456592 | 18.5877 | 63.6087 | 18.2484 | 0.0166321 | 399.665 | 1 | 2441.26 | 0.286885 | 380.3
216.527 | 90.5386 | 0.41814 | 6.28319 | 0.000199723 | 327.3 | 10 | 23.8523 | 0.0086642 | 0.0709879 | 22.6918 | 37.3527 | 16.6604 | 0.0103942 | 234.694 | 1 | 2440.98 | 0.44603 | 401.63
88.522 | 62.5736 | 0.70687 | 6.28319 | 0.000151762 | 348.622 | 10 | 39.1847 | 0.0148812 | 0.121944 | 35.2553 | 17.2532 | 13.2193 | 0.00351173 | 108.405 | 1 | 2440.63 | 0.766198 | 422.952
-3.01138 | 14.2559 | -4.73399 | 6.28319 | 0.000617285 | 369.728 | 10 | 136.014 | 0.292014 | 2.39303 | 101.928 | 2.31896 | 34.8674 | 0.270731 | 14.5704 | 1 | 2440.54 | 15.0358 | 444.057
STD DEVIATIONS
Storage modulus | Loss modulus | Tan(delta) | Angular frequency | Oscillation torque | Step time | Temperature | Raw phase | Oscillation displacement | Oscillation strain | Phase angle | Complex viscosity | Oscillation stress | Axial force | Complex modulus | Frequency | Gap | Oscillation strain rate | Time
Pa | Pa |  | rad/s | N.m | s | °C | ° | rad |  | ° | Pa.s | Pa | N | Pa | Hz | µm | 1/s | s
1141.07663 | 1095.473 | 121.144385 | 0 | 1.716285e-07 | 2.640855 | 0 | 19.9357 | 1.70375e-07 | 1.608265e-06 | 19.4697 | 239.0434 | 0.013694425 | 0.01280135 | 1501.9555 | 0 | 39.705 | 1.01049e-05 | 5.53955
3287.0204 | 211.5735 | 4.609632 | 0 | 5.85154e-07 | 5.3514 | 0 | 38.491935 | 3.1025e-08 | 3.05e-09 | 37.88264 | 490.96445 | 0.04664494 | 0.01286175 | 3084.815 | 0 | 39.71 | 1.905e-08 | 8.2501
524.39 | 396.855 | 0.107779 | 0 | 3.5325e-08 | 5.3151 | 0 | 5.28585 | 6.9385e-08 | 1.0246e-06 | 5.27775 | 53.7695 | 0.002816 | 0.0116467 | 337.855 | 0 | 39.71 | 6.4375e-06 | 8.2135
155.515 | 281.82375 | 0.04423195 | 0 | 5.1815e-08 | 2.7101 | 0 | 2.5278845 | 5.2835e-08 | 2.142e-07 | 2.525194 | 22.3 | 0.0041295 | 0.01006775 | 140.135 | 0 | 39.72 | 1.346e-06 | 5.609
165.79 | 169.025 | 0.0351275 | 0 | 1.568e-07 | 0.0949 | 0 | 1.87265 | 2.24805e-07 | 8.266e-07 | 1.87055 | 18.3255 | 0.012505 | 0.00971255 | 115.14 | 0 | 39.73 | 5.1935e-06 | 2.9935
388.905 | 555.703 | 0.0737407 | 0 | 6.3679e-07 | 2.39345 | 0 | 4.107425 | 1.273e-07 | 5.639e-07 | 4.10539 | 75.665 | 0.050649 | 0.00902135 | 475.42 | 0 | 39.71 | 3.543e-06 | 0.505
739.205 | 369.192 | 0.035484 | 0 | 1.5713e-06 | 2.4208 | 0 | 1.951395 | 3.761e-07 | 4.89e-07 | 1.9532 | 126.998 | 0.124992 | 0.008697 | 797.945 | 0 | 39.73 | 3.07e-06 | 0.478
624.805 | 445.8535 | 0.0558355 | 0 | 2.23495e-06 | 2.572 | 0 | 3.09249 | 4.478e-07 | 4.175e-07 | 3.092085 | 110.754 | 0.17778 | 0.0081749 | 695.9 | 0 | 39.71 | 2.625e-06 | 0.327
595.005 | 377.4525 | 0.0483515 | 0 | 3.13615e-06 | 2.4895 | 0 | 2.681375 | 9.7575e-07 | 1.6055e-06 | 2.681115 | 103.9605 | 0.249435 | 0.0087179 | 653.2 | 0 | 39.71 | 1.009e-05 | 0.409
442.09 | 329.161 | 0.0482605 | 0 | 3.55715e-06 | 2.4705 | 0 | 2.66517 | 1.92015e-06 | 5.6365e-06 | 2.66413 | 79.0835 | 0.28282 | 0.0082386 | 496.895 | 0 | 39.72 | 3.542e-05 | 0.4275
211.975 | 289.9305 | 0.0561905 | 0 | 3.80345e-06 | 5.026 | 0 | 3.085365 | 1.0965e-06 | 7.4935e-06 | 3.081695 | 42.515 | 0.302435 | 0.00753155 | 267.135 | 0 | 39.72 | 4.708e-05 | 2.1275
70.845 | 192.4355 | 0.0481965 | 0 | 2.5341e-06 | 7.559 | 0 | 2.636605 | 2.3485e-06 | 6.72e-06 | 2.63171 | 17.6155 | 0.20125 | 0.00616365 | 110.68 | 0 | 39.715 | 4.2245e-05 | 4.6605
0 | 0 | 0 | 0 | 0 | 0 | 0 | 0 | 0 | 0 | 0 | 0 | 0 | 0 | 0 | 0 | 0 | 0 | 0
0 | 0 | 0 | 0 | 0 | 0 | 0 | 0 | 0 | 0 | 0 | 0 | 0 | 0 | 0 | 0 | 0 | 0 | 0
0 | 0 | 0 | 0 | 0 | 0 | 0 | 0 | 0 | 0 | 0 | 0 | 0 | 0 | 0 | 0 | 0 | 0 | 0
0 | 0 | 0 | 0 | 0 | 0 | 0 | 0 | 0 | 0 | 0 | 0 | 0 | 0 | 0 | 0 | 0 | 0 | 0
0 | 0 | 0 | 0 | 0 | 0 | 0 | 0 | 0 | 0 | 0 | 0 | 0 | 0 | 0 | 0 | 0 | 0 | 0
0 | 0 | 0 | 0 | 0 | 0 | 0 | 0 | 0 | 0 | 0 | 0 | 0 | 0 | 0 | 0 | 0 | 0 | 0
0 | 0 | 0 | 0 | 0 | 0 | 0 | 0 | 0 | 0 | 0 | 0 | 0 | 0 | 0 | 0 | 0 | 0 | 0
0 | 0 | 0 | 0 | 0 | 0 | 0 | 0 | 0 | 0 | 0 | 0 | 0 | 0 | 0 | 0 | 0 | 0 | 0
0 | 0 | 0 | 0 | 0 | 0 | 0 | 0 | 0 | 0 | 0 | 0 | 0 | 0 | 0 | 0 | 0 | 0 | 0
0 | 0 | 0 | 0 | 0 | 0 | 0 | 0 | 0 | 0 | 0 | 0 | 0 | 0 | 0 | 0 | 0 | 0 | 0
Shear modulus (G): 4983.4 Pa
Yield stress: ~ 13 Pa

## SUMMARY
0.5 -1.5 PA were in LR for all coupons