## README
7th November 2022
Author: Alexandra Snowdon
Data collected: February - July 2022
This workbook contains data from frequency sweeps on marine biofilms grown on different surfaces.
Marine biofilms were grown statically on 40 mm diameter coupons in a natural seawater tank within the Dove Laboratory (Newcastle University, Cullercoats, UK) from February - April 2022
Three surfaces were investigated: a foul release coating (FRC), anti-corrosive primer (ACP) and sanded PVC.
The rheometer was a HR10 TA Instruments model, fitted with a sandblasted 40-mm diameter top-plate geometry.
A Peltier-plate was also used and set to 10 degrees as this was the temperature the biofilms had been grown at.
The amplitude sweeps were conducted to determine the dynamic behaviour of the biofilms.
To normalise for variation in biofilm thickness the biofilms were compressed to a normal force of 0.1N and this set the gap height. Frequency sweeps were performed at an oscillation frequency from 0.1 Hz to 10Hz, which equated to an angular frequency of 0.63 to 63 rad s-1. The tests were also held at a constant strain of 2.5 x 10-4, which was wihtin the LVR.
Worksheets are named as followed "Surface (replicate number)" and each surface type has a worksheet where averages have been calculated.
The average data for FRC, PVC and ACP have been plotted on the "SUMMARY" tab at the end of the workbook.

## FRC (1)
FRC April 2022, strain 2.5e-04
Frequency sweep - 2
Storage modulus | Loss modulus | Tan(delta) | Angular frequency | Oscillation torque | Step time | Temperature | Raw phase | Oscillation displacement | Frequency | Complex viscosity | Phase angle | Oscillation strain | Axial force | Complex modulus | Gap | Oscillation strain rate | Oscillation stress | Time
Pa | Pa |  | rad/s | µN.m | s | °C | ° | rad | Hz | Pa.s | ° | % | N | Pa | µm | 1/s | Pa | s
2959.96 | 834.289 | 0.281859 | 0.628319 | 7.8328 | 81.1572 | 9.999 | 15.737 | 2.69866e-05 | 0.1 | 4894.47 | 15.7409 | 0.0202693 | 0.085263 | 3075.29 | 2662.04 | 0.000127356 | 0.623339 | 92.1866
3331.05 | 673.911 | 0.202312 | 0.995816 | 10.7976 | 119.9 | 9.998 | 11.4346 | 3.36661e-05 | 0.158489 | 3412.81 | 11.4373 | 0.0252852 | 0.0817968 | 3398.53 | 2662.05 | 0.000251794 | 0.859326 | 130.929
3514.44 | 460.515 | 0.131035 | 1.57827 | 11.1046 | 136.764 | 10.001 | 7.46437 | 3.32025e-05 | 0.25119 | 2245.8 | 7.46523 | 0.0249367 | 0.0810003 | 3544.48 | 2662.03 | 0.000393569 | 0.883876 | 147.794
3631.7 | 438.727 | 0.120805 | 2.50139 | 11.3945 | 147.778 | 10 | 6.88961 | 3.30221e-05 | 0.398109 | 1462.43 | 6.88823 | 0.024801 | 0.0795082 | 3658.1 | 2662.02 | 0.000620371 | 0.907246 | 158.808
3703.07 | 526.359 | 0.142141 | 3.96441 | 11.7322 | 154.931 | 10 | 8.09799 | 3.32809e-05 | 0.630956 | 943.467 | 8.0899 | 0.0249949 | 0.0807249 | 3740.29 | 2662.05 | 0.000990902 | 0.934883 | 165.96
3810.86 | 512.086 | 0.134375 | 6.28319 | 12.0701 | 163.555 | 10.001 | 7.67599 | 3.33713e-05 | 1 | 611.969 | 7.65329 | 0.0250629 | 0.0798623 | 3845.11 | 2662.02 | 0.00157475 | 0.963697 | 174.585
3936.26 | 403.686 | 0.102556 | 9.95822 | 12.3243 | 173.122 | 9.998 | 5.90131 | 3.3272e-05 | 1.5849 | 397.351 | 5.85555 | 0.024988 | 0.0803789 | 3956.91 | 2662.02 | 0.00248836 | 0.988752 | 184.151
4020.91 | 456.336 | 0.113491 | 15.7827 | 12.4846 | 183.294 | 9.998 | 6.6042 | 3.33531e-05 | 2.5119 | 256.402 | 6.47484 | 0.0250487 | 0.0790371 | 4046.72 | 2662.02 | 0.00395337 | 1.01365 | 194.323
4117.98 | 457.937 | 0.111204 | 25.0135 | 12.4554 | 188.691 | 10 | 6.6697 | 3.3487e-05 | 3.98102 | 165.645 | 6.34547 | 0.0251489 | 0.0783972 | 4143.36 | 2662.04 | 0.00629061 | 1.04201 | 199.721
4204.58 | 505.119 | 0.120135 | 39.6444 | 11.6984 | 199.266 | 9.998 | 7.78424 | 3.32521e-05 | 6.3096 | 106.82 | 6.85042 | 0.0249722 | 0.0789672 | 4234.82 | 2662.04 | 0.00990008 | 1.05753 | 210.295
4323.49 | 484.565 | 0.112077 | 62.8319 | 9.56118 | 210.151 | 10.002 | 9.05373 | 3.2915e-05 | 10 | 69.2413 | 6.39487 | 0.0247188 | 0.0783313 | 4350.56 | 2662.03 | 0.0155313 | 1.07541 | 221.181

## ACP (1)
ACP (1) April 2022, strain 2.5e-04
Frequency sweep - 2
Storage modulus | Loss modulus | Tan(delta) | Angular frequency | Oscillation torque | Step time | Temperature | Raw phase | Oscillation displacement | Frequency | Complex viscosity | Phase angle | Oscillation strain | Axial force | Complex modulus | Gap | Oscillation strain rate | Oscillation stress | Time
Pa | Pa |  | rad/s | N.m | s | °C | ° | rad | Hz | Pa.s | ° |  | N | Pa | µm | 1/s | Pa | s
6907.72 | 1686.59 | 0.24416 | 0.628319 | 2.61268e-05 | 81.0343 | 10 | 13.7106 | 3.48455e-05 | 0.1 | 11316.9 | 13.7209 | 0.000292398 | 0.0809562 | 7110.63 | 2381.64 | 0.000183719 | 2.07914 | 144.43
7409.51 | 1471.08 | 0.19854 | 0.995816 | 2.38619e-05 | 107.074 | 10 | 11.2207 | 2.99587e-05 | 0.158489 | 7585.88 | 11.2294 | 0.000251378 | 0.0780525 | 7554.13 | 2381.64 | 0.000250326 | 1.89894 | 170.469
7959.16 | 352.85 | 0.0443325 | 1.57827 | 2.42326e-05 | 140.069 | 10 | 2.53644 | 2.88507e-05 | 0.25119 | 5047.91 | 2.53841 | 0.000242067 | 0.0777759 | 7966.98 | 2381.63 | 0.000382048 | 1.92854 | 203.465
7922.76 | 1124.41 | 0.141922 | 2.50139 | 2.53178e-05 | 150.967 | 10 | 8.07242 | 3.00141e-05 | 0.398109 | 3199.08 | 8.07759 | 0.00025183 | 0.0770469 | 8002.15 | 2381.63 | 0.000629925 | 2.01518 | 214.362
7820.79 | 1946.04 | 0.248829 | 3.96441 | 2.51122e-05 | 154.7 | 10 | 13.9688 | 2.9569e-05 | 0.630956 | 2032.9 | 13.9731 | 0.000248095 | 0.076409 | 8059.27 | 2381.66 | 0.000983552 | 1.99947 | 218.095
8482.64 | 552.904 | 0.0651806 | 6.28319 | 2.64961e-05 | 163.539 | 10 | 3.7309 | 2.96045e-05 | 1 | 1352.92 | 3.7293 | 0.000248374 | 0.0765429 | 8500.64 | 2381.67 | 0.00156058 | 2.11134 | 226.934
8696.33 | 713.841 | 0.0820854 | 9.95822 | 2.70192e-05 | 173.196 | 10 | 4.70372 | 2.94687e-05 | 1.5849 | 876.219 | 4.69262 | 0.00024723 | 0.0749218 | 8725.58 | 2381.66 | 0.00246197 | 2.15723 | 236.591
8879.78 | 1049.86 | 0.118231 | 15.7827 | 2.78454e-05 | 183.294 | 10 | 6.79121 | 2.97786e-05 | 2.5119 | 566.545 | 6.74283 | 0.000249825 | 0.0763728 | 8941.62 | 2381.66 | 0.00394292 | 2.23384 | 246.689
9119.48 | 1011.26 | 0.11089 | 25.0135 | 2.83847e-05 | 193.635 | 10 | 6.44903 | 2.99342e-05 | 3.98102 | 366.817 | 6.32767 | 0.000251129 | 0.075464 | 9175.38 | 2381.61 | 0.00628161 | 2.3042 | 257.03
9413.89 | 1078.53 | 0.114568 | 39.6444 | 2.8229e-05 | 199.219 | 10 | 6.85923 | 2.96822e-05 | 6.3096 | 239.012 | 6.53577 | 0.000249007 | 0.0757278 | 9475.47 | 2381.61 | 0.00987174 | 2.35946 | 262.614
10320.3 | 1506.7 | 0.145994 | 62.8319 | 2.89812e-05 | 220.67 | 10 | 9.31849 | 2.95809e-05 | 10 | 165.993 | 8.30615 | 0.000248127 | 0.075738 | 10429.7 | 2381.66 | 0.0155903 | 2.58788 | 284.065

## ACP (2)
ACP (2) April 2022, strain 2.5e-04
Frequency sweep - 2
Storage modulus | Loss modulus | Tan(delta) | Angular frequency | Oscillation torque | Step time | Temperature | Raw phase | Oscillation displacement | Frequency | Complex viscosity | Phase angle | Oscillation strain | Axial force | Complex modulus | Gap | Oscillation strain rate | Oscillation stress | Time
Pa | Pa |  | rad/s | N.m | s | °C | ° | rad | Hz | Pa.s | ° |  | N | Pa | µm | 1/s | Pa | s
14549.9 | 5756.02 | 0.395606 | 0.628319 | 3.2232e-05 | 80.8424 | 10 | 21.5496 | 2.02356e-05 | 0.1 | 24903.1 | 21.5841 | 0.000163926 | 0.0909922 | 15647.1 | 2465.1 | 0.000102998 | 2.56496 | 89.9734
15703.9 | 4184.33 | 0.266451 | 0.995816 | 5.18164e-05 | 119.73 | 10 | 14.895 | 3.13248e-05 | 0.158489 | 16320.1 | 14.9199 | 0.000253724 | 0.0887951 | 16251.9 | 2465.13 | 0.000252663 | 4.12349 | 128.861
16726.3 | 3170.42 | 0.189547 | 1.57827 | 5.38179e-05 | 136.533 | 10 | 10.7144 | 3.10628e-05 | 0.25119 | 10786.5 | 10.7329 | 0.000251577 | 0.0888548 | 17024.1 | 2465.12 | 0.000397057 | 4.28288 | 145.664
16210 | 4791.04 | 0.295561 | 2.50139 | 5.5481e-05 | 158.103 | 10 | 16.4386 | 3.22522e-05 | 0.398109 | 6757.51 | 16.4656 | 0.000261223 | 0.0882177 | 16903.2 | 2465.12 | 0.000653422 | 4.41551 | 167.234
17570.1 | 2059.04 | 0.11719 | 3.96441 | 5.54693e-05 | 165.324 | 10 | 6.67342 | 3.08199e-05 | 0.630956 | 4462.28 | 6.684 | 0.000249587 | 0.0880474 | 17690.3 | 2465.12 | 0.000989468 | 4.41528 | 174.455
18502.1 | 1878.6 | 0.101534 | 6.28319 | 5.79444e-05 | 178.263 | 10 | 5.79005 | 3.06396e-05 | 1 | 2959.84 | 5.79763 | 0.000248102 | 0.0878549 | 18597.2 | 2465.13 | 0.00155887 | 4.61401 | 187.394
19288.1 | 1743.21 | 0.0903775 | 9.95822 | 6.0548e-05 | 187.959 | 10 | 5.16171 | 3.07744e-05 | 1.5849 | 1944.79 | 5.16422 | 0.000249174 | 0.0894107 | 19366.7 | 2465.12 | 0.00248133 | 4.82568 | 197.09
19831.3 | 2433.27 | 0.122698 | 15.7827 | 6.25417e-05 | 198.159 | 10 | 7.0068 | 3.08816e-05 | 2.5119 | 1265.94 | 6.99514 | 0.000250027 | 0.0884898 | 19980 | 2465.13 | 0.00394611 | 4.99555 | 207.29
20452.1 | 2842.61 | 0.138989 | 25.0135 | 6.44682e-05 | 208.454 | 10 | 7.96827 | 3.09693e-05 | 3.98102 | 825.504 | 7.91277 | 0.000250721 | 0.0882693 | 20648.7 | 2465.13 | 0.00627139 | 5.17706 | 217.585
21092.6 | 2995.83 | 0.142033 | 39.6444 | 6.5669e-05 | 219.184 | 10 | 8.24866 | 3.09832e-05 | 6.3096 | 537.384 | 8.0838 | 0.000250815 | 0.0887722 | 21304.2 | 2465.14 | 0.00994342 | 5.34343 | 228.315
20841.7 | 3121.71 | 0.149781 | 62.8319 | 6.16635e-05 | 230.028 | 10 | 9.0064 | 3.04632e-05 | 10 | 335.407 | 8.51852 | 0.000246612 | 0.0876099 | 21074.2 | 2465.14 | 0.0154951 | 5.19716 | 239.159

## ACP AVGS
ACP AVERAGE FREQ SWEEP
Storage modulus | Loss modulus | Tan(delta) | Angular frequency | Oscillation torque | Step time | Temperature | Raw phase | Oscillation displacement | Frequency | Complex viscosity | Phase angle | Oscillation strain | Axial force | Complex modulus | Gap | Oscillation strain rate | Oscillation stress | Time
Pa | Pa |  | rad/s | N.m | s | °C | ° | rad | Hz | Pa.s | ° |  | N | Pa | µm | 1/s | Pa | s
10728.81 | 3721.305 | 0.319883 | 0.628319 | 2.91794e-05 | 80.93835 | 10 | 17.6301 | 2.754055e-05 | 0.1 | 18110 | 17.6525 | 0.000228162 | 0.0859742 | 11378.865 | 2423.37 | 0.0001433585 | 2.32205 | 117.2017
11556.705 | 2827.705 | 0.2324955 | 0.995816 | 3.783915e-05 | 113.402 | 10 | 13.05785 | 3.064175e-05 | 0.158489 | 11952.99 | 13.07465 | 0.000252551 | 0.0834238 | 11903.015 | 2423.385 | 0.0002514945 | 3.011215 | 149.665
12342.73 | 1761.635 | 0.11693975 | 1.57827 | 3.902525e-05 | 138.301 | 10 | 6.62542 | 2.995675e-05 | 0.25119 | 7917.205 | 6.635655 | 0.000246822 | 0.08331535 | 12495.54 | 2423.375 | 0.0003895525 | 3.10571 | 174.5645
12066.38 | 2957.725 | 0.2187415 | 2.50139 | 4.03994e-05 | 154.535 | 10 | 12.25551 | 3.113315e-05 | 0.398109 | 4978.295 | 12.271595 | 0.0002565265 | 0.0826323 | 12452.675 | 2423.375 | 0.0006416735 | 3.215345 | 190.798
12695.445 | 2002.54 | 0.1830095 | 3.96441 | 4.029075e-05 | 160.012 | 10 | 10.32111 | 3.019445e-05 | 0.630956 | 3247.59 | 10.32855 | 0.000248841 | 0.0822282 | 12874.785 | 2423.39 | 0.00098651 | 3.207375 | 196.275
13492.37 | 1215.752 | 0.0833573 | 6.28319 | 4.222025e-05 | 170.901 | 10 | 4.760475 | 3.012205e-05 | 1 | 2156.38 | 4.763465 | 0.000248238 | 0.0821989 | 13548.92 | 2423.4 | 0.001559725 | 3.362675 | 207.164
13992.215 | 1228.5255 | 0.08623145 | 9.95822 | 4.37836e-05 | 180.5775 | 10 | 4.932715 | 3.012155e-05 | 1.5849 | 1410.5045 | 4.92842 | 0.000248202 | 0.08216625 | 14046.14 | 2423.39 | 0.00247165 | 3.491455 | 216.8405
14355.54 | 1741.565 | 0.1204645 | 15.7827 | 4.519355e-05 | 190.7265 | 10 | 6.899005 | 3.03301e-05 | 2.5119 | 916.2425 | 6.868985 | 0.000249926 | 0.0824313 | 14460.81 | 2423.395 | 0.003944515 | 3.614695 | 226.9895
14785.79 | 1926.935 | 0.1249395 | 25.0135 | 4.642645e-05 | 201.0445 | 10 | 7.20865 | 3.045175e-05 | 3.98102 | 596.1605 | 7.12022 | 0.000250925 | 0.08186665 | 14912.04 | 2423.37 | 0.0062765 | 3.74063 | 237.3075
15253.245 | 2037.18 | 0.1283005 | 39.6444 | 4.6949e-05 | 209.2015 | 10 | 7.553945 | 3.03327e-05 | 6.3096 | 388.198 | 7.309785 | 0.000249911 | 0.08225 | 15389.835 | 2423.375 | 0.00990758 | 3.851445 | 245.4645
15581 | 2314.205 | 0.1478875 | 62.8319 | 4.532235e-05 | 225.349 | 10 | 9.162445 | 3.002205e-05 | 10 | 250.7 | 8.412335 | 0.0002473695 | 0.08167395 | 15751.95 | 2423.4 | 0.0155427 | 3.89252 | 261.612
SD
Storage modulus | Loss modulus | Tan(delta) | Angular frequency | Oscillation torque | Step time | Temperature | Raw phase | Oscillation displacement | Frequency | Complex viscosity | Phase angle | Oscillation strain | Axial force | Complex modulus | Gap | Oscillation strain rate | Oscillation stress | Time
Pa | Pa |  | rad/s | N.m | s | °C | ° | rad | Hz | Pa.s | ° |  | N | Pa | µm | 1/s | Pa | s
3821.09 | 2034.715 | 0.075723 | 0 | 3.0526e-06 | 0.09595 | 0 | 3.9195 | 7.30495e-06 | 0 | 6793.1 | 3.9316 | 6.4236e-05 | 0.005018 | 4268.235 | 41.73 | 4.03605e-05 | 0.24291 | 27.2283
4147.195 | 1356.625 | 0.0339555 | 0 | 1.397725e-05 | 6.328 | 0 | 1.83715 | 6.8305e-07 | 0 | 4367.11 | 1.84525 | 1.173e-06 | 0.0053713 | 4348.885 | 41.745 | 1.1685e-06 | 1.112275 | 20.804
4383.57 | 1408.785 | 0.07260725 | 0 | 1.479265e-05 | 1.768 | 0 | 4.08898 | 1.10605e-06 | 0 | 2869.295 | 4.097245 | 4.755e-06 | 0.00553945 | 4528.56 | 41.745 | 7.5045e-06 | 1.17717 | 28.9005
4143.62 | 1833.315 | 0.0768195 | 0 | 1.50816e-05 | 3.568 | 0 | 4.18309 | 1.11905e-06 | 0 | 1779.215 | 4.194005 | 4.6965e-06 | 0.0055854 | 4450.525 | 41.745 | 1.17485e-05 | 1.200165 | 23.564
4874.655 | 56.5 | 0.0658195 | 0 | 1.517855e-05 | 5.312 | 0 | 3.64769 | 6.2545e-07 | 0 | 1214.69 | 3.64455 | 7.46e-07 | 0.0058192 | 4815.515 | 41.73 | 2.958e-06 | 1.207905 | 21.82
5009.73 | 662.848 | 0.0181767 | 0 | 1.572415e-05 | 7.362 | 0 | 1.029575 | 5.1755e-07 | 0 | 803.46 | 1.034165 | 1.36e-07 | 0.005656 | 5048.28 | 41.73 | 8.55e-07 | 1.251335 | 19.77
5295.885 | 514.6845 | 0.00414605 | 0 | 1.67644e-05 | 7.3815 | 0 | 0.228995 | 6.5285e-07 | 0 | 534.2855 | 0.2358 | 9.72e-07 | 0.00724445 | 5320.56 | 41.73 | 9.68e-06 | 1.334225 | 19.7505
5475.76 | 691.705 | 0.0022335 | 0 | 1.734815e-05 | 7.4325 | 0 | 0.107795 | 5.515e-07 | 0 | 349.6975 | 0.126155 | 1.01e-07 | 0.0060585 | 5519.19 | 41.735 | 1.595e-06 | 1.380855 | 19.6995
5666.31 | 915.675 | 0.0140495 | 0 | 1.804175e-05 | 7.4095 | 0 | 0.75962 | 5.1755e-07 | 0 | 229.3435 | 0.79255 | 2.04e-07 | 0.00640265 | 5736.66 | 41.76 | 5.11e-06 | 1.43643 | 19.7225
5839.355 | 958.65 | 0.0137325 | 0 | 1.872e-05 | 9.9825 | 0 | 0.694715 | 6.505e-07 | 0 | 149.186 | 0.774015 | 9.04e-07 | 0.0065222 | 5914.365 | 41.765 | 3.584e-05 | 1.491985 | 17.1495
5260.7 | 807.505 | 0.0018935 | 0 | 1.634115e-05 | 4.679 | 0 | 0.156045 | 4.4115e-07 | 0 | 84.707 | 0.106185 | 7.575e-07 | 0.00593595 | 5322.25 | 41.74 | 4.76e-05 | 1.30464 | 22.453

## PVC (1)
PVC (1) April 2022, strain 2.5e-04
Frequency sweep - 2
Storage modulus | Loss modulus | Tan(delta) | Angular frequency | Oscillation torque | Step time | Temperature | Raw phase | Oscillation displacement | Frequency | Complex viscosity | Phase angle | Oscillation strain | Axial force | Complex modulus | Gap | Oscillation strain rate | Oscillation stress | Time
Pa | Pa |  | rad/s | N.m | s | °C | ° | rad | Hz | Pa.s | ° |  | N | Pa | µm | 1/s | Pa | s
4631.13 | 884.395 | 0.190968 | 0.628319 | 1.42978e-05 | 80.9039 | 10 | 10.8072 | 3.48793e-05 | 0.1 | 7503.86 | 10.8115 | 0.000241328 | 0.0829663 | 4714.81 | 2889.42 | 0.000151631 | 1.13782 | 96.1483
4881.16 | 1161.46 | 0.237946 | 0.995816 | 1.58574e-05 | 119.811 | 10 | 13.3794 | 3.6353e-05 | 0.158489 | 5038.53 | 13.3844 | 0.000251518 | 0.081022 | 5017.44 | 2889.42 | 0.000250466 | 1.26198 | 135.056
5238.11 | 879.196 | 0.167846 | 1.57827 | 1.67122e-05 | 136.341 | 10 | 9.52512 | 3.61969e-05 | 0.25119 | 3365.31 | 9.52806 | 0.000250431 | 0.0803029 | 5311.38 | 2889.42 | 0.000395248 | 1.33013 | 151.586
5385.05 | 946.788 | 0.175818 | 2.50139 | 1.71603e-05 | 147.203 | 10 | 9.97086 | 3.61142e-05 | 0.398109 | 2185.84 | 9.97171 | 0.000249855 | 0.0795576 | 5467.65 | 2889.42 | 0.000624985 | 1.36612 | 162.447
5587.48 | 876.664 | 0.156898 | 3.96441 | 1.78419e-05 | 154.338 | 10 | 8.92111 | 3.63207e-05 | 0.630956 | 1426.65 | 8.91689 | 0.000251279 | 0.0791295 | 5655.83 | 2889.42 | 0.000996173 | 1.42119 | 169.583
5792.71 | 796.129 | 0.137436 | 6.28319 | 1.83457e-05 | 163.025 | 10 | 7.84005 | 3.61753e-05 | 1 | 930.605 | 7.8255 | 0.000250269 | 0.0789431 | 5847.16 | 2889.42 | 0.00157249 | 1.46336 | 178.269
5951.63 | 773.806 | 0.130016 | 9.95822 | 1.88361e-05 | 172.686 | 10 | 7.44717 | 3.6311e-05 | 1.5849 | 602.69 | 7.4078 | 0.000251204 | 0.0790133 | 6001.72 | 2889.42 | 0.00250154 | 1.50765 | 187.93
6107.39 | 823.49 | 0.134835 | 15.7827 | 1.91767e-05 | 182.958 | 10 | 7.78576 | 3.6308e-05 | 2.5119 | 390.469 | 7.67916 | 0.000251179 | 0.0777534 | 6162.66 | 2889.42 | 0.0039643 | 1.54793 | 198.202
6284.22 | 805.141 | 0.128121 | 25.0135 | 1.90762e-05 | 188.402 | 10 | 7.55985 | 3.58764e-05 | 3.98102 | 253.287 | 7.30102 | 0.00024819 | 0.0788952 | 6335.59 | 2889.42 | 0.0062081 | 1.57243 | 203.646
6451.41 | 817.459 | 0.12671 | 39.6444 | 1.86578e-05 | 198.956 | 10 | 7.88865 | 3.60555e-05 | 6.3096 | 164.033 | 7.22147 | 0.000249427 | 0.0772287 | 6503 | 2889.4 | 0.00988837 | 1.62202 | 214.2
6595.65 | 866.3 | 0.131344 | 62.8319 | 1.66473e-05 | 215.125 | 10 | 9.45092 | 3.63196e-05 | 10 | 105.875 | 7.48264 | 0.000251248 | 0.0769879 | 6652.3 | 2889.43 | 0.0157864 | 1.67137 | 230.369

## PVC (2)
PVC (2) April 2022, strain 2.5e-04
Frequency sweep - 2
Storage modulus | Loss modulus | Tan(delta) | Angular frequency | Oscillation torque | Step time | Temperature | Raw phase | Oscillation displacement | Frequency | Complex viscosity | Phase angle | Oscillation strain | Axial force | Complex modulus | Gap | Oscillation strain rate | Oscillation stress | Time
Pa | Pa |  | rad/s | N.m | s | °C | ° | rad | Hz | Pa.s | ° |  | N | Pa | µm | 1/s | Pa | s
6033.97 | 1330.05 | 0.220427 | 0.628319 | 2.03132e-05 | 80.9442 | 10 | 12.4226 | 3.07859e-05 | 0.1 | 9833.9 | 12.4307 | 0.00026162 | 0.0780427 | 6178.82 | 2351.92 | 0.000164381 | 1.6165 | 94.0875
6463.43 | 1113.65 | 0.172299 | 0.995816 | 2.04955e-05 | 119.751 | 10 | 9.76944 | 2.92653e-05 | 0.158489 | 6586.23 | 9.77604 | 0.000248686 | 0.0761289 | 6558.67 | 2351.92 | 0.000247645 | 1.63105 | 132.894
6741.1 | 775.076 | 0.114978 | 1.57827 | 2.11866e-05 | 136.24 | 10 | 6.55474 | 2.92435e-05 | 0.25119 | 4299.33 | 6.55893 | 0.000248493 | 0.0762781 | 6785.52 | 2351.92 | 0.00039219 | 1.68615 | 149.383
6856.53 | 1020.85 | 0.148888 | 2.50139 | 2.19326e-05 | 147.059 | 10 | 8.46418 | 2.96378e-05 | 0.398109 | 2771.3 | 8.46842 | 0.000251841 | 0.0759519 | 6932.11 | 2351.92 | 0.000629953 | 1.74579 | 160.203
6994.59 | 959.22 | 0.137138 | 3.96441 | 2.24523e-05 | 154.333 | 10 | 7.80762 | 2.9802e-05 | 0.630956 | 1780.86 | 7.80869 | 0.000253232 | 0.0754705 | 7060.05 | 2351.92 | 0.00100392 | 1.78783 | 167.476
7202.5 | 821.825 | 0.114103 | 6.28319 | 2.28575e-05 | 163.165 | 10 | 6.51444 | 2.9576e-05 | 1 | 1153.75 | 6.50945 | 0.000251306 | 0.0751788 | 7249.23 | 2351.92 | 0.001579 | 1.82177 | 176.308
7386.98 | 745.192 | 0.100879 | 9.95822 | 2.31757e-05 | 172.86 | 10 | 5.77789 | 2.9347e-05 | 1.5849 | 745.562 | 5.76046 | 0.000249355 | 0.0758732 | 7424.47 | 2351.92 | 0.00248313 | 1.85133 | 186.003
7545.61 | 798.794 | 0.105862 | 15.7827 | 2.36143e-05 | 183.079 | 10 | 6.09527 | 2.94235e-05 | 2.5119 | 480.764 | 6.04295 | 0.000250001 | 0.0756406 | 7587.77 | 2351.92 | 0.0039457 | 1.89695 | 196.222
7707.49 | 858.123 | 0.111336 | 25.0135 | 2.38564e-05 | 193.376 | 10 | 6.49776 | 2.94906e-05 | 3.98102 | 310.037 | 6.35293 | 0.000250567 | 0.0744062 | 7755.11 | 2351.92 | 0.00626755 | 1.94317 | 206.519
7862.34 | 902.056 | 0.114731 | 39.6444 | 2.34642e-05 | 204.037 | 10 | 6.93384 | 2.94372e-05 | 6.3096 | 199.623 | 6.545 | 0.000250108 | 0.0735142 | 7913.92 | 2351.92 | 0.00991539 | 1.97934 | 217.18
8027.08 | 960.656 | 0.119677 | 62.8319 | 2.18151e-05 | 214.797 | 10 | 7.92672 | 2.93578e-05 | 10 | 128.667 | 6.82452 | 0.000249429 | 0.0740616 | 8084.36 | 2351.92 | 0.0156721 | 2.01648 | 227.94

## PVC (3)
PVC (3) April 2022, strain 2.5e-04
Frequency sweep - 2
Storage modulus | Loss modulus | Tan(delta) | Angular frequency | Oscillation torque | Step time | Temperature | Raw phase | Oscillation displacement | Frequency | Complex viscosity | Phase angle | Oscillation strain | Axial force | Complex modulus | Gap | Oscillation strain rate | Oscillation stress | Time
Pa | Pa |  | rad/s | N.m | s | °C | ° | rad | Hz | Pa.s | ° |  | N | Pa | µm | 1/s | Pa | s
5627.77 | 1434.1 | 0.254825 | 0.628319 | 1.85764e-05 | 80.8204 | 10 | 14.288 | 3.20049e-05 | 0.1 | 9243.11 | 14.2962 | 0.000254544 | 0.0603277 | 5807.62 | 2513.23 | 0.000159935 | 1.47829 | 163.402
6118.05 | 792.299 | 0.129502 | 0.995816 | 1.93145e-05 | 106.925 | 9.99 | 7.37454 | 3.13288e-05 | 0.158489 | 6195.06 | 7.37885 | 0.000249155 | 0.056325 | 6169.14 | 2513.22 | 0.000248113 | 1.53707 | 189.506
6197.54 | 1233.44 | 0.199021 | 1.57827 | 1.9836e-05 | 123.71 | 10 | 11.2501 | 3.14143e-05 | 0.25119 | 4003.8 | 11.256 | 0.000249828 | 0.0539141 | 6319.09 | 2513.27 | 0.000394297 | 1.57869 | 206.291
6436.18 | 1164.83 | 0.180981 | 2.50139 | 2.07378e-05 | 134.603 | 10 | 10.2546 | 3.17352e-05 | 0.398109 | 2614.84 | 10.2584 | 0.000252378 | 0.0525674 | 6540.74 | 2513.23 | 0.000631296 | 1.65074 | 217.184
6672.39 | 1242.69 | 0.186243 | 3.96441 | 2.13092e-05 | 141.761 | 9.99 | 10.5502 | 3.14395e-05 | 0.630956 | 1712.01 | 10.5501 | 0.00025002 | 0.0518084 | 6787.13 | 2513.23 | 0.000991183 | 1.69692 | 224.342
7276.85 | 1122.61 | 0.154272 | 6.28319 | 2.31706e-05 | 154.827 | 10 | 8.77777 | 3.15439e-05 | 1 | 1171.85 | 8.77 | 0.000250832 | 0.0503113 | 7362.93 | 2513.25 | 0.00157603 | 1.84686 | 237.408
7503.46 | 1100.65 | 0.146685 | 9.95822 | 2.39108e-05 | 164.501 | 10 | 8.37194 | 3.1679e-05 | 1.5849 | 761.557 | 8.34494 | 0.0002519 | 0.0495989 | 7583.76 | 2513.26 | 0.00250848 | 1.91035 | 247.082
7701.01 | 987.933 | 0.128286 | 15.7827 | 2.39808e-05 | 179.646 | 10 | 7.37696 | 3.12155e-05 | 2.5119 | 491.938 | 7.31033 | 0.000248213 | 0.0485108 | 7764.12 | 2513.22 | 0.00391748 | 1.92716 | 262.227
7903.44 | 1012.83 | 0.12815 | 25.0135 | 2.44883e-05 | 189.933 | 10 | 7.47643 | 3.1511e-05 | 3.98102 | 318.551 | 7.30268 | 0.000250556 | 0.0463926 | 7968.07 | 2513.24 | 0.00626728 | 1.99645 | 272.514
8115.41 | 985.039 | 0.121379 | 39.6444 | 2.38461e-05 | 200.561 | 10 | 7.34734 | 3.101e-05 | 6.3096 | 206.208 | 6.92064 | 0.000246566 | 0.0472227 | 8174.97 | 2513.25 | 0.00977496 | 2.01567 | 283.142
8249.75 | 1010.35 | 0.12247 | 62.8319 | 2.23137e-05 | 216.464 | 10 | 8.16278 | 3.14104e-05 | 10 | 132.28 | 6.98226 | 0.000249749 | 0.0456641 | 8311.39 | 2513.22 | 0.0156922 | 2.07576 | 299.045

## PVC AVGS
PVC AVERAGE FREQ SWEEP
Storage modulus | Loss modulus | Tan(delta) | Angular frequency | Oscillation torque | Step time | Temperature | Raw phase | Oscillation displacement | Frequency | Complex viscosity | Phase angle | Oscillation strain | Axial force | Complex modulus | Gap | Oscillation strain rate | Oscillation stress | Time
Pa | Pa |  | rad/s | N.m | s | °C | ° | rad | Hz | Pa.s | ° |  | N | Pa | µm | 1/s | Pa | s
5430.957 | 1216.182 | 0.2220733 | 0.628319 | 1.772913e-05 | 80.8895 | 10 | 12.50593 | 3.25567e-05 | 0.1 | 8860.29 | 12.5128 | 0.0002524973 | 0.0737789 | 5567.083 | 2584.857 | 0.000158649 | 1.41087 | 117.8793
5820.88 | 1022.47 | 0.1799157 | 0.995816 | 1.85558e-05 | 115.4957 | 9.996667 | 10.17446 | 3.23157e-05 | 0.158489 | 5939.94 | 10.17976 | 0.0002497863 | 0.07115863 | 5915.083 | 2584.853 | 0.0002487413 | 1.4767 | 152.4853
6058.917 | 962.5707 | 0.160615 | 1.57827 | 1.924493e-05 | 132.097 | 10 | 9.109987 | 3.22849e-05 | 0.25119 | 3889.48 | 9.11433 | 0.000249584 | 0.07016503 | 6138.663 | 2584.87 | 0.0003939117 | 1.531657 | 169.0867
6225.92 | 1044.156 | 0.1685623 | 2.50139 | 1.994357e-05 | 142.955 | 10 | 9.563213 | 3.249573e-05 | 0.398109 | 2523.993 | 9.566177 | 0.000251358 | 0.06935897 | 6313.5 | 2584.857 | 0.0006287447 | 1.58755 | 179.9447
6418.153 | 1026.191 | 0.160093 | 3.96441 | 2.053447e-05 | 150.144 | 9.996667 | 9.092977 | 3.252073e-05 | 0.630956 | 1639.84 | 9.091893 | 0.0002515103 | 0.0688028 | 6501.003 | 2584.857 | 0.000997092 | 1.635313 | 187.1337
6757.353 | 913.5213 | 0.1352703 | 6.28319 | 2.145793e-05 | 160.339 | 10 | 7.710753 | 3.243173e-05 | 1 | 1085.402 | 7.70165 | 0.0002508023 | 0.0681444 | 6819.773 | 2584.863 | 0.00157584 | 1.710663 | 197.3283
6947.357 | 873.216 | 0.12586 | 9.95822 | 2.19742e-05 | 170.0157 | 10 | 7.199 | 3.244567e-05 | 1.5849 | 703.2697 | 7.171067 | 0.0002508197 | 0.0681618 | 7003.317 | 2584.867 | 0.002497717 | 1.756443 | 207.005
7118.003 | 870.0723 | 0.1229943 | 15.7827 | 2.225727e-05 | 181.8943 | 10 | 7.085997 | 3.231567e-05 | 2.5119 | 454.3903 | 7.010813 | 0.0002497977 | 0.0673016 | 7171.517 | 2584.853 | 0.003942493 | 1.79068 | 218.8837
7298.383 | 892.0313 | 0.1225357 | 25.0135 | 2.247363e-05 | 190.5703 | 10 | 7.178013 | 3.229267e-05 | 3.98102 | 293.9583 | 6.985543 | 0.000249771 | 0.06656467 | 7352.923 | 2584.86 | 0.006247643 | 1.83735 | 227.5597
7476.387 | 901.518 | 0.12094 | 39.6444 | 2.198937e-05 | 201.1847 | 10 | 7.389943 | 3.216757e-05 | 6.3096 | 189.9547 | 6.895703 | 0.0002487003 | 0.06598853 | 7530.63 | 2584.857 | 0.009859573 | 1.872343 | 238.174
7624.16 | 945.7687 | 0.124497 | 62.8319 | 2.02587e-05 | 215.462 | 10 | 8.513473 | 3.23626e-05 | 10 | 122.274 | 7.096473 | 0.000250142 | 0.0655712 | 7682.683 | 2584.857 | 0.0157169 | 1.921203 | 252.4513
Storage modulus | Loss modulus | Tan(delta) | Angular frequency | Oscillation torque | Step time | Temperature | Raw phase | Oscillation displacement | Frequency | Complex viscosity | Phase angle | Oscillation strain | Axial force | Complex modulus | Gap | Oscillation strain rate | Oscillation stress | Time
Pa | Pa |  | rad/s | N.m | s | °C | ° | rad | Hz | Pa.s | ° |  | N | Pa | µm | 1/s | Pa | s
589.3735 | 238.4231 | 0.02609549 | 0 | 2.527799e-06 | 0.05155664 | 0 | 1.422252 | 1.71607e-06 | 1.387779e-17 | 989.0012 | 1.423807 | 8.409635e-06 | 0.009721507 | 621.4095 | 225.2026 | 5.283999e-06 | 0.2011512 | 32.20043
679.2776 | 163.9214 | 0.04459847 | 0 | 1.96803e-06 | 6.060426 | 0.004714045 | 2.468146 | 2.976503e-06 | 0 | 657.0938 | 2.46832 | 1.239353e-06 | 0.01067749 | 654.3475 | 225.2037 | 1.234399e-06 | 0.1566026 | 26.19244
621.3732 | 196.1936 | 0.03468931 | 0 | 1.87387e-06 | 5.930648 | 0 | 1.939219 | 2.904697e-06 | 0 | 389.7864 | 1.939759 | 8.09779e-07 | 0.01160803 | 615.1897 | 225.1984 | 1.277811e-06 | 0.149101 | 26.32281
618.8539 | 90.52792 | 0.01407062 | 0 | 2.027612e-06 | 5.906048 | 0 | 0.7857195 | 2.698116e-06 | 0 | 247.495 | 0.7850053 | 1.085157e-06 | 0.01196433 | 619.0796 | 225.2026 | 2.714435e-06 | 0.1613114 | 26.34812
601.9229 | 156.7538 | 0.02017393 | 4.440892e-16 | 1.96029e-06 | 5.927676 | 0.004714045 | 1.12623 | 2.768894e-06 | 0 | 153.3462 | 1.125996 | 1.321457e-06 | 0.01210934 | 607.9253 | 225.2026 | 5.240306e-06 | 0.1558905 | 26.32432
682.7809 | 148.2197 | 0.01647027 | 0 | 2.20439e-06 | 3.897992 | 0 | 0.9285128 | 2.76633e-06 | 0 | 109.7069 | 0.9270116 | 4.238729e-07 | 0.0127032 | 689.3061 | 225.2005 | 2.66109e-06 | 0.1751696 | 28.35191
705.6891 | 161.2438 | 0.01892972 | 0 | 2.239173e-06 | 3.900105 | 0 | 1.073457 | 2.894265e-06 | 0 | 71.41971 | 1.068306 | 1.073946e-06 | 0.0131884 | 711.215 | 225.1995 | 1.069639e-05 | 0.1775658 | 28.34964
717.4221 | 83.9477 | 0.01240591 | 0 | 2.183422e-06 | 1.590579 | 0 | 0.7201545 | 2.91626e-06 | 0 | 45.42882 | 0.7007512 | 1.219371e-06 | 0.01331507 | 716.9931 | 225.2037 | 1.924821e-05 | 0.1720927 | 30.65902
721.5698 | 88.11361 | 0.007919369 | 3.552714e-15 | 2.416159e-06 | 2.080034 | 0 | 0.4822158 | 2.664941e-06 | 4.440892e-16 | 28.96826 | 0.4473257 | 1.117945e-06 | 0.01438105 | 724.598 | 225.2016 | 2.796158e-05 | 0.1885853 | 31.80915
732.0947 | 68.41531 | 0.004900248 | 0 | 2.360927e-06 | 2.12067 | 0 | 0.3909619 | 2.823171e-06 | 0 | 18.52548 | 0.2767301 | 1.534595e-06 | 0.01335582 | 734.4178 | 225.1915 | 6.083903e-05 | 0.1776256 | 31.82044
732.9257 | 59.74292 | 0.004974017 | 0 | 2.561745e-06 | 0.7210636 | 0 | 0.6698436 | 2.920808e-06 | 0 | 11.68928 | 0.2805518 | 7.928964e-07 | 0.01412705 | 734.4626 | 225.2082 | 4.982429e-05 | 0.1783088 | 32.96162