## README
7th November 2022
Author: Alexandra Snowdon
Data collected: February - July 2022
This workbook contains structural data of marine biofims grown on three different surfaces, taken using Optical Coherence Tomography (OCT). Structural data includes average thickness (mm), maximum thickness (mm), roughness coefficient (Ra*) and percent cover (%).
The three surfaces investigated were a foul-release coating (FRC), an anti-corrosive primer (ACP) with no antifouling properties and sanded, uncoated PVC coupons.
Preparation of surfaces: Grey PVC coupons (40 mm diameter) were sanded with P80 sandpaper and then coated with paints provided by AkzoNobel: a foul release coating (FRC) and an anti-corrosive primer (ACP) with no antifouling properties. Paint was applied using a synthetic paint brush. Sanded and uncoated PVC coupons were also used as a test surface. The coupons were attached to 6" x 4" glass plates using double sided tape and then horizontally immersed in a natural seawater tank at Newcatsle University's Dove Laboratory (Cullercoats, UK). The surfaces were left to foul for 3-months: February - April 2022.
OCT 2D-scans and 3D-scans were taken of the marine biofilms before and after exposure to testing on a rheometer. In this workbook, data from 3D-scans is presented.
Raw .oct files were loaded into MATLAB and custom scripts produced by Stefania Fabbri were ran. The outputted data included thickness measurements, percent cover and a roughness coefficient. For more details on these please view the Supplementary Information provided.
There is a worksheet for each surafec type: FRC, ACP and PVC. On each sheet there is 'Before' and 'After' data. Averages are also presented as are the % differences between 'Before' and 'After'.
The 'SUMMARY' worksheet gives overall average structural data for the three surface types.

## FRC
Dovelab Biofilms grown from 24th Feb - 19th April 2022
2 coupons in total
BEFORE>>> | [5 empty] | AFTER>>> | [5 empty] | % DIFFERENCE
| Coupon number | Average thickness (mm) | Max thickness (mm) | Ra* | % cover |  | Coupon number | Average thickness (mm) | Max thickness (mm) | Ra* | % cover | Average thickness (mm) | Max thickness (mm) | Ra* | % cover
| 1 | 0.58221 | 0.78404 | 0.12795 | 99.3847 |  | 1 | 0.25535 | 0.4209 | 0.19484 | 98.9049 | 56.14125 | 46.31651 | -52.27823 | 0.4827705
| 1 | 0.31358 | 0.49243 | 0.26624 | 98.1721 |  | 1 | 0.13438 | 0.27785 | 0.3284 | 92.6522 | 57.1465 | 43.57574 | -23.34736 | 5.622677
| 2 | 0.29688 | 0.49793 | 0.25035 | 98.6302 |  | 2 | 0.14644 | 0.30811 | 0.30883 | 95.837 | 50.67367 | 38.12182 | -23.3593 | 2.831993
| 2 | 0.28667 | 0.45932 | 0.25242 | 97.9537 |  | 2 | 0.2103 | 0.32187 | 0.17722 | 99.149 | 26.64039 | 29.92467 | 29.79162 | -1.22027
AVGS |  | 0.369835 | 0.55843 | 0.22424 | 98.535175 | AVGS |  | 0.1866175 | 0.3321825 | 0.2523225 | 96.635775 | 49.54034 | 40.51493 | -12.52341 | 1.927637

## ACP
Dovelab Biofilms grown from 24th Feb - 19th April 2022
11 coupons in total
BEFORE>>> | [5 empty] | AFTER>>> |  |  |  | % DIFFERENCE OF TOTAL AVERAGES
Coupon number | Average thickness (mm) | Max thickness (mm) | Ra* | % cover |  | Average thickness (mm) | Max thickness (mm) | Ra* | % cover | Average thickness (mm) | Max thickness (mm) | Ra* | % cover
1 | 1.3554 | 2.2091 | 0.24005 | 94.0278 |  | 0.11073 | 0.29986 | 0.45746 | 64.9289 | 68.29693 | 70.40125 | 17.39677 | 4.223436
1 | 0.74198 | 1.4938 | 0.34156 | 93.4888 |  | 0.25019 | 0.45942 | 0.35092 | 95.1421
1 | 0.71709 | 1.502 | 0.35424 | 91.9423 |  | 0.14946 | 0.32462 | 0.4197 | 75.357
| 0.9381567 | 1.734967 | 0.31195 | 93.15297 |  | 0.49687 | 0.71526 | 0.14811 | 99.0807
2 | 1.1923 | 1.9532 | 0.40914 | 97.8001 |  | 0.81848 | 1.1362 | 0.22936 | 99.2035
2 | 0.95533 | 1.37 | 0.28279 | 93.9469 |  | 0.20854 | 0.37689 | 0.24631 | 97.5095
2 | 0.8474 | 1.3095 | 0.39727 | 92.4234 |  | 0.07667 | 0.19257 | 0.42837 | 77.2528
| 0.9983433 | 1.544233 | 0.3630667 | 94.72347 |  | 0.3101 | 0.48693 | 0.14054 | 99.0876
3 | 1.3093 | 2.0192 | 0.19625 | 98.9781 |  | 0.53904 | 0.68225 | 0.09087 | 98.8167
3 | 0.52116 | 1.0921 | 0.39824 | 93.6719 |  | 0.22714 | 0.41265 | 0.23812 | 98.6671
3 | 0.72721 | 1.3562 | 0.48009 | 89.3476 |  | 0.4846 | 0.69325 | 0.14107 | 99.255
| 0.8525567 | 1.489167 | 0.3581933 | 93.9992 |  | 0.31181 | 0.52544 | 0.22534 | 97.3823
4 | 1.2212 | 2.1513 | 0.34949 | 97.5793 |  | 0.13903 | 0.28335 | 0.37809 | 88.0281
4 | 1.2588 | 2.1925 | 0.34254 | 96.7679 |  | 0.27801 | 0.41815 | 0.25927 | 91.107
4 | 1.523 | 2.2558 | 0.19905 | 97.2902 |  | 0.16725 | 0.31637 | 0.38075 | 92.9399
| 1.334333 | 2.199867 | 0.2970267 | 97.21247 |  | 0.15262 | 0.34938 | 0.39761 | 78.1271
5 | 1.0749 | 2.0137 | 0.38907 | 95.2973 |  | 0.14599 | 0.34387 | 0.41528 | 77.8071
5 | 1.1816 | 2.099 | 0.34433 | 97.3199 |  | 0.61144 | 0.77853 | 0.12902 | 99.3035
5 | 0.96706 | 1.7992 | 0.26203 | 96.1331 |  | 0.62221 | 0.84456 | 0.13515 | 98.2338
| 1.07452 | 1.970633 | 0.33181 | 96.2501 |  | 0.099266 | 0.28885 | 0.42213 | 71.0387
6 | 1.1671 | 1.6258 | 0.16546 | 98.9514 |  | 0.44593 | 0.685 | 0.18146 | 98.6474
6 | 0.47338 | 0.92984 | 0.34479 | 91.6001 |  | 0.43633 | 0.58596 | 0.19035 | 99.0265
6 | 0.63034 | 1.0976 | 0.25528 | 98.7376 |  | 0.46 | 0.60247 | 0.18915 | 98.9
| 0.75694 | 1.217747 | 0.2551767 | 96.4297 |  | 0.4887 | 0.63823 | 0.1574 | 98.1507
7 | 0.4227 | 0.8308 | 0.38934 | 88.9352 | AVGS | 0.33460025 | 0.5183358 | 0.2646596 | 91.37471
7 | 0.68698 | 0.97385 | 0.22531 | 94.605
7 | 0.99531 | 1.5928 | 0.32404 | 99.0025
| 0.7016633 | 1.132483 | 0.3128967 | 94.1809
8 | 1.4512 | 1.8624 | 0.18878 | 98.5341
8 | 1.6882 | 2.077 | 0.13522 | 95.8361
8 | 0.93128 | 2.077 | 0.60304 | 95.0082
| 1.356893 | 2.005467 | 0.3090133 | 96.45947
9 | 1.4132 | 2.0467 | 0.25879 | 99.3291
9 | 1.3595 | 2.066 | 0.27851 | 98.0534
9 | 1.281 | 2.4952 | 0.37763 | 99.1467
| 1.351233 | 2.202633 | 0.3049767 | 98.84307
10 | 1.5234 | 1.7771 | 0.090432 | 97.7345
10 | 1.6532 | 2.1348 | 0.27168 | 97.6059
10 | 0.64846 | 2.2998 | 0.60393 | 92.6747
| 1.08593 | 2.03845 | 0.347181 | 95.2046
11 | 1.6378 | 2.3494 | 0.28359 | 96.7747
11 | 0.37712 | 0.69325 | 0.38089 | 83.7873
11 | 1.4622 | 2.1403 | 0.3348 | 98.4034
| 1.15904 | 1.72765 | 0.3330933 | 92.98847
TOTAL AVGS | 1.055419 | 1.751209 | 0.3203986 | 95.40404

## PVC
Dovelab Biofilms grown from 24th Feb - 19th April 2022
12 coupons in total
BEFORE>>> | [5 empty] | AFTER>>> |  |  |  |  | % DIFFERENCE OF TOTAL AVERAGES
Coupon number | Average thickness (mm) | Max thickness (mm) | Ra* | % cover |  | Average thickness (mm) | Max thickness (mm) | Ra* | % cover | Average thickness (mm) | Max thickness (mm) | Ra* | % cover
1 | 1.2435 | 1.5983 | 0.13506 | 99.4122 |  | 0.097814 | 0.20357 | 0.34283 | 76.203 | 72.68947 | 71.67243 | -18.08372 | 3.54079
1 | 1.0153 | 1.4663 | 0.19371 | 99.4023 |  | 0.20873 | 0.33562 | 0.27307 | 98.2155
1 | 1.2343 | 1.6011 | 0.14632 | 99.4111 |  | 0.16621 | 0.38514 | 0.39515 | 85.8282
2 | 0.47142 | 0.75928 | 0.31525 | 91.0764 |  | 0.26542 | 0.43741 | 0.24432 | 98.8373
2 | 1.119 | 1.5048 | 0.17123 | 96.4722 |  | 0.21996 | 0.3989 | 0.29898 | 97.4744
2 | 1.3786 | 1.934 | 0.1233 | 99.2898 |  | 0.23721 | 0.4099 | 0.27127 | 98.351
3 | 1.49 | 2.198 | 0.19744 | 97.7296 |  | 0.27314 | 0.4264 | 0.23994 | 98.4185
3 | 1.3484 | 2.0275 | 0.16932 | 99.1906 |  | 0.12792 | 0.26685 | 0.35305 | 87.6581
3 | 1.6009 | 2.2696 | 0.19538 | 96.5459 |  | 0.51322 | 0.65474 | 0.12376 | 99.1643
4 | 1.4895 | 2.1293 | 0.2054 | 96.5976 |  | 0.35601 | 0.49793 | 0.19262 | 98.7687
4 | 1.2317 | 1.8047 | 0.21032 | 98.494 |  | 0.36956 | 0.49243 | 0.15385 | 99.0644
4 | 1.5705 | 2.2228 | 0.17259 | 96.1579 |  | 0.68372 | 0.87482 | 0.18734 | 99.0811
5 | 1.3982 | 2.0082 | 0.21892 | 98.7824 |  | 0.90758 | 1.1967 | 0.14393 | 99.3542
5 | 1.1852 | 1.8817 | 0.25814 | 99.0521 |  | 0.19971 | 0.42365 | 0.43324 | 82.3583
5 | 1.1632 | 1.8019 | 0.18308 | 99.1952 |  | 0.91552 | 1.1802 | 0.14944 | 99.0487
6 | 1.2975 | 1.7441 | 0.12765 | 98.8789 |  | 0.3694483 | 0.5456173 | 0.2535193 | 94.52171
6 | 1.5623 | 2.0165 | 0.10489 | 98.1807
6 | 1.5566 | 2.0165 | 0.1059 | 98.6378
7 | 1.3457 | 2.0963 | 0.25748 | 98.6912
7 | 1.6994 | 2.2586 | 0.18222 | 96.8743
7 | 1.2683 | 1.9477 | 0.32322 | 98.7202
8 | 1.1635 | 1.9285 | 0.43191 | 98.3464
8 | 1.3031 | 1.7606 | 0.27286 | 98.3769
8 | 1.1692 | 1.8102 | 0.27786 | 98.3933
9 | 1.3808 | 2.2008 | 0.45385 | 95.5346
9 | 1.4469 | 1.7799 | 0.16899 | 98.055
9 | 1.6638 | 1.989 | 0.14403 | 97.9014
10 | 1.6178 | 2.1678 | 0.22751 | 93.3095
10 | 1.0357 | 1.7881 | 0.45288 | 97.1386
10 | 1.3803 | 1.7524 | 0.21462 | 94.8293
11 | 1.1377 | 1.8074 | 0.2227 | 99.2982
11 | 1.1953 | 1.8047 | 0.15697 | 99.2264
11 | 1.636 | 2.187 | 0.13323 | 99.0269
12 | 1.3433 | 2.0027 | 0.2195 | 98.4872
12 | 1.3169 | 1.934 | 0.2217 | 99.0761
12 | 1.3585 | 1.9725 | 0.23413 | 96.9826
Total AVGS | 1.352769 | 1.9261 | 0.2146946 | 97.99138 | #REF!

## SUMMARY
AVG % DIFFERENCE
| Average thickness (mm) | Max thickness (mm) | Ra* | % cover
FRC | 41.79156 | 35.3674 | -5.398145 | 4.069044
ACP | 68.40499 | 70.38986 | 16.49717 | 4.59597
PVC | 72.68947 | 71.67243 | -18.08372 | 3.54079
STRUCTURAL DATA AVERAGES |  |  |  | STRUCTURAL DATA STANDARD DEVIATION
| % coverage |  |  |  | % coverage
| Before | After |  |  | before | after
PVC | 97.99138 | 94.52171 |  | PVC | 1.431857 | 5.621143
FRC | 98.535175 | 94.52171 |  | FRC | 0.547873 | 2.644435
ACP | 95.40404 | 91.0193 |  | ACP | 1.625899 | 1.42165
| thickness |  |  |  | thickness
| before | after |  |  | before | after
PVC | 1.352769 | 0.3694483 |  | PVC | 0.180544 | 0.2558378
FRC | 0.369835 | 0.1866175 |  | FRC | 0.1229905 | 0.0490612
ACP | 1.055419 | 0.3334598 |  | ACP | 0.2216904 | 0.05544
| roughnhess coefficient |  |  |  | roughnhess coefficient
| before | after |  |  | before | after
PVC | 0.2146946 | 0.2535193 |  | PVC | 0.08644693 | 0.09351494
FRC | 0.22424 | 0.2523225 |  | FRC | 0.05592765 | 0.06694309
ACP | 0.3203986 | 0.2675419 |  | ACP | 0.02946947 | 0.01553