## README
7th November 2022
Author: Alexandra Snowdon
Data collected: Febuary - July 2022
This workbook contains data from creep experiments on marine biofilms grown on different surfaces.
Marine biofilms were grown statically on 40 mm diameter coupons in a natural seawater tank within the Dove Laboratory (Newcastle University, Cullercoats, UK) from February - April 2022
Three surfaces were investigated: a foul release coating (FRC), anti-corrosive primer (ACP) and sanded PVC.
The rheometer was a HR10 TA Instruments model, fitted with a sandblasted 40-mm diameter top-plate geometry.
A Peltier-plate was also used and set to 10 degrees as this was themperature the biofilms had been grown at.
To normalise for variation in biofilm thickness the biofilms were compressed to a normal force of 0.1N and this set the gap height. Creep experiments were executed across the linear and non-linear regime at shear stress values ranging from 0.5 Pa to 20 Pa. A constant stress was applied for 60 seconds and then removed. During the latter part of the experiment the recovery response is followed. Strain is plotted as a function of time and the shear modulus (G), viscosity (n) and elastic relaxation time can be calculated using equations presented in Gloag et al., 2018.
The 'Creep data' worsheet includes the calculated shear modulus (G), viscosity (n) and elastic relaxation time for all surface types. Creep experiments were executed at different levels of shear stress. The equatons to calculate G and n were taken from Gloag et al., 2018 and are written in the top left corner of the worksheet; on the right there is a figure depicting the calculations too.
The 'Creep compliance' worksheet shows the creep-compliance curves at each shear stress value applied for the different surfaces. This helps identify the linear viscoelastic region (LVR) as well as validate the LVR determined by the amplitude sweeps.
AVGS is a summary sheet. The figure show the average G, n and elastic relaxation time for each coupon type using data within the LVR.

## Creep data
Using equations from Gloag et al., 2018
coupon | applied stress | slope of linear viscous region (radians) | length of elastic recovery response (in radians) | G (Pa) | n (Pa s) | elastic relaxation time (seconds) | elastic relaxation time (minutes)
FRC | 0.25 |  | 7.98255e-05 | 3131.831
FRC | 0.5 | 1.334915e-06 | 0.000132704 | 3767.784 | 374555.7 | 99.41009 | 1.656835
FRC | 0.75 | 9.455383e-07 | 0.000183376 | 4089.957 | 793199 | 193.9382 | 3.232303
FRC | 1 | 1.810507e-06 | 0.000234833 | 4258.345 | 552331.3 | 129.7056 | 2.16176
FRC | 1.5 | 1.38744e-06 | 0.000382476 | 3921.815 | 1081127.7 | 275.6703 | 4.594504
FRC | 1.75 | 2.881765e-06 | 0.000466151 | 3754.148 | 607266.7 | 161.7588 | 2.695981
FRC | 2 | 2.513697e-06 | 0.000506824 | 3946.143 | 795640.8 | 201.6249 | 3.360415
FRC | 5 | 9.715469e-06 | 0.001433413 | 3488.178 | 514643.2 | 147.5393 | 2.458988
FRC | 10 | 1.383813e-05 | 0.0033298 | 3003.183 | 722641.2 | 240.6251 | 4.010418
FRC | 20 | 0.004545172 | 0.004401 | 4544.422 | 4400.274 | from creep there was no elastic recovery which shows the biofilm was fluid
AVG (LVR) |  |  |  | 3956.365 | 680175.7 | 177.018 | 2.9503
PVC1 | 0.5 |  | 7.8564e-05 | 6364.238
PVC1 | 0.75 | 1.446344e-06 | 0.000116065 | 6461.896 | 518548.8 | 80.24716 | 1.337453
PVC1 | 1 | 1.819638e-06 | 0.000169431 | 5902.108 | 549560 | 93.11249 | 1.551875
PVC1 | 1 | 3.522044e-06 | 0.000150662 | 6637.374 | 283926 | 42.77686 | 0.7129477
PVC1 | 1.25 | 3.059239e-06 | 0.000211781 | 5902.324 | 408598.4 | 69.2267 | 1.153778
PVC1 | 1.5 | 2.555398e-06 | 0.000191716 | 7824.073 | 586992.8 | 75.02394 | 1.250399
PVC1 | 1.75 | 2.64856e-06 | 0.000261066 | 6703.286 | 660736.5 | 98.56904 | 1.642817
PVC1 | 2 | 3.786089e-06 | 0.000275333 | 7263.931 | 528249.6 | 72.72227 | 1.212038
PVC1 | 5 | 1.063905e-05 | 0.000751039 | 6657.444 | 469966.7 | 70.59266 | 1.176544
PVC1 | 10 | 1.928258e-05 | 0.00164154 | 6091.841 | 518602.9 | 85.13074 | 1.418846
AVG(LVR) |  |  |  | 6705.516 | 503010.5 | 75.23855 | 1.253976
PVC2 | 0.5
PVC2 | 0.75 | 2.048442e-06 | 8.32011e-05 | 9014.304 | 366132 | 40.61678 | 0.6769463
PVC2 | 1 | 1.813134e-06 | 0.000113093 | 8842.28 | 551531.1 | 62.3743 | 1.039572
PVC2 | 1.25 | 1.92152e-06 | 0.000164881 | 7581.225 | 650526.7 | 85.8076 | 1.430127
PVC2 | 1.5 | 2.108525e-06 | 0.000153893 | 9747.032 | 711397.7 | 72.98608 | 1.216435
PVC2 | 1.75 | 2.29798e-06 | 0.000159425 | 9408.813 | 652747.3 | 69.37615 | 1.156269
PVC2 | 1.75
PVC2 | 2
PVC2 | 5 | 3.531901e-06 | 0.000493277 | 10136.29 | 1415668.2 | 139.6633 | 2.327722
PVC2 | 10 | 1.273994e-05 | 0.00124938 | 8003.97 | 784932.8 | 98.06793 | 1.634466
AVG(LVR) |  |  |  | 8961.988 | 733276.5 | 81.27031 | 1.354505
PVC3 | 0.5 | 1.273994e-05 | 6.658975e-06 | 75086.63 | 39246.64 | 0.5226848 | 0.008711413
PVC3 | 0.75
PVC3 | 1 | 4.050008e-06 | 0.000144147 | 6937.363 | 246913.1 | 35.59178 | 0.5931963
PVC3 | 1.25 | 3.692945e-06 | 0.000172582 | 7242.934 | 338483.3 | 46.73289 | 0.7788816
PVC3 | 1.5 | 2.363064e-06 | 0.00023735 | 6319.781 | 634769 | 100.4416 | 1.674027
PVC3 | 1.75 | 3.552133e-06 | 0.000287188 | 6093.569 | 492661.8 | 80.84946 | 1.347491
PVC3 | 2 | 2.27332e-06 | 0.000302894 | 6602.97 | 879770.5 | 133.2386 | 2.220643
PVC3 | 5 | 7.963816e-06 | 0.00086363 | 5789.516 | 627839.7 | 108.4442 | 1.807404
PVC3 | 10 | 1.4245e-05 | 0.00179924 | 5557.902 | 702000.5 | 126.3067 | 2.105112
AVG(LVR) |  |  |  | 6363.434 | 560348.3 | 90.22934 | 1.503822
ACP1 | 0.5 | na | na | na | na | na | na
ACP1 | 0.75 | na | na | na | na | na | na
ACP1 | 1 | 1.526046e-06 | 0.000146424 | 6829.482 | 655288 | 95.9499 | 1.599165
ACP1 | 1.25 | 2.435243e-06 | 0.000226821 | 5510.954 | 513295.7 | 93.141 | 1.55235
ACP1 | 1.5 | 2.15818e-06 | 0.000200034 | 7498.725 | 695030.2 | 92.68644 | 1.544774
ACP1 | 1.75 | 3.046709e-06 | 0.000280113 | 6247.479 | 574390.3 | 91.93954 | 1.532326
ACP1 | 2 | 8.836448e-06 | 0.000327974 | 6098.044 | 226335.3 | 37.11605 | 0.6186008
ACP1 | 5 | 3.249823e-05 | 0.00092593 | 5399.976 | 153854.5 | 28.49171 | 0.4748618
ACP1 | 10 | 4.981412e-05 | 0.0022229 | 4498.628 | 200746.3 | 44.6239 | 0.7437316
ACP1 | 20 | 0.0001689062 | 0.0062411 | 3204.563 | 118408.9 | 36.95009 | 0.6158348
AVG(LVR) |  |  |  | 5660.981 | 392168.7 | 65.11233 | 1.085205
Shear modulus = stress (Pa) /length of the elastic recovery response,
where stress is the applied shear stress, and elastic recovery response is the initial drop (delta y) after stress is removed
Viscosity (Pa s) = stress (Pa)/ slope of the linear viscous region,
where stress is the applied shear stress and the linear viscous region is typically towards the end of the creep curve, before recovery and R2 is > 0.95

## AVGS
AVERAGES
| G (Pa) | n (Pa) | elastic relaxation time (secs) | elastic relaxation time (mins)
PVC | 7257.31 | 509463.5 | 71.23214 | 1.187202
FRC | 3780.253 | 723835.7 | 192.9803 | 3.216338
ACP | 6521.66 | 609501.1 | 93.42922 | 1.557154
STANDARD DEVIATIONS
| sd G | sd n | sd time
PVC | 1199.618 | 131506.8 | 18.82978
FRC | 389.4822 | 179041 | 20.37952
ACP | 732.481 | 70533.51 | 20.34782