## 100-300 μm data
1S | [17 empty] | 5S | [12 empty] | Figure AX
100-300 μm bed | [17 empty] | 100-300 μm bed | [12 empty] | Zones | A | B | C | D | E
[31 empty] | 1S | 14.51% | 39.47% | 45.13% | 0.5796% | 0.3065% | 0.8861%
| Number of particles |  | 152355 | [7 empty] | Average diameter |  |  |  | StndDev |  |  | Number of particles |  | 59607 | [5 empty] | Average diameter (volume-weighted) |  |  |  | StndDev | 5S | 40.59% | 53.93% | 3.909% | 0.1929% | 1.376% | 1.569%
[11 empty] | V_i*EqDiam_i |  | 217.0746 | μm | 0.7759245 | [10 empty] | V_i*EqDiam_i |  | 233.6928 | μm | 1.243475
| Eq Diam | [9 empty] | V_i*Length_i |  | 412.7526 | μm | 1.510958 |  |  | Eq Diam | [7 empty] | V_i*Length_i |  | 395.8084 | μm | 2.14043
| <100 | 100-200 | 200-300 | 300-400 | 400-500 | >600 | 600-700 | >700 |  |  | V_i*Width_i |  | 188.918 | μm | 0.6788827 |  |  | <100 | 100-200 | 200-300 | 300-400 | 400-500 | >600 | 600-700 | >700 | V_i*Width_i |  | 209.9 | μm | 1.132761
Dimensionless analysis | [10 empty] | V_i*Breadth_i |  | 275.5108 | μm | 0.9599142 | Dimensionless analysis | [9 empty] | V_i*Breadth_i |  | 283.6716 | μm | 1.500576
Particle number [%] | 60.17% | 30.47% | 8.478% | 0.8743% | 0.001969% | 0% | 0% | 0% |  |  | V_i*N.F.Diam |  | 92.69803 | μm | 0.3457637 | Particle number [%] |  | 9.024% | 62.26% | 25.52% | 3.188% | 0.003355% | 0% | 0% | 0% | V_i*N.F.Diam |  | 117.2821 | μm | 0.65938
Volume coverage [%] | 3.876% | 36.42% | 48.26% | 11.38% | 0.05642% | 0% | 0% | 0% | [7 empty] | Volume coverage [%] |  | 0.5756% | 30.23% | 54.24% | 14.92% | 0.03294% | 0% | 0% | 0%
Volumetric average diameter |  |  |  | 217.3221 | [11 empty] | Volumetric average diameter |  |  |  |  | 233.6129
Arithmetic average diameter |  |  |  | 100.0607 | [7 empty] | Min | Max | Vol Average |  | Arithmetic average diameter |  |  |  |  | 172.8849 | [5 empty] | Min | Max | Vol Average
[11 empty] | Legth | 0.00652711 | 1.28613 | 0.4127526 | mm | [10 empty] | Legth | 0.0183911 | 0.910726 | 0.3958084 | mm
Sphericity | <0.3 | 0.3-0.4 | 0.4-0.5 | 0.5-0.6 | 0.6-0.7 | 0.7-0.8 | 0.8-0.9 | 0.9-1.0 | >1.0 |  | Width | 0.00652711 | 0.396603 | 0.188918 | mm | Sphericity | <0.3 | 0.3-0.4 | 0.4-0.5 | 0.5-0.6 | 0.6-0.7 | 0.7-0.8 | 0.8-0.9 | 0.9-1.0 | >1.0 | Width | 0.0130543 | 0.440308 | 0.2099 | mm
Dimensionless analysis | [10 empty] | Shape3d | 1.00555 | 8.19658 | 2.204658 |  | Dimensionless analysis | [9 empty] | Shape3d | 1.00555 | 5.13883 | 1.890123
Particle number [%] | 0% | 0.008533% | 0.8034% | 6.966% | 18.99% | 22.67% | 14.2% | 16.2% | 20.16% |  | Breadth | 0.00596171 | 0.617173 | 0.2755108 | mm | Particle number [%] | 0% | 0% | 0.04362% | 2.636% | 17.81% | 43.79% | 31.92% | 2.149% | 1.654% | Breadth | 0.0174312 | 0.547772 | 0.2836716 | mm
Volume coverage [%] | 0% | 0.02291% | 2.172% | 17.05% | 40.18% | 34.76% | 5.499% | 0.2542% | 0.05362% |  | ShapeVA3d | 0.239733 | 24.3529 | 3.605909 |  | Volume coverage [%] | 0% | 0% | 0.1297% | 5.15% | 26.51% | 47.47% | 20.63% | 0.1139% | 0.001636% | ShapeVA3d | 0.751718 | 13.6332 | 2.726175
[11 empty] | Sphericity | 0.344998 | 1.60975 | 0.6752236 | 0.001829393 | [10 empty] | Sphericity | 0.418602 | 1.0998 | 0.7332966 | 0.002876448
[15 empty] | Stnd Dev | [14 empty] | Stnd Dev
Zone population | [15 empty] | Zone population
Zones | A | B1_1 | B1_2 | B2_1 | B2_2 | C | D | E | [7 empty] | Zones | A | B1_1 | B1_2 | B2_1 | B2_2 | C | D | E
Population | 22106 | 0 | 26342 | 0 | 33798 | 68759 | 883 | 467 |  | 60140 | 82246 |  |  | 56342 | 32149 | Population | 24193 | 0 | 22562 | 0 | 9587 | 2330 | 115 | 820
Particle number [%] | 14.51% | 0% | 17.29% | 0% | 22.18% | 45.13% | 0.5796% | 0.3065% | [7 empty] | Particle number [%] | 40.59% | 0% | 37.85% | 0% | 16.08% | 3.909% | 0.1929% | 1.376%
Blott analysis | [15 empty] | Blott analysis
|  | 0% | 1.315% | 22.13% |  | 50.22% | [11 empty] | 0% | 0.1568% | 10.95% |  | 73.28%
Figure AY ->
I/L | 1 | 0% | 0.7795% | 9.356% | 11.16% | 2.063% | [9 empty] | I/L | 1 | 0% | 0.107% | 5.913% | 19.98% | 5.443%
| 0.8 | 0% | 0.5356% | 12.77% | 26.8% | 10.18% |  | 48.15% | [8 empty] | 0.8 | 0% | 0.0498% | 5.037% | 29.04% | 18.82% |  | 67.84%
| 0.6 | 0% | 0.05438% | 3.126% | 12.44% | 9.049% |  | 21.48% | [8 empty] | 0.6 | 0% | 0.003689% | 0.6289% | 6.04% | 8.567% |  | 14.61%
| 0.4 | 0% | 0% | 0.06592% | 0.562% | 1.048% |  | 1.61% | [8 empty] | 0.4 | 0% | 0% | 0.001844% | 0.08668% | 0.2822% |  | 0.3689%
| 0.2 | 0% | 0% | 0% | 0% | 0% | [10 empty] | 0.2 | 0% | 0% | 0% | 0% | 0%
| 0 | 0.2 | 0.4 | 0.6 | 0.8 | 1 | [10 empty] | 0 | 0.2 | 0.4 | 0.6 | 0.8 | 1
|  |  |  | S/I | [15 empty] | S/I
|  |  | 3.247% | [15 empty] | 0.6344%

## 300-500 μm data
1S | [16 empty] | 5S | [12 empty] | Figure 34
300-500 μm bed | [16 empty] | 300-500 μm bed | [12 empty] | Zones | A | B | C | D | E
[30 empty] | 1S | 0.6766% | 25.08% | 60.89% | 12.84% | 0.5148%
| Number of particles |  | 20397 | [6 empty] | Average diameter |  |  |  | StndDev |  |  | Number of particles |  | 8424 |  |  |  |  | Average diameter |  |  |  | StndDev |  | 5S | 2.208% | 59.27% | 18.91% | 18.15% | 1.46%
[10 empty] | V_i*EqDiam_i |  | 415.9253 | μm | 9.732543 | [9 empty] | V_i*EqDiam_i |  | 430.5827 | μm | 11.50062
| Eq Diam | [8 empty] | V_i*Length_i |  | 747.09 | μm | 17.59461 |  | Eq Diam | [7 empty] | V_i*Length_i |  | 710.4921 | μm | 19.17792
| <100 | 100-200 | 200-300 | 300-400 | 400-500 | 500-600 | 600-700 | >700 |  | V_i*Width_i |  | 352.4339 | μm | 8.17892 |  | <100 | 100-200 | 200-300 | 300-400 | 400-500 | 500-600 | 600-700 | >700 | V_i*Width_i |  | 373.954 | μm | 10.15232
Dimensionless analysis | [9 empty] | V_i*Breadth_i |  | 516.7568 | μm | 11.48908 | Dimensionless analysis | [8 empty] | V_i*Breadth_i |  | 518.5034 | μm | 13.3327
Particle number [%] | 55.51% | 7.825% | 8.148% | 16.48% | 9.83% | 2.123% | 0.07844% | 0.009805% |  | V_i*N.F.Diam |  | 178.135 | μm | 4.25517 | Particle number [%] | 16.81% | 3.229% | 10.17% | 34.9% | 28.56% | 6.28% | 0.04748% | 0% | V_i*N.F.Diam |  | 208.5224 | μm | 6.060177
Volume coverage [%] | 0.2904% | 1.233% | 6.793% | 34.01% | 41.2% | 15.22% | 0.8983% | 0.3556% | [6 empty] | Volume coverage [%] | 0.008046% | 0.2871% | 3.421% | 29.98% | 48.59% | 17.51% | 0.2013% | 0%
Volumetric average diameter |  |  |  | 415.6314 | [10 empty] | Volumetric average diameter |  |  |  | 430.2058
Arithmetic average diameter |  |  |  | 174.028 | [6 empty] | Min | Max | Vol Average |  | Arithmetic average diameter |  |  |  | 324.2047 | [5 empty] | Min | Max | Vol Average
[10 empty] | Legth | 0.0169906 | 1.77135 | 0.74709 | mm | [9 empty] | Legth | 0.0183911 | 1.45136 | 0.7104921 | mm
Sphericity | <0.4 | 0.4-0.5 | 0.5-0.6 | 0.6-0.7 | 0.7-0.8 | 0.8-0.9 | 0.9-1.0 | >1.0 |  | Width | 0.0107011 | 0.688862 | 0.3524339 | mm | Sphericity | <0.4 | 0.4-0.5 | 0.5-0.6 | 0.6-0.7 | 0.7-0.8 | 0.8-0.9 | 0.9-1.0 | >1.0 | Width | 0.0130543 | 0.595205 | 0.373954 | mm
Dimensionless analysis | [9 empty] | Shape3d | 1.00555 | 5.88083 | 2.151947 |  | Dimensionless analysis | [8 empty] | Shape3d | 1.0885 | 5.40564 | 1.913816
Particle number [%] | 0.004903% | 0.4707% | 5.128% | 19.65% | 25.37% | 13.56% | 17.05% | 18.77% |  | Breadth | 0.00767894 | 1.07342 | 0.5167568 | mm | Particle number [%] | 0.01187% | 0.03561% | 2.742% | 23.39% | 52.64% | 6.909% | 2.73% | 11.55% | Breadth | 0.0172887 | 0.819801 | 0.5185034 | mm
Volume coverage [%] | 0.0007365% | 0.5858% | 7.755% | 40.92% | 47.49% | 3.21% | 0.03622% | 0.006324% |  | ShapeVA3d | 0.431111 | 17.4665 | 3.164898 |  | Volume coverage [%] | 0.004413% | 0.006583% | 2.522% | 25.55% | 65.99% | 5.922% | 0.0007266% | 0.0008298% | ShapeVA3d | 0.751718 | 16.9981 | 2.714856
[10 empty] | Sphericity | 0.385417 | 1.32374 | 0.6948508 | 0.01325147 | [9 empty] | Sphericity | 0.388926 | 1.0998 | 0.7260713 | 0.01632881
[14 empty] | Stnd Dev | [13 empty] | Stnd Dev
Zone population | [14 empty] | Zone population
Zones | A | B1_1 | B1_2 | B2_1 | B2_2 | C | D | E | [6 empty] | Zones | A | B1_1 | B1_2 | B2_1 | B2_2 | C | D | E
Population | 138 | 0 | 3553 | 0 | 1563 | 12419 | 2619 | 105 | 5116 | 5254 |  |  | 5179 | 4993 | Population | 186 | 0 | 4131 | 0 | 862 | 1593 | 1529 | 123
Particle number [%] | 0.6766% | 0% | 17.42% | 0% | 7.663% | 60.89% | 12.84% | 0.5148% | [6 empty] | Particle number [%] | 2.208% | 0% | 49.04% | 0% | 10.23% | 18.91% | 18.15% | 1.46%
|  | 25.08% | [14 empty] | 59.27%
Blott analysis | [5 empty] | 9293 | -> Zone C, sub 100 microm particle population | [7 empty] | Blott analysis | [5 empty] | 1367 | -> Zone C, sub 100 microm particle population
74.83%
|  | 0% | 3.427% | 25.45% |  | 51.22%
[17 empty] | 0% | 0.9561% | 17.49% |  | 70.12% | [7 empty] | Figure 35 ->
I/L | 1 | 0% | 1.961% | 11.03% | 13.74% | 2.656%
| 0.8 | 0% | 1.466% | 14.42% | 25.27% | 9.554% |  | 48.56% | [6 empty] | I/L | 1 | 0% | 0.5708% | 8.576% | 20.51% | 5.808%
| 0.6 | 0% | 0.08815% | 3.416% | 9.388% | 5.972% |  | 15.36% | [7 empty] | 0.8 | 0% | 0.3853% | 8.918% | 28.24% | 15.57% |  | 64.31%
| 0.4 | 0% | 0% | 0.06612% | 0.3196% | 0.6501% |  | 0.9697% | [7 empty] | 0.6 | 0% | 0.01427% | 1.07% | 5.08% | 4.951% |  | 10.03%
| 0.2 | 0% | 0% | 0% | 0% | 0% | [9 empty] | 0.4 | 0% | 0% | 0.02854% | 0.04281% | 0.2426% |  | 0.2854%
| 0 | 0.2 | 0.4 | 0.6 | 0.8 | 1 | [9 empty] | 0.2 | 0% | 0% | 0% | 0% | 0%
|  |  |  | S/I | [11 empty] | 0 | 0.2 | 0.4 | 0.6 | 0.8 | 1
S/I
3.57%
1.113%

## 500-700 μm data
1S | [17 empty] | 5S | [12 empty] | Figure AX
500-700 μm bed | [17 empty] | 500-700 μm bed | [12 empty] | Zones | A | B | C | D | E
[31 empty] | 1S | 0.03143% | 12.24% | 78.6% | 8.779% | 0.3562%
| Number of particles |  | 9545 | [7 empty] | Average diameter |  |  |  | StndDev |  |  | Number of particles |  | 2526 | [5 empty] | Average diameter |  |  |  | StndDev | 5S | 0.1188% | 51.5% | 16.39% | 29.73% | 2.257%
[11 empty] | V_i*EqDiam_i |  | 604.0228 | μm | 31.36676 | [10 empty] | V_i*EqDiam_i |  | 628.313 | μm | 49.8771
| Eq Diam | [9 empty] | V_i*Length_i |  | 1015.685 | μm | 53.35966 |  | Eq Diam | [8 empty] | V_i*Length_i |  | 1027.697 | μm | 82.92389
| <100 | 100-200 | 200-300 | 300-400 | 400-500 | 500-600 | 600-700 | 700-800 | >800 |  | V_i*Width_i |  | 521.3 | μm | 27.2596 |  | <100 | 100-200 | 200-300 | 300-400 | 400-500 | 500-600 | 600-700 | 700-800 | >800 | V_i*Width_i |  | 549.4113 | μm | 43.9131
Dimensionless analysis | [10 empty] | V_i*Breadth_i |  | 744.4684 | μm | 37.91066 | Dimensionless analysis | [9 empty] | V_i*Breadth_i |  | 759.5597 | μm | 58.40938
Particle number [%] | 68.73% | 7.47% | 2.787% | 2.85% | 3.562% | 7.009% | 5.898% | 1.582% | 0.1152% |  | V_i*N.F.Diam |  | 284.6593 | μm | 15.435 | Particle number [%] | 9.145% | 2.85% | 4.355% | 8.749% | 13.66% | 24.94% | 26.05% | 9.699% | 0.5542% | V_i*N.F.Diam |  | 311.4116 | μm | 26.54119
Volume coverage [%] | 0.19% | 0.5242% | 1.069% | 3.155% | 8.289% | 29.83% | 39.7% | 15.59% | 1.659% | [6 empty] | Volume coverage [%] | 0.005771% | 0.0602% | 0.4223% | 2.299% | 7.45% | 24.86% | 40.85% | 22.29% | 1.763%
Volumetric average diameter |  |  |  | 600.8653 | [11 empty] | Volumetric average diameter |  |  |  | 623.1345
Arithmetic average diameter |  |  |  | 167.4848 | [7 empty] | Min | Max | Vol Average |  | Arithmetic average diameter |  |  |  | 493.7898 | [6 empty] | Min | Max | Vol Average
[11 empty] | Legth | 0.00652696 | 2.11468 | 1.015685 | mm | [10 empty] | Legth | 0.0183911 | 1.84852 | 1.027697 | mm
Sphericity | <0.4 | 0.4-0.5 | 0.5-0.6 | 0.6-0.7 | 0.7-0.8 | 0.8-0.9 | 0.9-1.0 | >1.0 |  |  | Width | 0.00652696 | 0.800455 | 0.5213 | mm | Sphericity | <0.4 | 0.4-0.5 | 0.5-0.6 | 0.6-0.7 | 0.7-0.8 | 0.8-0.9 | 0.9-1.0 | >1.0 |  | Width | 0.0130543 | 0.767353 | 0.5494113 | mm
Dimensionless analysis | [10 empty] | Shape3d | 1.00555 | 5.32077 | 1.965644 |  | Dimensionless analysis | [9 empty] | Shape3d | 1.0885 | 5.29096 | 1.878416
Particle number [%] | 0.1257% | 0.7438% | 3.573% | 12.77% | 22.91% | 13.45% | 20.3% | 26.12% |  |  | Breadth | 0.00596158 | 1.26954 | 0.7444684 | mm | Particle number [%] | 0% | 0.1584% | 2.217% | 26.13% | 57.72% | 7.403% | 3.365% | 3.009% |  | Breadth | 0.0177304 | 1.08337 | 0.7595597 | mm
Volume coverage [%] | 0.007261% | 0.1336% | 4.236% | 31.27% | 61.07% | 3.246% | 0.02468% | 0.004634% |  |  | ShapeVA3d | 0.239733 | 24.9757 | 2.885729 |  | Volume coverage [%] | 0% | 0.05134% | 1.761% | 27.37% | 66.04% | 4.775% | 0.001084% | 0.0001009% |  | ShapeVA3d | 0.751718 | 8.68664 | 2.715718
[11 empty] | Sphericity | 0.342106 | 1.60975 | 0.7130361 | 0.03374894 | [10 empty] | Sphericity | 0.486463 | 1.0998 | 0.7249152 | 0.0488619
[15 empty] | Stnd Dev | [14 empty] | Stnd Dev
Zone population | [15 empty] | Zone population
Zones | A | B1_1 | B1_2 | B2_1 | B2_2 | C | D | E | [7 empty] | Zones | A | B1_1 | B1_2 | B2_1 | B2_2 | C | D | E
Population | 3 | 0 | 831 | 0 | 337 | 7502 | 838 | 34 |  | 1168 |  |  |  | 1301 |  | Population | 3 | 0 | 1034 | 0 | 267 | 414 | 751 | 57
Particle number [%] | 0.03143% | 0% | 8.706% | 0% | 3.531% | 78.6% | 8.779% | 0.3562% | [7 empty] | Particle number [%] | 0.1188% | 0% | 40.93% | 0% | 10.57% | 16.39% | 29.73% | 2.257%
Blott analysis | [5 empty] | 5400 | -> Zone C, sub 100 microm particle population | [8 empty] | Blott analysis | [5 empty] | 196 | -> Zone C, sub 100 microm particle population
|  | 0% | 1.608% | 20.3% |  | 62.91% | [23 empty] | Figure AY ->
[18 empty] | 0% | 1.089% | 14.86% |  | 71.9%
I/L | 1 | 0% | 0.871% | 9.581% | 18.99% | 4.121%
| 0.8 | 0% | 0.737% | 10.72% | 26.87% | 12.93% |  | 58.79% | [7 empty] | I/L | 1 | 0% | 0.6536% | 8.061% | 22.92% | 6.492%
| 0.6 | 0% | 0.1005% | 1.943% | 6.734% | 5.796% |  | 12.53% | [8 empty] | 0.8 | 0% | 0.4357% | 6.797% | 26.84% | 15.64% |  | 65.4%
| 0.4 | 0% | 0% | 0.0335% | 0.3015% | 0.268% |  | 0.5695% | [8 empty] | 0.6 | 0% | 0% | 1.438% | 4.837% | 5.795% |  | 10.63%
| 0.2 | 0% | 0% | 0% | 0% | 0% | [10 empty] | 0.4 | 0% | 0% | 0% | 0.04357% | 0.04357% |  | 0.08715%
| 0 | 0.2 | 0.4 | 0.6 | 0.8 | 1 | [10 empty] | 0.2 | 0% | 0% | 0% | 0% | 0%
|  |  |  | S/I | [12 empty] | 0 | 0.2 | 0.4 | 0.6 | 0.8 | 1
S/I
2.077%
1.438%

## Porosity data
[13 empty] | de Klerk correlation |  |  |  | de Klerk correlation |  |  |  | de Klerk correlation
Particle size | 100-300 μm |  | Particle size |  | 300-500 μm |  | Particle size |  | 500-700 μm |  | Particle size |  | 100-300 μm |  | Particle size |  | 300-500 μm |  | Particle size |  | 500-700 μm
Radial distance | 1S | 5S | 1S | 5S | 1S-offset | 5S-offset | 1S | 5S | 1S-offset | 5S-offset | Bulk porosity |  | 0.425202 | (5S, 300-500 μm) | Bulk porosity |  | 0.4390141 | (5S, 300-500 μm) | Bulk porosity |  | 0.4566734 | (5S, 300-500 μm)
from wall [mm] |  |  |  |  | "+1" | "+1" |  |  | "+2" | "+2" | Eq Diameter |  | 0.2336928 | (5S, 300-500 μm) | Eq Diameter |  | 0.4305827 | (5S, 300-500 μm) | Eq Diameter |  | 0.628313 | (5S, 300-500 μm)
0.05 | 0.6237676 | 0.8281959 | 0.8151143 | 0.8973719 | 1.815114 | 1.897372 | 0.8521439 | 0.9463077 | 2.852144 | 2.946308 |  |  | 100-300 μm bed |  |  |  | 300-500 μm bed |  |  |  | 500-700 μm bed
0.1 | 0.4538377 | 0.4029293 | 0.5674598 | 0.6003817 | 1.56746 | 1.600382 | 0.6286856 | 0.7456127 | 2.628686 | 2.745613 | D from wall | Z | Final Porosity |  | D from wall | Z | Final Porosity |  | D from wall | Z | Final Porosity
0.15 | 0.4472258 | 0.349305 | 0.4565924 | 0.4396611 | 1.456592 | 1.439661 | 0.4885782 | 0.581825 | 2.488578 | 2.581825
0.2 | 0.4560564 | 0.3614505 | 0.4137336 | 0.3682887 | 1.413734 | 1.368289 | 0.4106275 | 0.476234 | 2.410627 | 2.476234 | 0 | 0 | 1 |  | 0 | 0 | 1 |  | 0 | 0 | 1
0.25 | 0.4670362 | 0.3787391 | 0.4028999 | 0.3503771 | 1.4029 | 1.350377 | 0.3721513 | 0.410764 | 2.372151 | 2.410764 | 0.05 | 0.2139561 | 0.5566542 |  | 0.05 | 0.1161217 | 0.7350684 |  | 0.05 | 0.07957818 | 0.8122192
0.3 | 0.4698788 | 0.3889154 | 0.4056776 | 0.3563416 | 1.405678 | 1.356342 | 0.3545392 | 0.3754712 | 2.354539 | 2.375471 | 0.1 | 0.4279123 | 0.309235 |  | 0.1 | 0.2322434 | 0.5278494 |  | 0.1 | 0.1591564 | 0.6515422
0.35 | 0.4771971 | 0.3927842 | 0.4159925 | 0.3736945 | 1.415993 | 1.373695 | 0.3512918 | 0.3613868 | 2.351292 | 2.361387 | 0.15 | 0.6418684 | 0.2577423 |  | 0.15 | 0.3483651 | 0.3783429 |  | 0.15 | 0.2387345 | 0.5179692
0.4 | 0.4796694 | 0.3928896 | 0.4288025 | 0.3950251 | 1.428802 | 1.395025 | 0.3555348 | 0.3628239 | 2.355535 | 2.362824 | 0.2 | 0.8558246 | 0.4021762 |  | 0.2 | 0.4644868 | 0.2865491 |  | 0.2 | 0.3183127 | 0.4115
0.45 | 0.4810285 | 0.3954598 | 0.4388316 | 0.4148492 | 1.438832 | 1.414849 | 0.364908 | 0.3641841 | 2.364908 | 2.364184 | 0.25 | 1.069781 | 0.6287059 |  | 0.25 | 0.5806085 | 0.2524678 |  | 0.25 | 0.3978909 | 0.3321348
0.5 | 0.4806622 | 0.4005108 | 0.4437382 | 0.4230095 | 1.443738 | 1.423009 | 0.37573 | 0.3763708 | 2.37573 | 2.376371 | 0.3 | 1.283737 | 0.4371857 |  | 0.3 | 0.6967302 | 0.3777197 |  | 0.3 | 0.4774691 | 0.2798734
0.55 | 0.4836752 | 0.4029992 | 0.446327 | 0.4211524 | 1.446327 | 1.421152 | 0.393847 | 0.3932986 | 2.393847 | 2.393299 | 0.35 | 1.497693 | 0.3495109 |  | 0.35 | 0.8128519 | 0.5120596 |  | 0.35 | 0.5570472 | 0.254716
0.6 | 0.4877363 | 0.4041333 | 0.4428771 | 0.4135477 | 1.442877 | 1.413548 | 0.4103345 | 0.4131099 | 2.410334 | 2.41311 | 0.4 | 1.711649 | 0.4796121 |  | 0.4 | 0.9289736 | 0.6281364 |  | 0.4 | 0.6366254 | 0.3523005
0.65 | 0.4909369 | 0.4047188 | 0.4420576 | 0.4080674 | 1.442058 | 1.408067 | 0.4201927 | 0.428499 | 2.420193 | 2.428499 | 0.45 | 1.925605 | 0.5413813 |  | 0.45 | 1.045095 | 0.6515065 |  | 0.45 | 0.7162036 | 0.4147897
0.7 | 0.4923099 | 0.407177 | 0.4440851 | 0.4059663 | 1.444085 | 1.405966 | 0.4234262 | 0.443992 | 2.423426 | 2.443992 | 0.5 | 2.139561 | 0.4337587 |  | 0.5 | 1.161217 | 0.5756557 |  | 0.5 | 0.7957818 | 0.5087054
0.75 | 0.4927018 | 0.4090449 | 0.447605 | 0.408998 | 1.447605 | 1.408998 | 0.4257792 | 0.4480037 | 2.425779 | 2.448004 | 0.55 | 2.353518 | 0.3732952 |  | 0.55 | 1.277339 | 0.4571818 |  | 0.55 | 0.8753599 | 0.6005128
0.8 | 0.4927323 | 0.4109126 | 0.4504477 | 0.413308 | 1.450448 | 1.413308 | 0.4180453 | 0.44165 | 2.418045 | 2.44165 | 0.6 | 2.567474 | 0.447324 |  | 0.6 | 1.39346 | 0.3722554 |  | 0.6 | 0.9549381 | 0.6604978
0.85 | 0.4910233 | 0.4115311 | 0.451083 | 0.4139236 | 1.451083 | 1.413924 | 0.4101927 | 0.4339525 | 2.410193 | 2.433953 | 0.65 | 2.78143 | 0.4918972 |  | 0.65 | 1.509582 | 0.3665432 |  | 0.65 | 1.034516 | 0.6715869
0.9 | 0.487723 | 0.4118984 | 0.4498065 | 0.4156304 | 1.449806 | 1.41563 | 0.4027442 | 0.4234223 | 2.402744 | 2.423422 | 0.7 | 2.995386 | 0.4320974 |  | 0.7 | 1.625704 | 0.4306695 |  | 0.7 | 1.114094 | 0.6334609
0.95 | 0.4900062 | 0.4143137 | 0.4501922 | 0.4213834 | 1.450192 | 1.421383 | 0.396339 | 0.4198317 | 2.396339 | 2.419832 | 0.75 | 3.209342 | 0.3913113 |  | 0.75 | 1.741826 | 0.513193 |  | 0.75 | 1.193673 | 0.56112
1 | 0.4898452 | 0.4211849 | 0.4537076 | 0.4258236 | 1.453708 | 1.425824 | 0.3960896 | 0.4212725 | 2.39609 | 2.421273 | 0.8 | 3.423298 | 0.4327418 |  | 0.8 | 1.857947 | 0.5581275 |  | 0.8 | 1.273251 | 0.478851
1.05 | 0.4893625 | 0.420243 | 0.4542063 | 0.4254892 | 1.454206 | 1.425489 | 0.4002991 | 0.4195095 | 2.400299 | 2.419509 | 0.85 | 3.637254 | 0.4635871 |  | 0.85 | 1.974069 | 0.5404192 |  | 0.85 | 1.352829 | 0.411875
1.1 | 0.4913033 | 0.4199363 | 0.4552021 | 0.4266701 | 1.455202 | 1.42667 | 0.4070006 | 0.4207699 | 2.407001 | 2.42077 | 0.9 | 3.851211 | 0.4308109 |  | 0.9 | 2.090191 | 0.477524 |  | 0.9 | 1.432407 | 0.3784688
1.15 | 0.4916149 | 0.4223704 | 0.4590293 | 0.4267338 | 1.459029 | 1.426734 | 0.4094239 | 0.4206248 | 2.409424 | 2.420625 | 0.95 | 4.065167 | 0.4038087 |  | 0.95 | 2.206312 | 0.412975 |  | 0.95 | 1.511985 | 0.3849485
1.2 | 0.4904965 | 0.4253134 | 0.4672531 | 0.4246907 | 1.467253 | 1.424691 | 0.4113951 | 0.4207066 | 2.411395 | 2.420707 | 1 | 4.279123 | 0.4265734 |  | 1 | 2.322434 | 0.3858288 |  | 1 | 1.591564 | 0.424803
1.25 | 0.4925727 | 0.4279546 | 0.4707199 | 0.4257302 | 1.47072 | 1.42573 | 0.4125385 | 0.4221122 | 2.412538 | 2.422112 | 1.05 | 4.493079 | 0.4472914 |  | 1.05 | 2.438556 | 0.4068796 |  | 1.05 | 1.671142 | 0.481869
1.3 | 0.4972726 | 0.4288406 | 0.4682001 | 0.4262657 | 1.4682 | 1.426266 | 0.4177223 | 0.4231656 | 2.417722 | 2.423166 | 1.1 | 4.707035 | 0.429626 |  | 1.1 | 2.554677 | 0.4555909 |  | 1.1 | 1.75072 | 0.5361968
1.35 | 0.4934212 | 0.4303204 | 0.4663071 | 0.4282686 | 1.466307 | 1.428269 | 0.4203864 | 0.4241945 | 2.420386 | 2.424194 | 1.15 | 4.920991 | 0.4120363 |  | 1.15 | 2.670799 | 0.4969635 |  | 1.15 | 1.830298 | 0.5705516
1.4 | 0.4928702 | 0.4317253 | 0.4589086 | 0.4276772 | 1.458909 | 1.427677 | 0.4175647 | 0.4297191 | 2.417565 | 2.429719 | 1.2 | 5.134947 | 0.4242806 |  | 1.2 | 2.786921 | 0.5052285 |  | 1.2 | 1.909876 | 0.575485
1.45 | 0.4931201 | 0.4325499 | 0.4522224 | 0.4357442 | 1.452222 | 1.435744 | 0.4132377 | 0.4363818 | 2.413238 | 2.436382 | 1.25 | 5.348904 | 0.4378832 |  | 1.25 | 2.903043 | 0.4787046 |  | 1.25 | 1.989454 | 0.5515398
1.5 | 0.4929953 | 0.434835 | 0.4538229 | 0.4427796 | 1.453823 | 1.44278 | 0.4085549 | 0.4414239 | 2.408555 | 2.441424 | 1.3 | 5.56286 | 0.428561 |  | 1.3 | 3.019164 | 0.4377039 |  | 1.3 | 2.069033 | 0.5081697
1.55 | 0.4949723 | 0.4379898 | 0.4630107 | 0.447844 | 1.463011 | 1.447844 | 0.405765 | 0.4424687 | 2.405765 | 2.442469 | 1.35 | 5.776816 | 0.417265 |  | 1.35 | 3.135286 | 0.4089978 |  | 1.35 | 2.148611 | 0.4600049
1.6 | 0.4898026 | 0.4379786 | 0.4674721 | 0.4482463 | 1.467472 | 1.448246 | 0.4063713 | 0.4401814 | 2.406371 | 2.440181 | 1.4 | 5.990772 | 0.4236808 |  | 1.4 | 3.251408 | 0.4082766 |  | 1.4 | 2.228189 | 0.4218607
1.65 | 0.4886518 | 0.4376369 | 0.4739894 | 0.4490301 | 1.473989 | 1.44903 | 0.4107828 | 0.4464306 | 2.410783 | 2.446431 | 1.45 | 6.204728 | 0.4324497 |  | 1.45 | 3.367529 | 0.4318006 |  | 1.45 | 2.307767 | 0.4041429
1.7 | 0.4920664 | 0.4416662 | 0.4830465 | 0.4404955 | 1.483046 | 1.440495 | 0.4141238 | 0.4479551 | 2.414124 | 2.447955 | 1.5 | 6.418684 | 0.4276638 |  | 1.5 | 3.483651 | 0.4612535 |  | 1.5 | 2.387345 | 0.4100337
1.75 | 0.4938332 | 0.4393802 | 0.4823656 | 0.4324994 | 1.482366 | 1.432499 | 0.4194742 | 0.4453197 | 2.419474 | 2.44532 | 1.55 | 6.63264 | 0.4205019 |  | 1.55 | 3.599773 | 0.4770535 |  | 1.55 | 2.466923 | 0.4351648
1.8 | 0.4897587 | 0.4378939 | 0.4804792 | 0.4333612 | 1.480479 | 1.433361 | 0.4236005 | 0.437162 | 2.4236 | 2.437162 | 1.6 | 6.846596 | 0.4237515 |  | 1.6 | 3.715895 | 0.4707234 |  | 1.6 | 2.546502 | 0.469652
1.85 | 0.4842597 | 0.4360761 | 0.4752182 | 0.4303572 | 1.475218 | 1.430357 | 0.4242771 | 0.4375926 | 2.424277 | 2.437593 | 1.65 | 7.060553 | 0.4293181 |  | 1.65 | 3.832016 | 0.448727 |  | 1.65 | 2.62608 | 0.5016476
1.9 | 0.483286 | 0.4361665 | 0.4546282 | 0.4208492 | 1.454628 | 1.420849 | 0.4240839 | 0.4462702 | 2.424084 | 2.44627 | 1.7 | 7.274509 | 0.4269522 |  | 1.7 | 3.948138 | 0.4264919 |  | 1.7 | 2.705658 | 0.5211766
1.95 | 0.4759086 | 0.4357019 | 0.4343955 | 0.4295277 | 1.434395 | 1.429528 | 0.4167189 | 0.4478771 | 2.416719 | 2.447877 | 1.75 | 7.488465 | 0.4224642 |  | 1.75 | 4.06426 | 0.4176201 |  | 1.75 | 2.785236 | 0.5230442
2 | 0.4912503 | 0.4437644 | 0.4269756 | 0.445144 | 1.426976 | 1.445144 | 0.4128573 | 0.4451617 | 2.412857 | 2.445162 | 1.8 | 7.702421 | 0.4240337 |  | 1.8 | 4.180381 | 0.425641 |  | 1.8 | 2.864814 | 0.5080032
[11 empty] | 1.85 | 7.916377 | 0.4275205 |  | 1.85 | 4.296503 | 0.4431179 |  | 1.85 | 2.944392 | 0.4819786
[11 empty] | 1.9 | 8.130333 | 0.4264146 |  | 1.9 | 4.412625 | 0.4577091 |  | 1.9 | 3.023971 | 0.4537655
[11 empty] | 1.95 | 8.344289 | 0.4236327 |  | 1.95 | 4.528746 | 0.4604986 |  | 1.95 | 3.103549 | 0.4320502
[11 empty] | 2 | 8.558246 | 0.4243368 |  | 2 | 4.644868 | 0.4511082 |  | 2 | 3.183127 | 0.4227374

## Fig 39-40 data
|  |  |  | Axial Distribution of Radial porosity |  |  |  |  | Axial Distribution of Radial porosity
| 300-500 μm |  |  | 1S - 300-500 µm |  |  |  |  | 5S - 300-500 µm
Axial length | 1S | 5S | Radial distance | 0.1-0.3 | 0.3-0.5 | 0.5-0.7 | 0.7-0.9 | Radial distance | 0.1-0.3 | 0.3-0.5 | 0.5-0.7 | 0.7-0.9
0.05 | 0.4420864 | 0.4416139 | 0.05 | 0.809323 | 0.8350529 | 0.8297353 | 0.7983423 | 0.05 | 0.9007327 | 0.8768428 | 0.9159731 | 0.9014107
0.1 | 0.4540741 | 0.4145921 | 0.1 | 0.5684123 | 0.588626 | 0.5747232 | 0.5406212 | 0.1 | 0.5965698 | 0.5728445 | 0.6349494 | 0.5962801
0.15 | 0.4606884 | 0.4362925 | 0.15 | 0.4629735 | 0.4780166 | 0.452522 | 0.4328501 | 0.15 | 0.4396267 | 0.4188006 | 0.4651706 | 0.4318463
0.2 | 0.4689056 | 0.4661691 | 0.2 | 0.4132302 | 0.4304315 | 0.4158059 | 0.4029835 | 0.2 | 0.3677926 | 0.3567626 | 0.3860262 | 0.3626696
0.25 | 0.4617481 | 0.4714707 | 0.25 | 0.3925301 | 0.4198248 | 0.4121069 | 0.4011872 | 0.25 | 0.3513656 | 0.3431516 | 0.3642404 | 0.345929
0.3 | 0.4580997 | 0.4145183 | 0.3 | 0.3890958 | 0.4236514 | 0.4181937 | 0.4098812 | 0.3 | 0.356754 | 0.3471713 | 0.3664107 | 0.3551362
0.35 | 0.4676441 | 0.4184784 | 0.35 | 0.3989765 | 0.4312483 | 0.4374544 | 0.4148151 | 0.35 | 0.3754634 | 0.3564532 | 0.3861617 | 0.3780241
0.4 | 0.4826124 | 0.4153862 | 0.4 | 0.4102965 | 0.4426084 | 0.4591827 | 0.4167268 | 0.4 | 0.3973615 | 0.3701452 | 0.4110007 | 0.4034654
0.45 | 0.4899766 | 0.4361979 | 0.45 | 0.4250075 | 0.4528224 | 0.4663834 | 0.4186822 | 0.45 | 0.4119383 | 0.3914835 | 0.4329536 | 0.4239836
0.5 | 0.498417 | 0.4380078 | 0.5 | 0.4334499 | 0.4567043 | 0.4632341 | 0.4243943 | 0.5 | 0.4208788 | 0.4067232 | 0.4440196 | 0.4217937
0.55 | 0.4678932 | 0.4431232 | 0.55 | 0.4396149 | 0.4549646 | 0.4611637 | 0.4329094 | 0.55 | 0.4235511 | 0.4039984 | 0.4430945 | 0.4106433
0.6 | 0.47736 | 0.4498833 | 0.6 | 0.4416802 | 0.4521119 | 0.4510589 | 0.4389478 | 0.6 | 0.4163788 | 0.3996615 | 0.4329843 | 0.400654
0.65 | 0.4837238 | 0.4754426 | 0.65 | 0.4401897 | 0.453105 | 0.4514642 | 0.437692 | 0.65 | 0.4073364 | 0.4024252 | 0.4266985 | 0.3961588
0.7 | 0.4957215 | 0.4750321 | 0.7 | 0.4406739 | 0.4624496 | 0.4547081 | 0.4382655 | 0.7 | 0.4050507 | 0.4006147 | 0.4337352 | 0.3971023
0.75 | 0.5003975 | 0.4420451 | 0.75 | 0.4457784 | 0.4670832 | 0.4547081 | 0.4382655 | 0.75 | 0.4102854 | 0.403006 | 0.4337352 | 0.3971023
0.8 | 0.4686932 | 0.4538398 | 0.8 | 0.4458858 | 0.4708247 | 0.4752033 | 0.4335418 | 0.8 | 0.4083143 | 0.3967622 | 0.4401747 | 0.4058981
0.85 | 0.4303882 | 0.4348763 | 0.85 | 0.4482634 | 0.4688717 | 0.4699342 | 0.436835 | 0.85 | 0.4111495 | 0.3843951 | 0.4305966 | 0.4082417
0.9 | 0.430316 | 0.4233738 | 0.9 | 0.4494113 | 0.4678548 | 0.4589198 | 0.4341413 | 0.9 | 0.4215168 | 0.3808017 | 0.4206093 | 0.4141152
0.95 | 0.4483537 | 0.4339367 | 0.95 | 0.4444783 | 0.4677643 | 0.4567452 | 0.4423508 | 0.95 | 0.4423295 | 0.3882277 | 0.4224704 | 0.4196948
1 | 0.4600219 | 0.4591809 | 1 | 0.4550976 | 0.4719506 | 0.4569169 | 0.45169 | 1 | 0.4607191 | 0.3998946 | 0.4290385 | 0.4138978
|  |  | 1.05 | 0.4648769 | 0.4667976 | 0.4584 | 0.4523683 | 1.05 | 0.4573181 | 0.4185945 | 0.4412131 | 0.4091959
|  |  | 1.1 | 0.4606824 | 0.4742522 | 0.4672903 | 0.4485511 | 1.1 | 0.4515164 | 0.4316777 | 0.4487878 | 0.408259
|  |  | 1.15 | 0.4586198 | 0.4820338 | 0.4779162 | 0.4501625 | 1.15 | 0.448623 | 0.4288942 | 0.450414 | 0.4120343
|  |  | 1.2 | 0.4602831 | 0.4889437 | 0.4904423 | 0.4628866 | 1.2 | 0.4350209 | 0.42414 | 0.4527206 | 0.4206891
|  |  | 1.25 | 0.4583678 | 0.4881634 | 0.4942854 | 0.4713045 | 1.25 | 0.4268042 | 0.4233117 | 0.4521717 | 0.4308199
|  |  | 1.3 | 0.4519005 | 0.4852561 | 0.49582 | 0.4704848 | 1.3 | 0.4346937 | 0.4191748 | 0.4451358 | 0.4303946
|  |  | 1.35 | 0.4523063 | 0.4841512 | 0.4871698 | 0.4702268 | 1.35 | 0.4568501 | 0.4190721 | 0.437333 | 0.4256499
|  |  | 1.4 | 0.4512613 | 0.4736114 | 0.4773905 | 0.4603235 | 1.4 | 0.4589379 | 0.4093722 | 0.4376461 | 0.4216937
|  |  | 1.45 | 0.4534001 | 0.4642387 | 0.466988 | 0.4454466 | 1.45 | 0.4472664 | 0.4128572 | 0.4490877 | 0.4328428
|  |  | 1.5 | 0.4500556 | 0.4610552 | 0.4681586 | 0.4446217 | 1.5 | 0.4358164 | 0.4242494 | 0.4590706 | 0.4476322
|  |  | 1.55 | 0.4585859 | 0.468709 | 0.4824919 | 0.4456142 | 1.55 | 0.4363513 | 0.4300729 | 0.4678822 | 0.4521243
|  |  | 1.6 | 0.4620722 | 0.4817099 | 0.4855689 | 0.4486546 | 1.6 | 0.4374946 | 0.4370421 | 0.4701078 | 0.4521641
|  |  | 1.65 | 0.471424 | 0.4985227 | 0.48465 | 0.4622042 | 1.65 | 0.448612 | 0.4528173 | 0.4736429 | 0.4463798
|  |  | 1.7 | 0.4841392 | 0.5159191 | 0.4983064 | 0.474267 | 1.7 | 0.4471511 | 0.4492866 | 0.4693496 | 0.4414166
|  |  | 1.75 | 0.4850512 | 0.525102 | 0.4948295 | 0.4781332 | 1.75 | 0.4442335 | 0.4343434 | 0.4537247 | 0.4362431
|  |  | 1.8 | 0.4935764 | 0.5222759 | 0.4937629 | 0.4772845 | 1.8 | 0.4667983 | 0.4130787 | 0.4449741 | 0.4515575
|  |  | 1.85 | 0.4955965 | 0.5122024 | 0.4821185 | 0.4817646 | 1.85 | 0.4548595 | 0.4107341 | 0.4430512 | 0.4414114
|  |  | 1.9 | 0.4814389 | 0.5068263 | 0.4526506 | 0.445235 | 1.9 | 0.4272476 | 0.4079477 | 0.4216071 | 0.4371568
|  |  | 1.95 | 0.430504 | 0.5009686 | 0.4177589 | 0.4132453 | 1.95 | 0.4206006 | 0.3963858 | 0.4422288 | 0.4399019
|  |  | 2 | 0.3922654 | 0.5158584 | 0.4052419 | 0.3866358 | 2 | 0.4365515 | 0.4222224 | 0.4687854 | 0.4172662

## Fig 41 data
Case 1 | de Klerk correlation |  |  |  |  | Case 2 |  |  |  | 0 | 1 | 0 |  | Case 3
|  | de Klerk correlation |  |  | Particle size |  | 300-500 μm |  |  | 0.3 | 0.43 | 0.5 |  | Particle size | 300-500 μm |  | 0.1 | 0.12 | 0.14 | 0.16 | 0.18 | 0.2 | 0.22 | 0.24 | 0.26 | 0.28 | 0.3 | 0.32 | 0.34 | 0.36 | 0.38 | 0.4 | 0.42 | 0.44 | 0.46 | 0.48 | 0.5 | 0.52 | 0.54 | 0.56 | 0.58 | 0.6 | 0.62 | 0.64 | 0.66 | 0.68 | 0.7 | 0
Particle size |  | 300-500 μm |  |  | Bulk porosity |  | 0.4390141 | (5S, 300-500 μm) | [5 empty] | Bulk porosity |  |  | 0.4390141
Bulk porosity |  | 0.4390141 | (5S, 300-500 μm) |  | Eq Diameter |  | 0.35 | 0.45 | 0.55 | mm |  |  |  | Eq Diam |  |  | 100 | 120 | 140 | 160 | 180 | 200 | 220 | 240 | 260 | 280 | 300 | 320 | 340 | 360 | 380 | 400 | 420 | 440 | 460 | 480 | 500 | 520 | 540 | 560 | 580 | 600 | 620 | 640 | 660 | 680 | 700
Eq Diameter |  | 0.4305827 | (5S, 300-500 μm) |  | Factor |  | 0.3119716 | 0.505756 | 0.1822724 | (5S, 300-500 μm) |  |  |  | Factor |  |  | 8.046088e-05 | 8.818584e-05 | 0.0001629275 | 0.0003554967 | 0.0007672918 | 0.001496753 | 0.002129794 | 0.004118761 | 0.005756375 | 0.009027377 | 0.0131754 | 0.02543291 | 0.04607508 | 0.06561089 | 0.08240961 | 0.08022264 | 0.08471295 | 0.09723318 | 0.1106926 | 0.1008044 | 0.09250158 | 0.07066234 | 0.05754997 | 0.02982106 | 0.01207699 | 0.005022177 | 0.002012816 | 0 | 0 | 0 | 0
|  |  |  | 1 | Eq Diameter |  | 350 | 450 | 550 | µm
D from wall |  |  |  | 431 | D from wall | [10 empty] | D from wall | [27 empty] | Porosity | [27 empty] | Offset
| Z | Final Porosity | Offset |  |  | Z1 | poros_1 | Z2 | Poros_2 | Z3 | Poros_3 | Final Porosity | Offset |  |  |  | Z1 | Z2 | Z3 | Z4 | Z5 | Z6 | Z7 | Z8 | Z9 | Z10 | Z11 | Z12 | Z13 | Z14 | Z15 | Z16 | Z17 | Z18 | Z19 | Z20 | Z21 | Z22 | Z23 | Z24 | Z25 | Z26 | Z27 | P1 | P2 | P3 | P4 | P5 | P6 | P7 | P8 | P9 | P10 | P11 | P12 | P13 | P14 | P15 | P16 | P17 | P18 | P19 | P20 | P21 | P22 | P23 | P24 | P25 | P26 | P27 | Sum | "+1"
|  |  | "+3" | [9 empty] | "+2"
0 | 0 | 1 | 4 |  | 0 | 0 | 1 | 0 | 1 | 0 | 1 | 1 | 3 |  |  | 0 | 0 | 0 | 0 | 0 | 0 | 0 | 0 | 0 | 0 | 0 | 0 | 0 | 0 | 0 | 0 | 0 | 0 | 0 | 0 | 0 | 0 | 0 | 0 | 0 | 0 | 0 | 0 | 1 | 1 | 1 | 1 | 1 | 1 | 1 | 1 | 1 | 1 | 1 | 1 | 1 | 1 | 1 | 1 | 1 | 1 | 1 | 1 | 1 | 1 | 1 | 1 | 1 | 1 | 1 | 1 | 2
0.05 | 0.1161217 | 0.7350684 | 3.735068 |  | 0.05 | 0.1428571 | 0.6822449 | 0.1111111 | 0.7453086 | 0.09090909 | 0.787686 | 0.7333588 | 2.733359 |  |  | 0.05 | 0.5 | 0.4166667 | 0.3571429 | 0.3125 | 0.2777778 | 0.25 | 0.2272727 | 0.2083333 | 0.1923077 | 0.1785714 | 0.1666667 | 0.15625 | 0.1470588 | 0.1388889 | 0.1315789 | 0.125 | 0.1190476 | 0.1136364 | 0.1086957 | 0.1041667 | 0.1 | 0.09615385 | 0.09259259 | 0.08928571 | 0.0862069 | 0.08333333 | 0.08064516 | 0.27 | 0.3173611 | 0.3693878 | 0.418359375 | 0.4623457 | 0.50125 | 0.5355372 | 0.5657986 | 0.5926036 | 0.6164541 | 0.6377778 | 0.6569336 | 0.6742215 | 0.689892 | 0.7041551 | 0.7171875 | 0.7291383 | 0.7401343 | 0.7502836 | 0.7596788 | 0.7684 | 0.7765163 | 0.7840878 | 0.7911671 | 0.7978002 | 0.8040278 | 0.8098855 | 0.7341469 | 1.734147
0.1 | 0.2322434 | 0.5278494 | 3.527849 |  | 0.1 | 0.2857143 | 0.4518367 | 0.2222222 | 0.5434568 | 0.1818182 | 0.6107438 | 0.5271385 | 2.527139 |  |  | 0.1 | 1 | 0.8333333 | 0.7142857 | 0.625 | 0.5555556 | 0.5 | 0.4545455 | 0.4166667 | 0.3846154 | 0.3571429 | 0.3333333 | 0.3125 | 0.2941176 | 0.2777778 | 0.2631579 | 0.25 | 0.2380952 | 0.2272727 | 0.2173913 | 0.2083333 | 0.2 | 0.1923077 | 0.1851852 | 0.1785714 | 0.1724138 | 0.1666667 | 0.1612903 | 0.655537 | 0.536657 | 0.3951258 | 0.2546875 | 0.2549383 | 0.27 | 0.2921488 | 0.3173611 | 0.3434911 | 0.3693878 | 0.3944444 | 0.418359375 | 0.4410035 | 0.4623457 | 0.48241 | 0.50125 | 0.5189342 | 0.5355372 | 0.5511342 | 0.5657986 | 0.5796 | 0.5926036 | 0.6048697 | 0.6164541 | 0.6274078 | 0.6377778 | 0.6476067 | 0.5293939 | 1.529394
0.15 | 0.3483651 | 0.3783429 | 3.378343 |  | 0.15 | 0.4285714 | 0.3087755 | 0.3333333 | 0.3944444 | 0.2727273 | 0.4691736 | 0.3813392 | 2.381339 |  |  | 0.15 | 1.5 | 1.25 | 1.071429 | 0.9375 | 0.8333333 | 0.75 | 0.6818182 | 0.625 | 0.5769231 | 0.5357143 | 0.5 | 0.46875 | 0.4411765 | 0.4166667 | 0.3947368 | 0.375 | 0.3571429 | 0.3409091 | 0.326087 | 0.3125 | 0.3 | 0.2884615 | 0.2777778 | 0.2678571 | 0.2586207 | 0.25 | 0.2419355 | 0.3638856 | 0.4846997 | 0.641758 | 0.6335324 | 0.536657 | 0.4350824 | 0.3644417 | 0.2546875 | 0.2526627 | 0.258801 | 0.27 | 0.2842773 | 0.300346 | 0.3173611 | 0.3347645 | 0.3521875 | 0.3693878 | 0.3862087 | 0.402552 | 0.418359375 | 0.4336 | 0.4482618 | 0.4623457 | 0.475861 | 0.4888228 | 0.50125 | 0.5131634 | 0.3859826 | 1.385983
0.2 | 0.4644868 | 0.2865491 | 3.286549 |  | 0.2 | 0.5714286 | 0.2530612 | 0.4444444 | 0.2982716 | 0.3636364 | 0.3629752 | 0.2959609 | 2.295961 |  |  | 0.2 | 2 | 1.666667 | 1.428571 | 1.25 | 1.111111 | 1 | 0.9090909 | 0.8333333 | 0.7692308 | 0.7142857 | 0.6666667 | 0.625 | 0.5882353 | 0.5555556 | 0.5263158 | 0.5 | 0.4761905 | 0.4545455 | 0.4347826 | 0.4166667 | 0.4 | 0.3846154 | 0.3703704 | 0.3571429 | 0.3448276 | 0.3333333 | 0.3225806 | 0.5289641 | 0.4608876 | 0.3615032 | 0.4846997 | 0.6179799 | 0.655537 | 0.6135149 | 0.536657 | 0.4582642 | 0.3951258 | 0.3525811 | 0.2546875 | 0.2522491 | 0.2549383 | 0.2612188 | 0.27 | 0.2804989 | 0.2921488 | 0.3045369 | 0.3173611 | 0.3304 | 0.3434911 | 0.3565158 | 0.3693878 | 0.3820452 | 0.3944444 | 0.4065557 | 0.3058012 | 1.305801
0.25 | 0.5806085 | 0.2524678 | 3.252468 |  | 0.25 | 0.7142857 | 0.3951258 | 0.5555556 | 0.2549383 | 0.4545455 | 0.2921488 | 0.3054553 | 2.305455 |  |  | 0.25 | 2.5 | 2.083333 | 1.785714 | 1.5625 | 1.388889 | 1.25 | 1.136364 | 1.041667 | 0.9615385 | 0.8928571 | 0.8333333 | 0.78125 | 0.7352941 | 0.6944444 | 0.6578947 | 0.625 | 0.5952381 | 0.5681818 | 0.5434783 | 0.5208333 | 0.5 | 0.4807692 | 0.462963 | 0.4464286 | 0.4310345 | 0.4166667 | 0.4032258 | 0.4313819 | 0.4817517 | 0.5368842 | 0.3895912 | 0.3742309 | 0.4846997 | 0.5980665 | 0.6523877 | 0.6457358 | 0.5996093 | 0.536657 | 0.4730557 | 0.4180229 | 0.3755887 | 0.3465397 | 0.2546875 | 0.2522676 | 0.2533574 | 0.2570888 | 0.2628038 | 0.27 | 0.2782914 | 0.28738 | 0.2970344 | 0.3070749 | 0.3173611 | 0.3277836 | 0.3033551 | 1.303355
0.3 | 0.6967302 | 0.3777197 | 3.37772 |  | 0.3 | 0.8571429 | 0.5637233 | 0.6666667 | 0.3525811 | 0.5454545 | 0.2566942 | 0.4009739 | 2.400974 |  |  | 0.3 | 3 | 2.5 | 2.142857 | 1.875 | 1.666667 | 1.5 | 1.363636 | 1.25 | 1.153846 | 1.071429 | 1 | 0.9375 | 0.8823529 | 0.8333333 | 0.7894737 | 0.75 | 0.7142857 | 0.6818182 | 0.6521739 | 0.625 | 0.6 | 0.5769231 | 0.5555556 | 0.5357143 | 0.5172414 | 0.5 | 0.483871 | 0.4442839 | 0.4313819 | 0.4456535 | 0.559483 | 0.4608876 | 0.3638856 | 0.3874316 | 0.4846997 | 0.5825488 | 0.641758 | 0.655537 | 0.6335324 | 0.5897556 | 0.536657 | 0.4832344 | 0.4350824 | 0.3951258 | 0.3644417 | 0.3429465 | 0.2546875 | 0.2524 | 0.2526627 | 0.2549383 | 0.258801 | 0.263912 | 0.27 | 0.276847 | 0.376306 | 1.376306
0.35 | 0.8128519 | 0.5120596 | 3.51206 |  | 0.35 | 1 | 0.655537 | 0.7777778 | 0.4687682 | 0.6363636 | 0.2566116 | 0.4883645 | 2.488364 |  |  | 0.35 | 3.5 | 2.916667 | 2.5 | 2.1875 | 1.944444 | 1.75 | 1.590909 | 1.458333 | 1.346154 | 1.25 | 1.166667 | 1.09375 | 1.029412 | 0.9722222 | 0.9210526 | 0.875 | 0.8333333 | 0.7954545 | 0.7608696 | 0.7291667 | 0.7 | 0.6730769 | 0.6481481 | 0.625 | 0.6034483 | 0.5833333 | 0.5645161 | 0.4646584 | 0.4741115 | 0.4313819 | 0.4216603 | 0.5505895 | 0.5181142 | 0.4067192 | 0.3586102 | 0.3987267 | 0.4846997 | 0.5704433 | 0.6296228 | 0.6547777 | 0.6496798 | 0.6226453 | 0.5824911 | 0.536657 | 0.4906411 | 0.4480904 | 0.4111441 | 0.3808248 | 0.3573861 | 0.3405879 | 0.2546875 | 0.2525565 | 0.2523611 | 0.2537461 | 0.4815949 | 1.481595
0.4 | 0.9289736 | 0.6281364 | 3.628136 |  | 0.4 | 1.142857 | 0.5924502 | 0.8888889 | 0.5959621 | 0.7272727 | 0.4090492 | 0.5607974 | 2.560797 |  |  | 0.4 | 4 | 3.333333 | 2.857143 | 2.5 | 2.222222 | 2 | 1.818182 | 1.666667 | 1.538462 | 1.428571 | 1.333333 | 1.25 | 1.176471 | 1.111111 | 1.052632 | 1 | 0.952381 | 0.9090909 | 0.8695652 | 0.8333333 | 0.8 | 0.7692308 | 0.7407407 | 0.7142857 | 0.6896552 | 0.6666667 | 0.6451613 | 0.4203844 | 0.4232804 | 0.4923973 | 0.4313819 | 0.4064433 | 0.5289641 | 0.5494374 | 0.4608876 | 0.3774914 | 0.3615032 | 0.4080439 | 0.4846997 | 0.560847 | 0.6179799 | 0.6492491 | 0.655537 | 0.6416226 | 0.6135149 | 0.5769406 | 0.536657 | 0.4962623 | 0.4582642 | 0.4242572 | 0.3951258 | 0.3712336 | 0.3525811 | 0.3389306 | 0.5534878 | 1.553488
0.45 | 1.045095 | 0.6515065 | 3.651506 |  | 0.45 | 1.285714 | 0.4491107 | 1 | 0.655537 | 0.8181818 | 0.5185449 | 0.566168 | 2.566168 |  |  | 0.45 | 4.5 | 3.75 | 3.214286 | 2.8125 | 2.5 | 2.25 | 2.045455 | 1.875 | 1.730769 | 1.607143 | 1.5 | 1.40625 | 1.323529 | 1.25 | 1.184211 | 1.125 | 1.071429 | 1.022727 | 0.9782609 | 0.9375 | 0.9 | 0.8653846 | 0.8333333 | 0.8035714 | 0.7758621 | 0.75 | 0.7258065 | 0.4610859 | 0.4652796 | 0.405302 | 0.5019279 | 0.4313819 | 0.3970345 | 0.5045683 | 0.559483 | 0.506221 | 0.4175747 | 0.3638856 | 0.3674259 | 0.4157156 | 0.4846997 | 0.5530994 | 0.6074286 | 0.641758 | 0.655573 | 0.6514962 | 0.6335324 | 0.6059338 | 0.572572 | 0.536657 | 0.5006695 | 0.4664069 | 0.4350824 | 0.4074379 | 0.5757649 | 1.575765
0.5 | 1.161217 | 0.5756557 | 3.575656 |  | 0.5 | 1.428571 | 0.3615032 | 1.111111 | 0.6179799 | 0.9090909 | 0.6135149 | 0.5371526 | 2.537153 |  |  | 0.5 | 5 | 4.166667 | 3.571429 | 3.125 | 2.777778 | 2.5 | 2.272727 | 2.083333 | 1.923077 | 1.785714 | 1.666667 | 1.5625 | 1.470588 | 1.388889 | 1.315789 | 1.25 | 1.190476 | 1.136364 | 1.086957 | 1.041667 | 1 | 0.9615385 | 0.9259259 | 0.8928571 | 0.862069 | 0.8333333 | 0.8064516 | 0.4274659 | 0.4239795 | 0.4751737 | 0.41051 | 0.5059829 | 0.4313819 | 0.3913813 | 0.4817517 | 0.5556926 | 0.5368842 | 0.4608876 | 0.3895912 | 0.3590608 | 0.3742309 | 0.4220843 | 0.4846997 | 0.5467348 | 0.5980665 | 0.6336692 | 0.6523877 | 0.655537 | 0.6457358 | 0.6260773 | 0.5996093 | 0.5690487 | 0.536657 | 0.5042153 | 0.5540732 | 1.554073
0.55 | 1.277339 | 0.4571818 | 3.457182 |  | 0.55 | 1.571429 | 0.3946784 | 1.222222 | 0.5137063 | 1 | 0.655537 | 0.5024248 | 2.502425 |  |  | 0.55 | 5.5 | 4.583333 | 3.928571 | 3.4375 | 3.055556 | 2.75 | 2.5 | 2.291667 | 2.115385 | 1.964286 | 1.833333 | 1.71875 | 1.617647 | 1.527778 | 1.447368 | 1.375 | 1.309524 | 1.25 | 1.195652 | 1.145833 | 1.1 | 1.057692 | 1.018519 | 0.9821429 | 0.9482759 | 0.9166667 | 0.8870968 | 0.4468426 | 0.4572862 | 0.4295765 | 0.4502336 | 0.4262951 | 0.5068256 | 0.4313819 | 0.3881507 | 0.4620329 | 0.5441489 | 0.5536484 | 0.4982753 | 0.4249112 | 0.3729508 | 0.3590132 | 0.3810199 | 0.4274293 | 0.4846997 | 0.5414248 | 0.589816 | 0.6256412 | 0.64749 | 0.6558872 | 0.6525052 | 0.6395627 | 0.6194123 | 0.5942846 | 0.5112355 | 1.511236
0.6 | 1.39346 | 0.3722554 | 3.372255 |  | 0.6 | 1.714286 | 0.4952379 | 1.333333 | 0.4080439 | 1.090909 | 0.6313512 | 0.4759487 | 2.475949 |  |  | 0.6 | 6 | 5 | 4.285714 | 3.75 | 3.333333 | 3 | 2.727273 | 2.5 | 2.307692 | 2.142857 | 2 | 1.875 | 1.764706 | 1.666667 | 1.578947 | 1.5 | 1.428571 | 1.363636 | 1.304348 | 1.25 | 1.2 | 1.153846 | 1.111111 | 1.071429 | 1.034483 | 1 | 0.9677419 | 0.4380116 | 0.4274659 | 0.4414275 | 0.4652796 | 0.4232804 | 0.4442839 | 0.5058484 | 0.4313819 | 0.386489 | 0.4456535 | 0.5289641 | 0.559483 | 0.5264122 | 0.4608876 | 0.3991819 | 0.3638856 | 0.3615032 | 0.3874316 | 0.4319654 | 0.4846997 | 0.5369336 | 0.5825488 | 0.6179799 | 0.641758 | 0.6539339 | 0.655537 | 0.6481389 | 0.4711815 | 1.471182
0.65 | 1.509582 | 0.3665432 | 3.366543 |  | 0.65 | 1.857143 | 0.5580281 | 1.444444 | 0.3592507 | 1.181818 | 0.5555086 | 0.457036 | 2.457036 |  |  | 0.65 | 6.5 | 5.416667 | 4.642857 | 4.0625 | 3.611111 | 3.25 | 2.954545 | 2.708333 | 2.5 | 2.321429 | 2.166667 | 2.03125 | 1.911765 | 1.805556 | 1.710526 | 1.625 | 1.547619 | 1.477273 | 1.413043 | 1.354167 | 1.3 | 1.25 | 1.203704 | 1.160714 | 1.12069 | 1.083333 | 1.048387 | 0.4379505 | 0.4509541 | 0.4513405 | 0.417622 | 0.4774151 | 0.4081135 | 0.4606461 | 0.5038793 | 0.4313819 | 0.3858475 | 0.4323412 | 0.5126605 | 0.5575698 | 0.5451111 | 0.4926475 | 0.4301626 | 0.3818079 | 0.3597005 | 0.3652837 | 0.3933407 | 0.4358558 | 0.4846997 | 0.5330891 | 0.5761318 | 0.6108129 | 0.6357035 | 0.6505743 | 0.4473046 | 1.447305
0.7 | 1.625704 | 0.4306695 | 3.43067 |  | 0.7 | 2 | 0.5289641 | 1.555556 | 0.3858457 | 1.272727 | 0.4617083 | 0.4443223 | 2.444322 |  |  | 0.7 | 7 | 5.833333 | 5 | 4.375 | 3.888889 | 3.5 | 3.181818 | 2.916667 | 2.692308 | 2.5 | 2.333333 | 2.1875 | 2.058824 | 1.944444 | 1.842105 | 1.75 | 1.666667 | 1.590909 | 1.521739 | 1.458333 | 1.4 | 1.346154 | 1.296296 | 1.25 | 1.206897 | 1.166667 | 1.129032 | 0.4421858 | 0.4311461 | 0.4274659 | 0.453991 | 0.4368547 | 0.4646584 | 0.4051162 | 0.4741115 | 0.5014056 | 0.4313819 | 0.38587 | 0.4216603 | 0.4966734 | 0.5505895 | 0.5555839 | 0.5181142 | 0.4608876 | 0.4067192 | 0.3706334 | 0.3586102 | 0.3696568 | 0.3987267 | 0.439225 | 0.4846997 | 0.5297633 | 0.5704433 | 0.6041777 | 0.4414433 | 1.441443
0.75 | 1.741826 | 0.513193 | 3.513193 |  | 0.75 | 2.142857 | 0.4456535 | 1.666667 | 0.4608876 | 1.363636 | 0.3874316 | 0.442746 | 2.442746 |  |  | 0.75 | 7.5 | 6.25 | 5.357143 | 4.6875 | 4.166667 | 3.75 | 3.409091 | 3.125 | 2.884615 | 2.678571 | 2.5 | 2.34375 | 2.205882 | 2.083333 | 1.973684 | 1.875 | 1.785714 | 1.704545 | 1.630435 | 1.5625 | 1.5 | 1.442308 | 1.388889 | 1.339286 | 1.293103 | 1.25 | 1.209677 | 0.4361869 | 0.4463736 | 0.4517512 | 0.4459095 | 0.4239795 | 0.4652796 | 0.4428019 | 0.41051 | 0.4845794 | 0.4987132 | 0.4313819 | 0.386323 | 0.4131623 | 0.4817517 | 0.5405724 | 0.559483 | 0.5368842 | 0.4884698 | 0.4340942 | 0.3895912 | 0.3638856 | 0.3594591 | 0.3742309 | 0.4036139 | 0.4421684 | 0.4846997 | 0.5268593 | 0.448607 | 1.448607
0.8 | 1.857947 | 0.5581275 | 3.558127 |  | 0.8 | 2.285714 | 0.3890188 | 1.777778 | 0.5331309 | 1.454545 | 0.3586626 | 0.4563713 | 2.456371 |  |  | 0.8 | 8 | 6.666667 | 5.714286 | 5 | 4.444444 | 4 | 3.636364 | 3.333333 | 3.076923 | 2.857143 | 2.666667 | 2.5 | 2.352941 | 2.222222 | 2.105263 | 2 | 1.904762 | 1.818182 | 1.73913 | 1.666667 | 1.6 | 1.538462 | 1.481481 | 1.428571 | 1.37931 | 1.333333 | 1.290323 | 0.4415006 | 0.4341058 | 0.4327409 | 0.4274659 | 0.4598351 | 0.4203844 | 0.4774189 | 0.4232804 | 0.4204876 | 0.4923973 | 0.4959684 | 0.4313819 | 0.3870515 | 0.4064433 | 0.4682312 | 0.5289641 | 0.5584343 | 0.5494374 | 0.5115257 | 0.4608876 | 0.4127184 | 0.3774914 | 0.3602436 | 0.3615032 | 0.3787877 | 0.4080439 | 0.4447602 | 0.4616269 | 1.461627
0.85 | 1.974069 | 0.5404192 | 3.540419 |  | 0.85 | 2.428571 | 0.4035245 | 1.888889 | 0.559529 | 1.545455 | 0.3807537 | 0.4782742 | 2.478274 |  |  | 0.85 | 8.5 | 7.083333 | 6.071429 | 5.3125 | 4.722222 | 4.25 | 3.863636 | 3.541667 | 3.269231 | 3.035714 | 2.833333 | 2.65625 | 2.5 | 2.361111 | 2.236842 | 2.125 | 2.02381 | 1.931818 | 1.847826 | 1.770833 | 1.7 | 1.634615 | 1.574074 | 1.517857 | 1.465517 | 1.416667 | 1.370968 | 0.4375986 | 0.4432879 | 0.4419109 | 0.4509498 | 0.4415228 | 0.4357648 | 0.4420016 | 0.4717416 | 0.4106568 | 0.4323091 | 0.4980306 | 0.4932666 | 0.4313819 | 0.3879517 | 0.4011612 | 0.4562095 | 0.5167485 | 0.5538454 | 0.5566445 | 0.5296423 | 0.4852524 | 0.4371429 | 0.396241 | 0.3692424 | 0.3587601 | 0.3642623 | 0.3832084 | 0.4737017 | 1.473702
0.9 | 2.090191 | 0.477524 | 3.477524 |  | 0.9 | 2.571429 | 0.4628223 | 2 | 0.5289641 | 1.636364 | 0.4384233 | 0.4918267 | 2.491827 |  |  | 0.9 | 9 | 7.5 | 6.428571 | 5.625 | 5 | 4.5 | 4.090909 | 3.75 | 3.461538 | 3.214286 | 3 | 2.8125 | 2.647059 | 2.5 | 2.368421 | 2.25 | 2.142857 | 2.045455 | 1.956522 | 1.875 | 1.8 | 1.730769 | 1.666667 | 1.607143 | 1.551724 | 1.5 | 1.451613 | 0.4397193 | 0.4361869 | 0.4410411 | 0.4378141 | 0.4274659 | 0.4610859 | 0.4180863 | 0.4652796 | 0.4561945 | 0.405302 | 0.4442839 | 0.5019279 | 0.4906606 | 0.4313819 | 0.3889537 | 0.3970345 | 0.4456535 | 0.5045683 | 0.5468542 | 0.559483 | 0.5429796 | 0.506221 | 0.4608876 | 0.4175747 | 0.3838631 | 0.3638856 | 0.358766 | 0.4797493 | 1.479749
0.95 | 2.206312 | 0.412975 | 3.412975 |  | 0.95 | 2.714286 | 0.5046106 | 2.111111 | 0.4646432 | 1.727273 | 0.5039466 | 0.4842758 | 2.484276 |  |  | 0.95 | 9.5 | 7.916667 | 6.785714 | 5.9375 | 5.277778 | 4.75 | 4.318182 | 3.958333 | 3.653846 | 3.392857 | 3.166667 | 2.96875 | 2.794118 | 2.638889 | 2.5 | 2.375 | 2.261905 | 2.159091 | 2.065217 | 1.979167 | 1.9 | 1.826923 | 1.759259 | 1.696429 | 1.637931 | 1.583333 | 1.532258 | 0.4389883 | 0.4413347 | 0.435734 | 0.4346529 | 0.449502 | 0.438113 | 0.4464208 | 0.4250423 | 0.4767867 | 0.4384796 | 0.4058412 | 0.4554852 | 0.5044741 | 0.4881777 | 0.4313819 | 0.3900102 | 0.3938356 | 0.4364635 | 0.4928246 | 0.5383407 | 0.5588896 | 0.5519997 | 0.5234262 | 0.4827014 | 0.4395737 | 0.401895 | 0.3747879 | 0.4776712 | 1.477671
1 | 2.322434 | 0.3858288 | 3.385829 |  | 1 | 2.857143 | 0.4923973 | 2.222222 | 0.4064433 | 1.818182 | 0.5494374 | 0.4593224 | 2.459322 |  |  | 1 | 10 | 8.333333 | 7.142857 | 6.25 | 5.555556 | 5 | 4.545455 | 4.166667 | 3.846154 | 3.571429 | 3.333333 | 3.125 | 2.941176 | 2.777778 | 2.631579 | 2.5 | 2.380952 | 2.272727 | 2.173913 | 2.083333 | 2 | 1.923077 | 1.851852 | 1.785714 | 1.724138 | 1.666667 | 1.612903 | 0.438743 | 0.437521 | 0.4431757 | 0.4463736 | 0.442918 | 0.4274659 | 0.4597912 | 0.4239795 | 0.4456999 | 0.4751737 | 0.4232804 | 0.41051 | 0.4654763 | 0.5059829 | 0.4858297 | 0.4313819 | 0.3910891 | 0.3913813 | 0.4285112 | 0.4817517 | 0.5289641 | 0.5556926 | 0.5572947 | 0.5368842 | 0.501881 | 0.4608876 | 0.4215716 | 0.468856 | 1.468856
1.05 | 2.438556 | 0.4068796 | 3.40688 |  | 1.05 | 3 | 0.4442839 | 2.333333 | 0.38587 | 1.909091 | 0.5579271 | 0.4354548 | 2.435455 |  |  | 1.05 | 10.5 | 8.75 | 7.5 | 6.5625 | 5.833333 | 5.25 | 4.772727 | 4.375 | 4.038462 | 3.75 | 3.5 | 3.28125 | 3.088235 | 2.916667 | 2.763158 | 2.625 | 2.5 | 2.386364 | 2.282609 | 2.1875 | 2.1 | 2.019231 | 1.944444 | 1.875 | 1.810345 | 1.75 | 1.693548 | 0.4394383 | 0.4401706 | 0.4361869 | 0.4357403 | 0.4311461 | 0.4478685 | 0.4354889 | 0.453991 | 0.4180636 | 0.4652796 | 0.4646584 | 0.4125746 | 0.4177331 | 0.4741115 | 0.5067022 | 0.4836194 | 0.4313819 | 0.3921687 | 0.3895254 | 0.4216603 | 0.4714717 | 0.5192053 | 0.5505895 | 0.559483 | 0.5468378 | 0.5181142 | 0.4806305 | 0.4573716 | 1.457372
1.1 | 2.554677 | 0.4555909 | 3.455591 |  | 1.1 | 3.142857 | 0.4080336 | 2.444444 | 0.40896 | 2 | 0.5289641 | 0.4305445 | 2.430544 |  |  | 1.1 | 11 | 9.166667 | 7.857143 | 6.875 | 6.111111 | 5.5 | 5 | 4.583333 | 4.230769 | 3.928571 | 3.666667 | 3.4375 | 3.235294 | 3.055556 | 2.894737 | 2.75 | 2.619048 | 2.5 | 2.391304 | 2.291667 | 2.2 | 2.115385 | 2.037037 | 1.964286 | 1.896552 | 1.833333 | 1.774194 | 0.4386361 | 0.4383113 | 0.4406924 | 0.4385092 | 0.4437465 | 0.4468426 | 0.4274659 | 0.4572862 | 0.4327716 | 0.4295765 | 0.476005 | 0.4502336 | 0.406641 | 0.4262951 | 0.4814062 | 0.5068256 | 0.4815443 | 0.4313819 | 0.3932345 | 0.3881507 | 0.4157786 | 0.4620329 | 0.509406 | 0.5441489 | 0.5591517 | 0.5536484 | 0.5313537 | 0.4478812 | 1.447881
1.15 | 2.670799 | 0.4969635 | 3.496963 |  | 1.15 | 3.285714 | 0.4133467 | 2.555556 | 0.4559751 | 2.090909 | 0.4770807 | 0.4465232 | 2.446523 |  |  | 1.15 | 11.5 | 9.583333 | 8.214286 | 7.1875 | 6.388889 | 5.75 | 5.227273 | 4.791667 | 4.423077 | 4.107143 | 3.833333 | 3.59375 | 3.382353 | 3.194444 | 3.026316 | 2.875 | 2.738095 | 2.613636 | 2.5 | 2.395833 | 2.3 | 2.211538 | 2.12963 | 2.053571 | 1.982759 | 1.916667 | 1.854839 | 0.4393015 | 0.43952 | 0.4389427 | 0.4426328 | 0.4427458 | 0.4315698 | 0.4462575 | 0.433467 | 0.4585162 | 0.4188108 | 0.4484445 | 0.4767704 | 0.43569 | 0.4049094 | 0.4353353 | 0.4874574 | 0.5065026 | 0.4795988 | 0.4313819 | 0.3942769 | 0.3871637 | 0.4107431 | 0.4534362 | 0.4998022 | 0.5368229 | 0.5568285 | 0.5577257 | 0.4433759 | 1.443376
1.2 | 2.786921 | 0.5052285 | 3.505229 |  | 1.2 | 3.428571 | 0.4479305 | 2.666667 | 0.4959684 | 2.181818 | 0.4244702 | 0.4679498 | 2.46795 |  |  | 1.2 | 12 | 10 | 8.571429 | 7.5 | 6.666667 | 6 | 5.454545 | 5 | 4.615385 | 4.285714 | 4 | 3.75 | 3.529412 | 3.333333 | 3.157895 | 3 | 2.857143 | 2.727273 | 2.608696 | 2.5 | 2.4 | 2.307692 | 2.222222 | 2.142857 | 2.068966 | 2 | 1.935484 | 0.4388556 | 0.438743 | 0.4382945 | 0.4361869 | 0.4341058 | 0.4380116 | 0.4494485 | 0.4274659 | 0.4543343 | 0.4414275 | 0.4203844 | 0.4652796 | 0.4699184 | 0.4232804 | 0.4064996 | 0.4442839 | 0.4923973 | 0.5058484 | 0.4777757 | 0.4313819 | 0.3952898 | 0.386489 | 0.4064433 | 0.4456535 | 0.4905511 | 0.5289641 | 0.5529706 | 0.4440627 | 1.444063
1.25 | 2.903043 | 0.4787046 | 3.478705 |  | 1.25 | 3.571429 | 0.4751737 | 2.777778 | 0.5059829 | 2.272727 | 0.3913813 | 0.4754826 | 2.475483 |  |  | 1.25 | 12.5 | 10.41667 | 8.928571 | 7.8125 | 6.944444 | 6.25 | 5.681818 | 5.208333 | 4.807692 | 4.464286 | 4.166667 | 3.90625 | 3.676471 | 3.472222 | 3.289474 | 3.125 | 2.97619 | 2.840909 | 2.717391 | 2.604167 | 2.5 | 2.403846 | 2.314815 | 2.232143 | 2.155172 | 2.083333 | 2.016129 | 0.4390741 | 0.4391836 | 0.4402444 | 0.439978 | 0.4407496 | 0.4463736 | 0.4342745 | 0.4447555 | 0.4319002 | 0.4606472 | 0.4239795 | 0.4335237 | 0.4752326 | 0.4586978 | 0.4140208 | 0.41051 | 0.4527875 | 0.4963668 | 0.5049514 | 0.4760673 | 0.4313819 | 0.3962697 | 0.3860665 | 0.4027808 | 0.4386397 | 0.4817517 | 0.5208423 | 0.4477691 | 1.447769
1.3 | 3.019164 | 0.4377039 | 3.437704 |  | 1.3 | 3.714286 | 0.4709479 | 2.888889 | 0.4832566 | 2.363636 | 0.3882771 | 0.4621045 | 2.462104 |  |  | 1.3 | 13 | 10.83333 | 9.285714 | 8.125 | 7.222222 | 6.5 | 5.909091 | 5.416667 | 5 | 4.642857 | 4.333333 | 4.0625 | 3.823529 | 3.611111 | 3.421053 | 3.25 | 3.095238 | 2.954545 | 2.826087 | 2.708333 | 2.6 | 2.5 | 2.407407 | 2.321429 | 2.241379 | 2.166667 | 2.096774 | 0.4390272 | 0.4389564 | 0.4379465 | 0.4403035 | 0.4419884 | 0.4379505 | 0.4333506 | 0.4509541 | 0.4274659 | 0.4513405 | 0.4486205 | 0.417622 | 0.4505457 | 0.4774151 | 0.4459645 | 0.4081135 | 0.4161479 | 0.4606461 | 0.4995021 | 0.5038793 | 0.4744656 | 0.4313819 | 0.3972143 | 0.3858475 | 0.3996695 | 0.4323412 | 0.4734612 | 0.4515344 | 1.451534
1.35 | 3.135286 | 0.4089978 | 3.408998 |  | 1.35 | 3.857143 | 0.4433662 | 3 | 0.4442839 | 2.454545 | 0.4126891 | 0.4382388 | 2.438239 |  |  | 1.35 | 13.5 | 11.25 | 9.642857 | 8.4375 | 7.5 | 6.75 | 6.136364 | 5.625 | 5.192308 | 4.821429 | 4.5 | 4.21875 | 3.970588 | 3.75 | 3.552632 | 3.375 | 3.214286 | 3.068182 | 2.934783 | 2.8125 | 2.7 | 2.596154 | 2.5 | 2.410714 | 2.327586 | 2.25 | 2.177419 | 0.4389672 | 0.4390276 | 0.4397771 | 0.4372672 | 0.4361869 | 0.4349088 | 0.4447049 | 0.4378141 | 0.4433916 | 0.4306769 | 0.4610859 | 0.4309567 | 0.4234545 | 0.4652796 | 0.4731742 | 0.4337514 | 0.405302 | 0.422772 | 0.4677636 | 0.5019279 | 0.5026841 | 0.4729628 | 0.4313819 | 0.398123 | 0.3857926 | 0.3970345 | 0.4267005 | 0.4532883 | 1.453288
1.4 | 3.251408 | 0.4082766 | 3.408277 |  | 1.4 | 4 | 0.4203844 | 3.111111 | 0.4129131 | 2.545455 | 0.4515295 | 0.4222826 | 2.422283 |  |  | 1.4 | 14 | 11.66667 | 10 | 8.75 | 7.777778 | 7 | 6.363636 | 5.833333 | 5.384615 | 5 | 4.666667 | 4.375 | 4.117647 | 3.888889 | 3.684211 | 3.5 | 3.333333 | 3.181818 | 3.043478 | 2.916667 | 2.8 | 2.692308 | 2.592593 | 2.5 | 2.413793 | 2.333333 | 2.258065 | 0.4390709 | 0.439047 | 0.438743 | 0.4401706 | 0.4393297 | 0.4421858 | 0.44374 | 0.4311461 | 0.4516401 | 0.4274659 | 0.4485036 | 0.453991 | 0.4194479 | 0.4368547 | 0.4745198 | 0.4646584 | 0.4232804 | 0.4051162 | 0.4298914 | 0.4741115 | 0.5037547 | 0.5014056 | 0.4715515 | 0.4313819 | 0.3989957 | 0.38587 | 0.3948109 | 0.452514 | 1.452514
1.45 | 3.367529 | 0.4318006 | 3.431801 |  | 1.45 | 4.142857 | 0.4214788 | 3.222222 | 0.4056988 | 2.636364 | 0.4873797 | 0.4255099 | 2.42551 |  |  | 1.45 | 14.5 | 12.08333 | 10.35714 | 9.0625 | 8.055556 | 7.25 | 6.590909 | 6.041667 | 5.576923 | 5.178571 | 4.833333 | 4.53125 | 4.264706 | 4.027778 | 3.815789 | 3.625 | 3.452381 | 3.295455 | 3.152174 | 3.020833 | 2.9 | 2.788462 | 2.685185 | 2.589286 | 2.5 | 2.416667 | 2.33871 | 0.4389662 | 0.438968 | 0.4389429 | 0.4391531 | 0.4411442 | 0.441367 | 0.4350084 | 0.4403415 | 0.4413199 | 0.4421684 | 0.4297143 | 0.4604092 | 0.4380951 | 0.4185097 | 0.4521984 | 0.4775532 | 0.4539718 | 0.4151367 | 0.4070231 | 0.4371464 | 0.4797037 | 0.5050788 | 0.5000742 | 0.4702248 | 0.4313819 | 0.3998329 | 0.3860539 | 0.4499675 | 1.449967
1.5 | 3.483651 | 0.4612535 | 3.461253 |  | 1.5 | 4.285714 | 0.4414275 | 3.333333 | 0.4232804 | 2.727273 | 0.5058484 | 0.4439917 | 2.443992 |  |  | 1.5 | 15 | 12.5 | 10.71429 | 9.375 | 8.333333 | 7.5 | 6.818182 | 6.25 | 5.769231 | 5.357143 | 5 | 4.6875 | 4.411765 | 4.166667 | 3.947368 | 3.75 | 3.571429 | 3.409091 | 3.26087 | 3.125 | 3 | 2.884615 | 2.777778 | 2.678571 | 2.586207 | 2.5 | 2.419355 | 0.439047 | 0.4390741 | 0.4393281 | 0.4381899 | 0.437521 | 0.4361869 | 0.4366607 | 0.4463736 | 0.4311819 | 0.4517512 | 0.4274659 | 0.4459095 | 0.4576381 | 0.4239795 | 0.4266059 | 0.4652796 | 0.4751737 | 0.4428019 | 0.4094685 | 0.41051 | 0.4442839 | 0.4845794 | 0.5059829 | 0.4987132 | 0.4689763 | 0.4313819 | 0.4006355 | 0.4469586 | 1.446959
1.55 | 3.599773 | 0.4770535 | 3.477054 |  | 1.55 | 4.428571 | 0.4588984 | 3.444444 | 0.4519956 | 2.818182 | 0.5009677 | 0.4630754 | 2.463075 |  |  | 1.55 | 15.5 | 12.91667 | 11.07143 | 9.6875 | 8.611111 | 7.75 | 7.045455 | 6.458333 | 5.961538 | 5.535714 | 5.166667 | 4.84375 | 4.558824 | 4.305556 | 4.078947 | 3.875 | 3.690476 | 3.522727 | 3.369565 | 3.229167 | 3.1 | 2.980769 | 2.87037 | 2.767857 | 2.672414 | 2.583333 | 2.5 | 0.4389974 | 0.4389554 | 0.4386603 | 0.4398737 | 0.4387563 | 0.4387809 | 0.4429644 | 0.4397241 | 0.4358882 | 0.4443769 | 0.4410774 | 0.4289512 | 0.4590435 | 0.4445154 | 0.4177633 | 0.4396492 | 0.4738784 | 0.4688291 | 0.43233 | 0.4061553 | 0.4151244 | 0.4511337 | 0.4887911 | 0.5065372 | 0.4973401 | 0.4677998 | 0.4313819 | 0.444569 | 1.444569
1.6 | 3.715895 | 0.4707234 | 3.470723 |  | 1.6 | 4.571429 | 0.4581994 | 3.555556 | 0.4735236 | 2.909091 | 0.4766883 | 0.4693197 | 2.46932 |  |  | 1.6 | 16 | 13.33333 | 11.42857 | 10 | 8.888889 | 8 | 7.272727 | 6.666667 | 6.153846 | 5.714286 | 5.333333 | 5 | 4.705882 | 4.444444 | 4.210526 | 4 | 3.809524 | 3.636364 | 3.478261 | 3.333333 | 3.2 | 3.076923 | 2.962963 | 2.857143 | 2.758621 | 2.666667 | 2.580645 | 0.4390183 | 0.4390725 | 0.4393141 | 0.438743 | 0.4404243 | 0.4415006 | 0.4408093 | 0.4341058 | 0.4452547 | 0.4327409 | 0.4514756 | 0.4274659 | 0.443584 | 0.4598351 | 0.4297491 | 0.4203844 | 0.4535284 | 0.4774189 | 0.4600649 | 0.4232804 | 0.4049317 | 0.4204876 | 0.4575881 | 0.4923973 | 0.5068013 | 0.4959684 | 0.4666899 | 0.4432382 | 1.443238
1.65 | 3.832016 | 0.448727 | 3.448727 |  | 1.65 | 4.714286 | 0.4425214 | 3.666667 | 0.476005 | 3 | 0.4442839 | 0.4597772 | 2.459777 |  |  | 1.65 | 16.5 | 13.75 | 11.78571 | 10.3125 | 9.166667 | 8.25 | 7.5 | 6.875 | 6.346154 | 5.892857 | 5.5 | 5.15625 | 4.852941 | 4.583333 | 4.342105 | 4.125 | 3.928571 | 3.75 | 3.586957 | 3.4375 | 3.3 | 3.173077 | 3.055556 | 2.946429 | 2.844828 | 2.75 | 2.66129 | 0.4390178 | 0.4389623 | 0.4388497 | 0.4387588 | 0.4383113 | 0.4384259 | 0.4361869 | 0.4385092 | 0.4443639 | 0.4327059 | 0.4468426 | 0.4401057 | 0.428342 | 0.4572862 | 0.4498415 | 0.4199691 | 0.4295765 | 0.4652796 | 0.4763754 | 0.4502336 | 0.4160191 | 0.4054707 | 0.4262951 | 0.4635849 | 0.4954578 | 0.5068256 | 0.4946081 | 0.4428393 | 1.442839
1.7 | 3.948138 | 0.4264919 | 3.426492 |  | 1.7 | 4.857143 | 0.428084 | 3.777778 | 0.4600564 | 3.090909 | 0.4171168 | 0.4422552 | 2.442255 |  |  | 1.7 | 17 | 14.16667 | 12.14286 | 10.625 | 9.444444 | 8.5 | 7.727273 | 7.083333 | 6.538462 | 6.071429 | 5.666667 | 5.3125 | 5 | 4.722222 | 4.473684 | 4.25 | 4.047619 | 3.863636 | 3.695652 | 3.541667 | 3.4 | 3.269231 | 3.148148 | 3.035714 | 2.931034 | 2.833333 | 2.741935 | 0.4390069 | 0.4390605 | 0.4390544 | 0.4395069 | 0.438601 | 0.4375986 | 0.4383284 | 0.4432879 | 0.4365042 | 0.4419109 | 0.4351246 | 0.4509498 | 0.4274659 | 0.4415228 | 0.4608904 | 0.4357648 | 0.4178037 | 0.4420016 | 0.4733064 | 0.4717416 | 0.4403825 | 0.4106568 | 0.4074358 | 0.4323091 | 0.4690948 | 0.4980306 | 0.5066522 | 0.4429567 | 1.442957
1.75 | 4.06426 | 0.4176201 | 3.41762 |  | 1.75 | 5 | 0.4274659 | 3.888889 | 0.4368547 | 3.181818 | 0.4051162 | 0.4281406 | 2.428141 |  |  | 1.75 | 17.5 | 14.58333 | 12.5 | 10.9375 | 9.722222 | 8.75 | 7.954545 | 7.291667 | 6.730769 | 6.25 | 5.833333 | 5.46875 | 5.147059 | 4.861111 | 4.605263 | 4.375 | 4.166667 | 3.977273 | 3.804348 | 3.645833 | 3.5 | 3.365385 | 3.240741 | 3.125 | 3.017241 | 2.916667 | 2.822581 | 0.4390215 | 0.4389751 | 0.4390741 | 0.4386998 | 0.4398869 | 0.4401706 | 0.4415199 | 0.4403231 | 0.4345713 | 0.4463736 | 0.4311461 | 0.4487158 | 0.4392396 | 0.4278525 | 0.4553375 | 0.453991 | 0.4239795 | 0.4226628 | 0.4546197 | 0.4771397 | 0.4646584 | 0.4312448 | 0.4071366 | 0.41051 | 0.4383496 | 0.4741115 | 0.5001705 | 0.4431729 | 1.443173
1.8 | 4.180381 | 0.425641 | 3.425641 |  | 1.8 | 5.142857 | 0.438842 | 4 | 0.4203844 | 3.272727 | 0.4111898 | 0.4244667 | 2.424467 |  |  | 1.8 | 18 | 15 | 12.85714 | 11.25 | 10 | 9 | 8.181818 | 7.5 | 6.923077 | 6.428571 | 6 | 5.625 | 5.294118 | 5 | 4.736842 | 4.5 | 4.285714 | 4.090909 | 3.913043 | 3.75 | 3.6 | 3.461538 | 3.333333 | 3.214286 | 3.103448 | 3 | 2.903226 | 0.4390082 | 0.439047 | 0.4389116 | 0.4390276 | 0.438743 | 0.4397193 | 0.4394427 | 0.4361869 | 0.4400933 | 0.4410411 | 0.4380116 | 0.4378141 | 0.4502698 | 0.4274659 | 0.4397072 | 0.4610859 | 0.4414275 | 0.4180863 | 0.4322788 | 0.4652796 | 0.477063 | 0.4561945 | 0.4232804 | 0.405302 | 0.4144113 | 0.4442839 | 0.4786441 | 0.4432773 | 1.443277
1.85 | 4.296503 | 0.4431179 | 3.443118 |  | 1.85 | 5.285714 | 0.4498937 | 4.111111 | 0.4190363 | 3.363636 | 0.4307935 | 0.4308059 | 2.430806 |  |  | 1.85 | 18.5 | 15.41667 | 13.21429 | 11.5625 | 10.27778 | 9.25 | 8.409091 | 7.708333 | 7.115385 | 6.607143 | 6.166667 | 5.78125 | 5.441176 | 5.138889 | 4.868421 | 4.625 | 4.404762 | 4.204545 | 4.021739 | 3.854167 | 3.7 | 3.557692 | 3.425926 | 3.303571 | 3.189655 | 3.083333 | 2.983871 | 0.4390178 | 0.4389875 | 0.4391193 | 0.4392322 | 0.4386274 | 0.4379708 | 0.4372312 | 0.4379586 | 0.4433201 | 0.4346821 | 0.4455939 | 0.4310284 | 0.4500586 | 0.4384661 | 0.4274572 | 0.4533281 | 0.4570345 | 0.4288915 | 0.4188299 | 0.4439957 | 0.4727972 | 0.4737701 | 0.4472412 | 0.4167325 | 0.4049455 | 0.418898 | 0.4500173 | 0.4432521 | 1.443252
1.9 | 4.412625 | 0.4577091 | 3.457709 |  | 1.9 | 5.428571 | 0.4505569 | 4.222222 | 0.4314754 | 3.454545 | 0.4545031 | 0.4416256 | 2.441626 |  |  | 1.9 | 19 | 15.83333 | 13.57143 | 11.875 | 10.55556 | 9.5 | 8.636364 | 7.916667 | 7.307692 | 6.785714 | 6.333333 | 5.9375 | 5.588235 | 5.277778 | 5 | 4.75 | 4.52381 | 4.318182 | 4.130435 | 3.958333 | 3.8 | 3.653846 | 3.518519 | 3.392857 | 3.275862 | 3.166667 | 3.064516 | 0.4390124 | 0.4390356 | 0.4389401 | 0.4387877 | 0.4395198 | 0.4389883 | 0.4390549 | 0.4413347 | 0.4399038 | 0.435734 | 0.4447804 | 0.4346529 | 0.4404752 | 0.449502 | 0.4274659 | 0.438113 | 0.4606572 | 0.4464208 | 0.4203929 | 0.4250423 | 0.45553 | 0.4767867 | 0.46811 | 0.4384796 | 0.4116853 | 0.4058412 | 0.4237684 | 0.4431081 | 1.443108
1.95 | 4.528746 | 0.4604986 | 3.460499 |  | 1.95 | 5.571429 | 0.4417315 | 4.333333 | 0.4486205 | 3.545455 | 0.4722581 | 0.4507798 | 2.45078 |  |  | 1.95 | 19.5 | 16.25 | 13.92857 | 12.1875 | 10.83333 | 9.75 | 8.863636 | 8.125 | 7.5 | 6.964286 | 6.5 | 6.09375 | 5.735294 | 5.416667 | 5.131579 | 4.875 | 4.642857 | 4.431818 | 4.23913 | 4.0625 | 3.9 | 3.75 | 3.611111 | 3.482143 | 3.362069 | 3.25 | 3.145161 | 0.4390142 | 0.4389972 | 0.4390488 | 0.4391116 | 0.4389564 | 0.4398591 | 0.4404847 | 0.4403035 | 0.4361869 | 0.4413138 | 0.4379505 | 0.4429875 | 0.4319826 | 0.4509541 | 0.4377736 | 0.4271365 | 0.4513405 | 0.4591104 | 0.4340621 | 0.417622 | 0.4346995 | 0.4652796 | 0.4774151 | 0.460924 | 0.4303901 | 0.4081135 | 0.4077656 | 0.4428113 | 1.442811
2 | 4.644868 | 0.4511082 | 3.451108 |  | 2 | 5.714286 | 0.4327409 | 4.444444 | 0.4598351 | 3.636364 | 0.4774189 | 0.4545875 | 2.454588 |  |  | 2 | 20 | 16.66667 | 14.28571 | 12.5 | 11.11111 | 10 | 9.090909 | 8.333333 | 7.692308 | 7.142857 | 6.666667 | 6.25 | 5.882353 | 5.555556 | 5.263158 | 5 | 4.761905 | 4.545455 | 4.347826 | 4.166667 | 4 | 3.846154 | 3.703704 | 3.571429 | 3.448276 | 3.333333 | 3.225806 | 0.4390148 | 0.4390272 | 0.4390163 | 0.4390741 | 0.4387141 | 0.438743 | 0.4388964 | 0.437521 | 0.4376566 | 0.4431757 | 0.4341058 | 0.4463736 | 0.4323339 | 0.442918 | 0.4486915 | 0.4274659 | 0.436715 | 0.4597912 | 0.4506142 | 0.4239795 | 0.4203844 | 0.4456999 | 0.4723433 | 0.4751737 | 0.452955 | 0.4232804 | 0.4059219 | 0.442341 | 1.442341
a) de Klerk - single
Offset: +3

## Fig 42
1S beds | [9 empty] | 5S beds
100-300 μm | [9 empty] | 100-300 μm
Temperature | 185 | 190 | 195 | 200 | 205 | 210 | 215 | 220 |  | Temperature | 185 | 190 | 195 | 200 | 205 | 210 | 215 | 220
Ethylene | 5.87015e-07 | 8.115035e-07 | 1.102268e-06 | 1.471782e-06 | 2.053006e-06 | 2.686062e-06 | 3.586463e-06 | 4.582053e-06 | mol product/ ml of solution | Ethylene | 1.204875e-06 | 1.411051e-06 | 1.810629e-06 | 2.489692e-06 | 3.447885e-06 | 4.589615e-06 | 5.264469e-06 | 5.79255e-06 | mol product/ ml of solution
EtOH | 4.070366e-07 | 3.791566e-07 | 3.827779e-07 | 4.106059e-07 | 4.002779e-07 | 4.092432e-07 | 3.629305e-07 | 3.194349e-07 |  | EtOH | 3.988894e-07 | 3.784544e-07 | 4.110835e-07 | 4.015867e-07 | 3.736724e-07 | 2.447075e-07 | 2.661332e-07 | 1.433476e-07
DEE | 2.886949e-06 | 2.789962e-06 | 2.638975e-06 | 2.442456e-06 | 2.157192e-06 | 1.835832e-06 | 1.410969e-06 | 9.379692e-07 |  | DEE | 2.539686e-06 | 2.46309e-06 | 2.249153e-06 | 1.908511e-06 | 1.450379e-06 | 9.426769e-07 | 6.051442e-07 | 4.085461e-07
Acetald | 1.77547e-08 | 1.512051e-08 | 2.27093e-08 | 1.840437e-08 | 1.803588e-08 | 1.873524e-08 | 1.437336e-08 | 8.278202e-09 |  | Acetald | 1.025673e-07 | 7.001832e-08 | 6.56859e-08 | 7.740418e-08 | 6.338824e-08 | 6.602855e-08 | 4.481373e-08 | 3.271473e-08
H2O | 3.473964e-06 | 3.601465e-06 | 3.741242e-06 | 3.914238e-06 | 4.210198e-06 | 4.521894e-06 | 4.997432e-06 | 5.520022e-06 |  | H2O | 3.744562e-06 | 3.874141e-06 | 4.059782e-06 | 4.398203e-06 | 4.898265e-06 | 5.532291e-06 | 5.869613e-06 | 6.201096e-06
300-500 μm | [9 empty] | 300-500 μm
Temperature | 185 | 190 | 195 | 200 | 205 | 210 | 215 | 220 |  | Temperature | 185 | 190 | 195 | 200 | 205 | 210 | 215 | 220
Ethylene | 5.554542e-07 | 7.559724e-07 | 1.003647e-06 | 1.328493e-06 | 1.790776e-06 | 2.372063e-06 | 3.214355e-06 | 4.175822e-06 | mol product/ ml of solution | Ethylene | 1.401311e-06 | 1.530059e-06 | 2.10034e-06 | 2.493201e-06 | 4.059873e-06 | 4.414613e-06 | 5.898959e-06 | 6.282617e-06 | mol product/ ml of solution
EtOH | 4.062269e-07 | 3.864193e-07 | 4.000951e-07 | 4.123489e-07 | 4.161245e-07 | 4.113534e-07 | 3.89948e-07 | 3.409804e-07 |  | EtOH | 4.222549e-07 | 4.200104e-07 | 4.541454e-07 | 4.208334e-07 | 3.843031e-07 | 3.942166e-07 | 2.49627e-07 | 1.902446e-07
DEE | 2.902998e-06 | 2.812123e-06 | 2.681886e-06 | 2.513821e-06 | 2.280618e-06 | 1.991528e-06 | 1.581384e-06 | 1.126598e-06 |  | DEE | 2.418662e-06 | 2.385054e-06 | 2.080914e-06 | 1.907509e-06 | 1.134076e-06 | 9.639128e-07 | 2.914606e-07 | 1.403731e-07
Acetald | 1.360154e-08 | 1.464082e-08 | 1.376357e-08 | 1.279525e-08 | 1.314149e-08 | 1.480655e-08 | 1.420767e-08 | 1.128095e-08 |  | Acetald | 1.248144e-07 | 6.552751e-08 | 6.939025e-08 | 5.665177e-08 | 7.337625e-08 | 4.904879e-08 | 5.419699e-08 | 3.209704e-08
H2O | 3.458452e-06 | 3.568096e-06 | 3.685534e-06 | 3.842314e-06 | 4.071395e-06 | 4.363591e-06 | 4.795739e-06 | 5.30242e-06 |  | H2O | 3.819973e-06 | 3.915113e-06 | 4.181254e-06 | 4.40071e-06 | 5.193949e-06 | 5.378526e-06 | 6.19042e-06 | 6.42299e-06
500-700 μm | [9 empty] | 500-700 μm
Temperature | 185 | 190 | 195 | 200 | 205 | 210 | 215 | 220 |  | Temperature | 185 | 190 | 195 | 200 | 205 | 210 | 215 | 220
Ethylene | 6.176286e-07 | 8.349658e-07 | 1.047492e-06 | 1.460402e-06 | 1.962676e-06 | 2.557536e-06 | 3.333745e-06 | 4.329376e-06 | mol product/ ml of solution | Ethylene | 1.078726e-06 | 1.42294e-06 | 1.934967e-06 | 2.523544e-06 | 3.293907e-06 | 4.124082e-06 | 5.190141e-06 | 6.096974e-06 | mol product/ ml of solution
EtOH | 3.975127e-07 | 3.880936e-07 | 4.140025e-07 | 3.955488e-07 | 4.046037e-07 | 3.912526e-07 | 3.826981e-07 | 3.348636e-07 |  | EtOH | 4.50961e-07 | 4.645805e-07 | 4.666922e-07 | 4.426989e-07 | 4.609627e-07 | 4.22791e-07 | 3.613569e-07 | 2.283939e-07
DEE | 2.882791e-06 | 2.778368e-06 | 2.658906e-06 | 2.45876e-06 | 2.203437e-06 | 1.912154e-06 | 1.528428e-06 | 1.055622e-06 |  | DEE | 2.589138e-06 | 2.412372e-06 | 2.150678e-06 | 1.867631e-06 | 1.482758e-06 | 1.093509e-06 | 5.996642e-07 | 2.16972e-07
Acetald | 8.300565e-09 | 9.22894e-09 | 9.718023e-09 | 1.555204e-08 | 1.487016e-08 | 1.59285e-08 | 1.572417e-08 | 1.353968e-08 |  | Acetald | 8.880633e-08 | 8.450546e-08 | 9.375372e-08 | 9.526563e-08 | 7.638459e-08 | 6.287769e-08 | 4.594312e-08 | 3.745726e-08
H2O | 3.50042e-06 | 3.613334e-06 | 3.706398e-06 | 3.919163e-06 | 4.166113e-06 | 4.469689e-06 | 4.862174e-06 | 5.384999e-06 |  | H2O | 3.667864e-06 | 3.835312e-06 | 4.085645e-06 | 4.391174e-06 | 4.776664e-06 | 5.217591e-06 | 5.789805e-06 | 6.313946e-06