## 1S_Kinetic_Data
1S - 100-300 μm kinetic data | [12 empty] | 1S - 300-500 μm kinetic data | [12 empty] | 1S - 300-500 μm kinetic data
Refined constants |  | (genetic algo, 200, 5000, levenberg-marquadt)
Tempeture | 190 |  |  | 200 |  |  | 210 |  |  | 220 |  |  |  | 190 |  |  | 200 |  |  | 210 |  |  | 220 |  |  |  | 190 |  |  | 200 |  |  | 210 |  |  | 220
WHSV | 2 | 2.5 | 3 | 2 | 2.5 | 3 | 2 | 2.5 | 3 | 2 | 2.5 | 3 |  | 2 | 2.5 | 3 | 2 | 2.5 | 3 | 2 | 2.5 | 3 | 2 | 2.5 | 3 |  | 2 | 2.5 | 3 | 2 | 2.5 | 3 | 2 | 2.5 | 3 | 2 | 2.5 | 3
k1 | 5.828316576e-07 | 0.0001014693364 | 0.0004151360597 | 2.611540765e-07 | 0.0002172406941 | 0.000165254475 | 0.0001450988167 | 0.0001723653537 | 0.0001816069764 | 2.646294627e-05 | 0.0003011288481 | 1.361272916e-05 | k1 | 2.097332092e-05 | 0.0003360147044 | 0.000295968887 | 2.663178707e-05 | 6.807570857e-06 | 3.928703725e-09 | 1.024214359e-06 | 1.933559459e-07 | 9.266888972e-11 | 0.0002811591415 | 9.506725984e-06 | 1.000222045e-12 | k1 | 0.0003810149895 | 1.000222045e-12 | 1.241093166e-07 | 0.0003791739828 | 8.616390992e-09 | 5.525516018e-06 | 4.433314866e-10 | 5.786276417e-05 | 2.152087725e-07 | 1.088642662e-05 | 6.857355903e-09 | 4.376809992e-08
k2 | 2756.70753 | 2573.155002 | 2071.63101 | 3506.946256 | 3076.131163 | 2639.03236 | 4221.60669 | 3708.162677 | 3321.308721 | 7172.234574 | 4816.996956 | 4245.818585 | k2 | 2853.263917 | 2063.333746 | 1917.403222 | 2728.490411 | 2279.64662 | 2240.916914 | 3326.064137 | 2506.882273 | 2412.271328 | 3824.424504 | 4041.369455 | 3898.965205 | k2 | 1961.041153 | 2472.848431 | 2470.843033 | 2513.685711 | 3049.227028 | 2881.207075 | 3087.495181 | 3096.757749 | 3059.96514 | 3868.922354 | 3946.753741 | 3818.940122
k3 | 153.9551256 | 113.0249921 | 69.17278681 | 279.4062844 | 182.7348189 | 141.291268 | 606.2090091 | 381.4566384 | 275.3541407 | 2068.032643 | 772.035405 | 535.8782302 | k3 | 138.0077521 | 73.85199576 | 63.70206491 | 169.2669194 | 122.9112809 | 91.37729526 | 268.9769474 | 166.3360415 | 149.639512 | 532.7477249 | 368.6485765 | 318.3145314 | k3 | 109.8181913 | 114.6860275 | 91.28006196 | 207.3228114 | 187.9229273 | 150.3469229 | 246.1436858 | 197.0414278 | 169.2126035 | 520.481963 | 434.0694291 | 359.8209721
1/T | 0.002159128 | 0.002113495 | 0.002069751 | 0.002027781
lnk2 | 7.636092 | 7.878168 | 8.108114 | 8.35369
lnk3 | 4.236608 | 4.950823 | 5.618058 | 6.283907
WHSV: 3
Path b | Ab | 260470.5 | m3/kmol/sec
| Eb | 45232317 | J/kmol
Path c | Ac | 26528605538658.3 | m3/kmol/sec
| Ec | 129307642 | J/kmol