## Figure 1b
T(K) | n-Type BiSeTe | T(K) | n-Type BiSeTe | T(K) | p-type BiSbTe | T(K) | p-type BiSbTe | T(K) | n-Type PbTeISb | T(K) | n-Type PbTeISb | T(K) | p-Type KPbTe | T(K) | p-Type KPbTe
298.7118 | 0.7061 | 300 | 0.7131 | 299.60051 | 1.17839 | 300 | 1.17433 | 323.1381 | 0.2699 | 300 | 0.1665 | 376.5588 | 0.2363 | 300 | 0.07022
324.2736 | 0.77032 | 305 | 0.72721 | 323.4913 | 1.29037 | 305 | 1.20291 | 372.3066 | 0.3961 | 305 | 0.18407 | 475.217 | 0.6671 | 305 | 0.0773
347.8691 | 0.82508 | 310 | 0.74077 | 347.72338 | 1.37282 | 310 | 1.23018 | 422.9212 | 0.5751 | 310 | 0.20164 | 577.8216 | 1.0796 | 310 | 0.08491
373.15 | 0.84992 | 315 | 0.75372 | 374.34454 | 1.44254 | 315 | 1.25601 | 473.5358 | 0.764 | 315 | 0.21921 | 676.4799 | 1.2112 | 315 | 0.09308
398.9927 | 0.85506 | 320 | 0.76602 | 399.25922 | 1.40505 | 320 | 1.28032 | 523.4273 | 0.9463 | 320 | 0.23678 |  |  | 320 | 0.10183
423.9927 | 0.8337 | 325 | 0.77765 | 424.17389 | 1.34389 | 325 | 1.303 | 572.5958 | 1.145 | 325 | 0.25435 |  |  | 325 | 0.11117
450.11629 | 0.72729 | 330 | 0.78854 | 449.77116 | 1.23359 | 330 | 1.32394 | 623.2104 | 1.324 | 330 | 0.27192 |  |  | 330 | 0.12113
474.2736 | 0.67872 | 335 | 0.79868 | 474.00324 | 1.0838 | 335 | 1.34309 | 672.3789 | 1.536 | 335 | 0.28949 |  |  | 335 | 0.13173
498.15 | 0.59727 | 340 | 0.808 | 499.25922 | 0.95071 | 340 | 1.36034 |  |  | 340 | 0.30706 |  |  | 340 | 0.14297
523.4309 | 0.49391 | 345 | 0.81649 | 524.85648 | 0.80834 | 345 | 1.37563 |  |  | 345 | 0.32463 |  |  | 345 | 0.15487
|  | 350 | 0.82409 |  |  | 350 | 1.3889 |  |  | 350 | 0.3422 |  |  | 350 | 0.16746
|  | 355 | 0.83079 |  |  | 355 | 1.40009 |  |  | 355 | 0.35977 |  |  | 355 | 0.18073
|  | 360 | 0.83654 |  |  | 360 | 1.40917 |  |  | 360 | 0.37734 |  |  | 360 | 0.19469
|  | 365 | 0.84132 |  |  | 365 | 1.41611 |  |  | 365 | 0.39491 |  |  | 365 | 0.20936
|  | 370 | 0.84509 |  |  | 370 | 1.42089 |  |  | 370 | 0.41248 |  |  | 370 | 0.22474
|  | 375 | 0.84784 |  |  | 375 | 1.42349 |  |  | 375 | 0.43005 |  |  | 375 | 0.24083
|  | 380 | 0.84953 |  |  | 380 | 1.42392 |  |  | 380 | 0.44762 |  |  | 380 | 0.25763
|  | 385 | 0.85016 |  |  | 385 | 1.42221 |  |  | 385 | 0.46519 |  |  | 385 | 0.27514
|  | 390 | 0.8497 |  |  | 390 | 1.41837 |  |  | 390 | 0.48276 |  |  | 390 | 0.29335
|  | 395 | 0.84815 |  |  | 395 | 1.41244 |  |  | 395 | 0.50033 |  |  | 395 | 0.31226
|  | 400 | 0.8455 |  |  | 400 | 1.40447 |  |  | 400 | 0.5179 |  |  | 400 | 0.33185
|  | 405 | 0.84174 |  |  | 405 | 1.3945 |  |  | 405 | 0.53547 |  |  | 405 | 0.35211
|  | 410 | 0.83688 |  |  | 410 | 1.38264 |  |  | 410 | 0.55304 |  |  | 410 | 0.37303
|  | 415 | 0.83092 |  |  | 415 | 1.36891 |  |  | 415 | 0.57061 |  |  | 415 | 0.39457
|  | 420 | 0.82388 |  |  | 420 | 1.35342 |  |  | 420 | 0.58818 |  |  | 420 | 0.41674
|  | 425 | 0.81575 |  |  | 425 | 1.33626 |  |  | 425 | 0.60575 |  |  | 425 | 0.43948
|  | 430 | 0.80658 |  |  | 430 | 1.31751 |  |  | 430 | 0.62332 |  |  | 430 | 0.46277
|  | 435 | 0.79637 |  |  | 435 | 1.29729 |  |  | 435 | 0.64089 |  |  | 435 | 0.48659
|  | 440 | 0.78515 |  |  | 440 | 1.27567 |  |  | 440 | 0.65846 |  |  | 440 | 0.51088
|  | 445 | 0.77296 |  |  | 445 | 1.25277 |  |  | 445 | 0.67603 |  |  | 445 | 0.53561
|  | 450 | 0.75983 |  |  | 450 | 1.22871 |  |  | 450 | 0.6936 |  |  | 450 | 0.56075
|  | 455 | 0.74579 |  |  | 455 | 1.20356 |  |  | 455 | 0.71117 |  |  | 455 | 0.58623
|  | 460 | 0.7309 |  |  | 460 | 1.17745 |  |  | 460 | 0.72874 |  |  | 460 | 0.61202
|  | 465 | 0.71518 |  |  | 465 | 1.15048 |  |  | 465 | 0.74631 |  |  | 465 | 0.63804
|  | 470 | 0.69872 |  |  | 470 | 1.12275 |  |  | 470 | 0.76388 |  |  | 470 | 0.66426
|  | 475 | 0.68153 |  |  | 475 | 1.09438 |  |  | 475 | 0.78145 |  |  | 475 | 0.69061
|  | 480 | 0.66367 |  |  | 480 | 1.06545 |  |  | 480 | 0.79902 |  |  | 480 | 0.71702
|  | 485 | 0.64521 |  |  | 485 | 1.03606 |  |  | 485 | 0.81659 |  |  | 485 | 0.74343
|  | 490 | 0.6262 |  |  | 490 | 1.0063 |  |  | 490 | 0.83416 |  |  | 490 | 0.76978
|  | 495 | 0.6067 |  |  | 495 | 0.97626 |  |  | 495 | 0.85173 |  |  | 495 | 0.79599
|  | 500 | 0.58677 |  |  | 500 | 0.94603 |  |  | 500 | 0.8693 |  |  | 500 | 0.82199
|  | 505 | 0.56647 |  |  | 505 | 0.91569 |  |  | 505 | 0.88687 |  |  | 505 | 0.84772
|  | 510 | 0.54585 |  |  | 510 | 0.88531 |  |  | 510 | 0.90444 |  |  | 510 | 0.87309
|  | 515 | 0.52499 |  |  | 515 | 0.85496 |  |  | 515 | 0.92201 |  |  | 515 | 0.89802
|  | 520 | 0.50393 |  |  | 520 | 0.82471 |  |  | 520 | 0.93958 |  |  | 520 | 0.92246
|  | 525 | 0.48274 |  |  | 525 | 0.79462 |  |  | 525 | 0.95715 |  |  | 525 | 0.94631
|  | 530 | 0.46149 |  |  | 530 | 0.76476 |  |  | 530 | 0.97472 |  |  | 530 | 0.96951
|  | 535 | 0.44021 |  |  | 535 | 0.73517 |  |  | 535 | 0.99229 |  |  | 535 | 0.99197
|  | 540 | 0.41899 |  |  | 540 | 0.70591 |  |  | 540 | 1.00986 |  |  | 540 | 1.01365
|  | 545 | 0.39786 |  |  | 545 | 0.677 |  |  | 545 | 1.02743 |  |  | 545 | 1.03445
|  | 550 | 0.37689 |  |  | 550 | 0.64852 |  |  | 550 | 1.045 |  |  | 550 | 1.05431
[10 empty] | 555 | 1.06257 |  |  | 555 | 1.07318
[10 empty] | 560 | 1.08014 |  |  | 560 | 1.09099
[10 empty] | 565 | 1.09771 |  |  | 565 | 1.10768
[10 empty] | 570 | 1.11528 |  |  | 570 | 1.12321
[10 empty] | 575 | 1.13285 |  |  | 575 | 1.13754
[10 empty] | 580 | 1.15042 |  |  | 580 | 1.15063
[10 empty] | 585 | 1.16799 |  |  | 585 | 1.16243
[10 empty] | 590 | 1.18556 |  |  | 590 | 1.17293
[10 empty] | 595 | 1.20313 |  |  | 595 | 1.18212
[10 empty] | 600 | 1.2207 |  |  | 600 | 1.19
[10 empty] | 605 | 1.23827 |  |  | 605 | 1.19655
[10 empty] | 610 | 1.25584 |  |  | 610 | 1.2018
[10 empty] | 615 | 1.27341 |  |  | 615 | 1.20576
[10 empty] | 620 | 1.29098 |  |  | 620 | 1.20847
[10 empty] | 625 | 1.30855 |  |  | 625 | 1.20995
[10 empty] | 630 | 1.32612 |  |  | 630 | 1.21025
[10 empty] | 635 | 1.34369 |  |  | 635 | 1.20945
[10 empty] | 640 | 1.36126 |  |  | 640 | 1.2076
[10 empty] | 645 | 1.37883 |  |  | 645 | 1.20478
[10 empty] | 650 | 1.3964 |  |  | 650 | 1.20107
[10 empty] | 655 | 1.41397 |  |  | 655 | 1.19656
[10 empty] | 660 | 1.43154 |  |  | 660 | 1.19135
[10 empty] | 665 | 1.44911 |  |  | 665 | 1.18553
[10 empty] | 670 | 1.46668 |  |  | 670 | 1.17922
[10 empty] | 675 | 1.48425 |  |  | 675 | 1.17254
[10 empty] | 680 | 1.50182 |  |  | 680 | 1.16558
[10 empty] | 685 | 1.51939 |  |  | 685 | 1.15845
[10 empty] | 690 | 1.53696 |  |  | 690 | 1.15129
[10 empty] | 695 | 1.55453 |  |  | 695 | 1.14419
[10 empty] | 700 | 1.5721 |  |  | 700 | 1.13727

## Figure 4a
HTE | 1000 Uniform Dataset | 1000 Biased Dataset
1.0989 | 0.007 | 0
1.1978 | 0.011 | 0
1.2967 | 0.011 | 0
1.3956 | 0.009 | 0
1.49451 | 0.012 | 0
1.59341 | 0.011 | 0
1.69231 | 0.016 | 0
1.79121 | 0.016 | 0
1.89011 | 0.014 | 0
1.98901 | 0.013 | 0
2.08791 | 0.013 | 0
2.18681 | 0.007 | 0
2.28571 | 0.012 | 0
2.38462 | 0.01 | 0
2.48352 | 0.005 | 0
2.58242 | 0.013 | 0
2.68132 | 0.011 | 0
2.78022 | 0.014 | 0
2.87912 | 0.013 | 0
2.97802 | 0.014 | 0
3.07692 | 0.012 | 0
3.17582 | 0.01 | 0
3.27473 | 0.01 | 0
3.37363 | 0.007 | 0
3.47253 | 0.01 | 0
3.57143 | 0.011 | 0
3.67033 | 0.013 | 0
3.76923 | 0.014 | 0
3.86813 | 0.01 | 0
3.96703 | 0.007 | 0
4.06593 | 0.007 | 0
4.16484 | 0.014 | 0
4.26374 | 0.009 | 0
4.36264 | 0.013 | 0
4.46154 | 0.003 | 0
4.56044 | 0.011 | 0
4.65934 | 0.01 | 0
4.75824 | 0.014 | 0
4.85714 | 0.009 | 0
4.95604 | 0.021 | 0
5.05495 | 0.004 | 0
5.15385 | 0.014 | 0.004
5.25275 | 0.01 | 0.002
5.35165 | 0.011 | 0.003
5.45055 | 0.006 | 0.006
5.54945 | 0.011 | 0.01
5.64835 | 0.01 | 0.009
5.74725 | 0.005 | 0.004
5.84615 | 0.016 | 0.013
5.94505 | 0.014 | 0.011
6.04396 | 0.012 | 0.015
6.14286 | 0.021 | 0.017
6.24176 | 0.014 | 0.011
6.34066 | 0.015 | 0.024
6.43956 | 0.017 | 0.02
6.53846 | 0.011 | 0.024
6.63736 | 0.01 | 0.023
6.73626 | 0.008 | 0.017
6.83516 | 0.012 | 0.023
6.93407 | 0.011 | 0.018
7.03297 | 0.004 | 0.024
7.13187 | 0.01 | 0.019
7.23077 | 0.01 | 0.02
7.32967 | 0.009 | 0.016
7.42857 | 0.008 | 0.034
7.52747 | 0.01 | 0.027
7.62637 | 0.014 | 0.03
7.72527 | 0.013 | 0.037
7.82418 | 0.018 | 0.026
7.92308 | 0.009 | 0.025
8.02198 | 0.01 | 0.039
8.12088 | 0.013 | 0.047
8.21978 | 0.014 | 0.035
8.31868 | 0.007 | 0.027
8.41758 | 0.012 | 0.032
8.51648 | 0.012 | 0.023
8.61538 | 0.013 | 0.037
8.71429 | 0.011 | 0.029
8.81319 | 0.003 | 0.022
8.91209 | 0.008 | 0.02
9.01099 | 0.011 | 0.017
9.10989 | 0.011 | 0.014
9.20879 | 0.011 | 0.02
9.30769 | 0.012 | 0.021
9.40659 | 0.013 | 0.009
9.50549 | 0.007 | 0.018
9.6044 | 0.009 | 0.004
9.7033 | 0.011 | 0.006
9.8022 | 0.009 | 0.009
9.9011 | 0.01 | 0.008
10 | 0.009 | 0.051

## Figure 4b
FF | 1000 Uniform Dataset | 1000 Biased Dataset
0.05989 | 0.013 | 0.944
0.06978 | 0.012 | 0.027
0.07967 | 0.011 | 0.015
0.08956 | 0.015 | 0.006
0.09945 | 0.014 | 0.007
0.10934 | 0.011 | 0.001
0.11923 | 0.012 | 0
0.12912 | 0.01 | 0
0.13901 | 0.012 | 0
0.1489 | 0.007 | 0
0.15879 | 0.012 | 0
0.16868 | 0.014 | 0
0.17857 | 0.012 | 0
0.18846 | 0.008 | 0
0.19835 | 0.008 | 0
0.20824 | 0.009 | 0
0.21813 | 0.007 | 0
0.22802 | 0.006 | 0
0.23791 | 0.012 | 0
0.2478 | 0.013 | 0
0.25769 | 0.011 | 0
0.26758 | 0.008 | 0
0.27747 | 0.009 | 0
0.28736 | 0.013 | 0
0.29725 | 0.01 | 0
0.30714 | 0.008 | 0
0.31703 | 0.012 | 0
0.32692 | 0.012 | 0
0.33681 | 0.015 | 0
0.3467 | 0.007 | 0
0.35659 | 0.009 | 0
0.36648 | 0.008 | 0
0.37637 | 0.011 | 0
0.38626 | 0.014 | 0
0.39615 | 0.014 | 0
0.40604 | 0.008 | 0
0.41593 | 0.009 | 0
0.42582 | 0.009 | 0
0.43571 | 0.003 | 0
0.4456 | 0.012 | 0
0.45549 | 0.009 | 0
0.46538 | 0.017 | 0
0.47527 | 0.01 | 0
0.48516 | 0.004 | 0
0.49505 | 0.014 | 0
0.50495 | 0.01 | 0
0.51484 | 0.004 | 0
0.52473 | 0.011 | 0
0.53462 | 0.012 | 0
0.54451 | 0.014 | 0
0.5544 | 0.01 | 0
0.56429 | 0.007 | 0
0.57418 | 0.007 | 0
0.58407 | 0.011 | 0
0.59396 | 0.015 | 0
0.60385 | 0.012 | 0
0.61374 | 0.013 | 0
0.62363 | 0.012 | 0
0.63352 | 0.012 | 0
0.64341 | 0.012 | 0
0.6533 | 0.02 | 0
0.66319 | 0.009 | 0
0.67308 | 0.014 | 0
0.68297 | 0.009 | 0
0.69286 | 0.009 | 0
0.70275 | 0.009 | 0
0.71264 | 0.007 | 0
0.72253 | 0.011 | 0
0.73242 | 0.009 | 0
0.74231 | 0.015 | 0
0.7522 | 0.009 | 0
0.76209 | 0.013 | 0
0.77198 | 0.013 | 0
0.78187 | 0.01 | 0
0.79176 | 0.009 | 0
0.80165 | 0.01 | 0
0.81154 | 0.015 | 0
0.82143 | 0.013 | 0
0.83132 | 0.004 | 0
0.84121 | 0.018 | 0
0.8511 | 0.019 | 0
0.86099 | 0.014 | 0
0.87088 | 0.011 | 0
0.88077 | 0.018 | 0
0.89066 | 0.01 | 0
0.90055 | 0.012 | 0
0.91044 | 0.012 | 0
0.92033 | 0.012 | 0
0.93022 | 0.012 | 0
0.94011 | 0.01 | 0
0.95 | 0.008 | 0

## Figure 4c
αN | 1000 Uniform Dataset | 1000 Biased Dataset
0.05989 | 0.013 | 0.075
0.06978 | 0.013 | 0.007
0.07967 | 0.008 | 0.005
0.08956 | 0.013 | 0.013
0.09945 | 0.009 | 0.006
0.10934 | 0.01 | 0.003
0.11923 | 0.01 | 0.005
0.12912 | 0.01 | 0.005
0.13901 | 0.01 | 0.011
0.1489 | 0.007 | 0.006
0.15879 | 0.009 | 0.007
0.16868 | 0.008 | 0.003
0.17857 | 0.011 | 0.01
0.18846 | 0.014 | 0.006
0.19835 | 0.009 | 0.006
0.20824 | 0.011 | 0.007
0.21813 | 0.013 | 0.006
0.22802 | 0.009 | 0.003
0.23791 | 0.013 | 0.004
0.2478 | 0.007 | 0.009
0.25769 | 0.01 | 0.014
0.26758 | 0.009 | 0.006
0.27747 | 0.015 | 0.008
0.28736 | 0.013 | 0.013
0.29725 | 0.005 | 0.007
0.30714 | 0.008 | 0.01
0.31703 | 0.006 | 0.011
0.32692 | 0.012 | 0.014
0.33681 | 0.008 | 0.007
0.3467 | 0.011 | 0.01
0.35659 | 0.014 | 0.016
0.36648 | 0.01 | 0.009
0.37637 | 0.011 | 0.012
0.38626 | 0.013 | 0.016
0.39615 | 0.016 | 0.017
0.40604 | 0.006 | 0.024
0.41593 | 0.01 | 0.019
0.42582 | 0.014 | 0.029
0.43571 | 0.011 | 0.022
0.4456 | 0.011 | 0.02
0.45549 | 0.012 | 0.017
0.46538 | 0.006 | 0.017
0.47527 | 0.011 | 0.016
0.48516 | 0.011 | 0.021
0.49505 | 0.01 | 0.022
0.50495 | 0.009 | 0.023
0.51484 | 0.007 | 0.02
0.52473 | 0.012 | 0.023
0.53462 | 0.014 | 0.032
0.54451 | 0.012 | 0.034
0.5544 | 0.009 | 0.032
0.56429 | 0.019 | 0.035
0.57418 | 0.012 | 0.03
0.58407 | 0.011 | 0.025
0.59396 | 0.015 | 0.029
0.60385 | 0.012 | 0.02
0.61374 | 0.011 | 0.02
0.62363 | 0.013 | 0.019
0.63352 | 0.012 | 0.028
0.64341 | 0.013 | 0.012
0.6533 | 0.018 | 0.012
0.66319 | 0.01 | 0.012
0.67308 | 0.006 | 0.006
0.68297 | 0.011 | 0.005
0.69286 | 0.008 | 0.006
0.70275 | 0.011 | 0.001
0.71264 | 0.009 | 0.001
0.72253 | 0.012 | 0
0.73242 | 0.005 | 0.001
0.74231 | 0.012 | 0
0.7522 | 0.012 | 0
0.76209 | 0.012 | 0
0.77198 | 0.012 | 0
0.78187 | 0.009 | 0
0.79176 | 0.014 | 0
0.80165 | 0.007 | 0
0.81154 | 0.011 | 0
0.82143 | 0.012 | 0
0.83132 | 0.008 | 0
0.84121 | 0.007 | 0
0.8511 | 0.013 | 0
0.86099 | 0.006 | 0
0.87088 | 0.014 | 0
0.88077 | 0.016 | 0
0.89066 | 0.022 | 0
0.90055 | 0.015 | 0
0.91044 | 0.013 | 0
0.92033 | 0.01 | 0
0.93022 | 0.012 | 0
0.94011 | 0.013 | 0
0.95 | 0.009 | 0

## Figure 4d
αP | 1000 Uniform Dataset | 1000 Biased Dataset
0.05989 | 0.011 | 0.335
0.06978 | 0.009 | 0.011
0.07967 | 0.013 | 0.01
0.08956 | 0.011 | 0.002
0.09945 | 0.008 | 0.009
0.10934 | 0.011 | 0.007
0.11923 | 0.015 | 0.007
0.12912 | 0.005 | 0.003
0.13901 | 0.012 | 0.008
0.1489 | 0.014 | 0.003
0.15879 | 0.008 | 0.005
0.16868 | 0.015 | 0.003
0.17857 | 0.009 | 0.002
0.18846 | 0.01 | 0.006
0.19835 | 0.015 | 0.011
0.20824 | 0.008 | 0.007
0.21813 | 0.011 | 0.003
0.22802 | 0.009 | 0.006
0.23791 | 0.01 | 0.007
0.2478 | 0.01 | 0.005
0.25769 | 0.013 | 0.005
0.26758 | 0.009 | 0.004
0.27747 | 0.008 | 0.006
0.28736 | 0.008 | 0.003
0.29725 | 0.007 | 0.01
0.30714 | 0.007 | 0.001
0.31703 | 0.017 | 0.012
0.32692 | 0.013 | 0.004
0.33681 | 0.006 | 0.004
0.3467 | 0.012 | 0.003
0.35659 | 0.005 | 0.004
0.36648 | 0.01 | 0.008
0.37637 | 0.014 | 0.008
0.38626 | 0.011 | 0.003
0.39615 | 0.013 | 0.005
0.40604 | 0.007 | 0.007
0.41593 | 0.013 | 0.004
0.42582 | 0.018 | 0.011
0.43571 | 0.01 | 0.007
0.4456 | 0.017 | 0.01
0.45549 | 0.004 | 0.005
0.46538 | 0.006 | 0.011
0.47527 | 0.014 | 0.014
0.48516 | 0.013 | 0.011
0.49505 | 0.021 | 0.015
0.50495 | 0.01 | 0.01
0.51484 | 0.009 | 0.01
0.52473 | 0.009 | 0.017
0.53462 | 0.011 | 0.022
0.54451 | 0.009 | 0.018
0.5544 | 0.011 | 0.018
0.56429 | 0.016 | 0.019
0.57418 | 0.004 | 0.019
0.58407 | 0.016 | 0.017
0.59396 | 0.009 | 0.024
0.60385 | 0.012 | 0.026
0.61374 | 0.009 | 0.013
0.62363 | 0.008 | 0.019
0.63352 | 0.015 | 0.015
0.64341 | 0.011 | 0.018
0.6533 | 0.006 | 0.026
0.66319 | 0.009 | 0.018
0.67308 | 0.014 | 0.016
0.68297 | 0.018 | 0.006
0.69286 | 0.011 | 0.027
0.70275 | 0.011 | 0.013
0.71264 | 0.01 | 0.001
0.72253 | 0.009 | 0.001
0.73242 | 0.007 | 0.001
0.74231 | 0.01 | 0.001
0.7522 | 0.013 | 0
0.76209 | 0.011 | 0
0.77198 | 0.013 | 0
0.78187 | 0.01 | 0
0.79176 | 0.009 | 0
0.80165 | 0.013 | 0
0.81154 | 0.013 | 0
0.82143 | 0.015 | 0
0.83132 | 0.01 | 0
0.84121 | 0.014 | 0
0.8511 | 0.008 | 0
0.86099 | 0.011 | 0
0.87088 | 0.011 | 0
0.88077 | 0.011 | 0
0.89066 | 0.012 | 0
0.90055 | 0.01 | 0
0.91044 | 0.017 | 0
0.92033 | 0.014 | 0
0.93022 | 0.004 | 0
0.94011 | 0.013 | 0
0.95 | 0.014 | 0

## Figure 5a
| <0.01 | 0.01-0.02 | 0.02-0.05 | 0.05-0.1 | >0.1 | Average
Uni4000 | 171 | 132 | 157 | 32 | 8 | 0.0214
Iter4000 | 153 | 141 | 152 | 42 | 12 | 0.02424

## Figure 5b
COMSOL PDmax | Uni4000 PDmax
28.66689 | 28.86067
13.42166 | 13.29615
3.41107 | 3.36
1.25918 | 1.33999
0.1788 | 0.18232
4.48505 | 4.7729
6.16571 | 6.10299
26.4442 | 26.07058
82.1039 | 81.5008
32.01667 | 31.54104
10.30024 | 10.0728
14.86989 | 15.2099
0.63885 | 0.63888
0.79867 | 0.82314
5.93088 | 6.12357
0.08798 | 0.08477
85.31447 | 86.11263
20.32773 | 20.47775
0.14417 | 0.13699
3.69936 | 3.69439
2.81161 | 2.77658
0.2715 | 0.27037
0.7181 | 0.73691
4.35511 | 4.45163
3.26954 | 3.29352
5.61257 | 5.30743
103.964 | 104.8138
4.30489 | 4.54068
3.68317 | 3.82621
26.2662 | 25.26028
0.92463 | 0.88634
0.06471 | 0.06413
0.74478 | 0.72225
52.67043 | 54.51572
1.70307 | 1.71607
17.57907 | 17.52131
14.50406 | 14.3235
90.22486 | 91.42009
0.71172 | 0.70961
83.48875 | 81.86826
4.65028 | 4.67013
0.02712 | 0.02697
21.02216 | 21.00082
13.57735 | 13.90154
46.21999 | 44.76849
26.41158 | 26.11072
0.43937 | 0.45297
2.27175 | 2.30898
50.7595 | 50.33954
27.21304 | 27.96089
2.09024 | 2.10183
0.42908 | 0.39843
17.54625 | 17.91414
31.07642 | 31.15667
45.3481 | 46.28222
37.71961 | 38.15341
6.39493 | 6.26271
3.18619 | 3.24473
7.22739 | 6.92882
0.18863 | 0.19193
10.4801 | 10.32221
47.31343 | 47.34183
65.8059 | 67.17128
17.12565 | 17.77532
16.2112 | 15.63242
0.39087 | 0.39212
0.47644 | 0.48293
20.64954 | 20.88131
0.60367 | 0.56573
3.79606 | 3.79266
8.46332 | 7.96161
12.77376 | 12.98995
17.74567 | 18.00676
2.11016 | 2.1124
60.50548 | 58.3385
0.86525 | 0.86396
0.86164 | 0.83573
4.42576 | 4.35093
0.15672 | 0.16193
37.11992 | 38.27031
43.66846 | 43.61903
30.84828 | 30.90389
57.87839 | 57.33778
24.17226 | 23.14421
5.80771 | 5.97875
0.16387 | 0.16466
0.641 | 0.67338
16.84729 | 16.84272
0.56178 | 0.55825
25.8459 | 25.44845
15.61965 | 16.07854
1.6616 | 1.66819
2.07161 | 2.11799
0.02337 | 0.0218
31.32338 | 31.82355
4.03698 | 3.87449
10.81604 | 10.9841
0.0414 | 0.04159
5.71233 | 5.69132
6.18965 | 6.32138
2.60197 | 2.61317
89.35914 | 90.48769
15.11656 | 14.89387
7.72365 | 8.14412
0.55285 | 0.52866
12.08525 | 11.97677
2.6021 | 2.57029
0.8612 | 0.83956
54.52859 | 53.41046
1.25526 | 1.28798
17.97931 | 18.16435
7.23003 | 7.09558
22.60957 | 22.75959
66.35405 | 67.98042
0.73844 | 0.71369
15.42009 | 15.54348
81.40818 | 79.04174
23.27371 | 23.45542
10.58471 | 10.55111
2.445 | 2.42044
0.00936 | 0.00856
2.68646 | 2.71982
7.29446 | 7.61321
2.6847 | 2.63427
0.54117 | 0.52243
11.919 | 11.6646
0.90938 | 0.91059
10.70165 | 10.9802
0.65831 | 0.64489
0.12014 | 0.12072
14.57027 | 14.46786
0.91982 | 0.90254
5.03686 | 5.20481
0.43897 | 0.438
3.45053 | 3.25905
140.5463 | 139.6877
11.95042 | 12.23454
46.01219 | 46.29941
15.18958 | 15.49626
56.31014 | 58.45972
0.19583 | 0.19349
1.04392 | 1.00707
3.77475 | 3.74043
1.51311 | 1.51506
6.0957 | 6.13479
0.10624 | 0.09946
9.72888 | 9.68295
1.08205 | 0.95058
4.96786 | 5.10096
2.51627 | 2.55263
34.32873 | 34.81087
19.53196 | 19.29347
1.85555 | 1.95373
18.38744 | 18.72689
0.1645 | 0.17323
34.45205 | 34.72205
6.77743 | 6.86397
30.36286 | 29.81917
83.70818 | 82.89296
0.37863 | 0.36295
0.32711 | 0.33153
1.48726 | 1.51779
8.13495 | 7.97931
6.30564 | 5.77486
0.62926 | 0.62361
42.11297 | 41.53523
10.78412 | 10.79503
0.23955 | 0.2414
12.62267 | 12.60845
4.72517 | 4.90441
38.97604 | 39.99435
2.35068 | 2.33455
98.01472 | 100.85921
38.87822 | 38.50119
26.39173 | 26.60817
30.76329 | 30.70736
0.79325 | 0.77129
2.99396 | 2.99675
1.35384 | 1.34926
40.15274 | 40.62794
0.74863 | 0.74167
9.53985 | 9.5812
12.37157 | 12.29675
0.19074 | 0.18377
6.79155 | 6.6596
57.78282 | 57.89033
29.77512 | 29.19425
0.33528 | 0.35998
88.15243 | 89.08871
15.63094 | 15.45683
50.91262 | 51.5411
15.57792 | 15.49926
0.02252 | 0.02337
29.56846 | 28.42118
44.64726 | 44.80076
43.54216 | 44.51264
26.00064 | 25.3236
78.18681 | 77.36571
7.89004 | 8.07085
15.24635 | 14.99374
8.9216 | 8.77926
7.07487 | 7.25917
17.0819 | 16.96323
41.80985 | 42.56543
2.21092 | 2.26658
4.94468 | 4.90231
0.02894 | 0.02683
1.6 | 1.52521
0.14939 | 0.14763
41.69161 | 40.52265
15.19199 | 14.81045
4.1268 | 4.09175
31.00849 | 30.83785
56.60414 | 57.33458
0.46804 | 0.46587
20.50201 | 20.31602
3.71481 | 3.62922
43.81097 | 42.9121
5.54346 | 5.53754
23.72758 | 23.69161
40.08129 | 42.10666
5.73405 | 5.75204
2.7265 | 2.71671
29.56523 | 29.46822
0.15265 | 0.14425
6.23054 | 6.30515
5.3753 | 5.59122
32.64104 | 32.04745
37.82588 | 37.22611
0.07345 | 0.07102
1.59872 | 1.59419
1.09279 | 1.05274
6.69613 | 6.64856
5.00509 | 5.05667
2.91989 | 3.05212
31.95218 | 32.29844
21.39952 | 21.43435
18.67787 | 18.63559
8.64518 | 8.77732
61.35623 | 63.06344
2.52647 | 2.47716
0.06395 | 0.06967
0.78498 | 0.76227
0.63894 | 0.67232
1.17551 | 1.21012
17.95255 | 18.22169
4.64126 | 4.59947
0.49964 | 0.48136
39.96825 | 39.03126
3.17692 | 3.61387
3.03303 | 3.06621
16.76257 | 16.76905
71.17529 | 71.20541
22.82233 | 22.3434
4.20442 | 4.14033
5.56379 | 5.52163
6.50923 | 6.35768
42.89057 | 42.80222
13.37159 | 13.663
2.66691 | 2.6394
24.65193 | 24.82219
1.10664 | 1.14915
14.34393 | 14.33836
9.80851 | 10.32775
0.51236 | 0.51555
6.36065 | 6.25016
5.67184 | 5.76742
0.5094 | 0.48296
33.99664 | 34.82076
8.95869 | 9.06754
0.1797 | 0.17793
2.15281 | 2.14036
18.22678 | 17.84375
0.25964 | 0.24833
13.80317 | 14.12495
7.41213 | 7.44171
0.23731 | 0.26397
92.7568 | 90.63641
33.46991 | 33.69635
0.05471 | 0.06126
0.15773 | 0.16642
1.40125 | 1.38735
5.16824 | 5.20445
35.92871 | 35.85225
0.3991 | 0.38961
2.54236 | 2.58354
6.06945 | 5.9024
30.87772 | 30.70553
2.79711 | 2.82449
1.06251 | 1.07551
0.19263 | 0.18531
117.52478 | 121.26479
0.02364 | 0.02676
0.32485 | 0.32238
0.0769 | 0.07624
0.14434 | 0.14325
2.45805 | 2.53566
0.07979 | 0.08087
59.71807 | 62.06424
1.4734 | 1.50984
3.22744 | 3.34456
15.1688 | 15.18365
0.95113 | 0.92179
0.64086 | 0.62998
37.51554 | 38.49242
0.56063 | 0.55076
0.06938 | 0.06999
1.17639 | 1.15846
0.68079 | 0.68756
0.60138 | 0.59483
13.28847 | 12.94389
1.73774 | 1.78186
0.47855 | 0.46433
5.2143 | 5.18064
5.50585 | 5.41502
101.31251 | 103.04828
0.90081 | 0.91937
3.07048 | 3.04758
34.96638 | 34.69623
5.3479 | 5.44684
8.34911 | 8.33286
69.33563 | 67.9858
1.55099 | 1.52507
9.5998 | 9.9718
68.03147 | 66.48341
16.35062 | 15.97839
4.94763 | 4.89244
0.6796 | 0.69181
3.6188 | 3.64484
0.79072 | 0.82021
6.30938 | 6.37359
9.56575 | 9.63707
0.39455 | 0.39974
2.32422 | 2.25422
1.44253 | 1.47592
0.0447 | 0.04273
2.41378 | 2.48023
0.7046 | 0.73846
0.29993 | 0.29159
0.31399 | 0.30435
2.64587 | 2.76575
2.06251 | 2.08082
21.67079 | 22.25082
0.84141 | 0.8649
34.27647 | 34.58763
0.83591 | 0.79192
2.45688 | 2.36209
59.28762 | 60.35527
3.4642 | 3.45114
1.83688 | 1.86311
15.30121 | 15.78926
13.15412 | 13.18549
5.83745 | 5.60407
0.05762 | 0.06774
8.06224 | 8.18801
43.42798 | 42.70739
0.04015 | 0.04557
37.87869 | 38.62434
3.05139 | 3.09743
64.55791 | 65.75254
28.73418 | 28.77794
32.87613 | 32.98902
2.52415 | 2.61591
30.51478 | 31.90501
0.36494 | 0.37412
59.63854 | 60.33948
1.58025 | 1.63523
0.702 | 0.69732
4.28441 | 4.39955
11.05431 | 11.01663
26.50499 | 26.23511
16.85397 | 16.33025
24.7927 | 24.72093
11.49552 | 11.35753
37.06991 | 36.80905
3.99982 | 3.92747
0.89541 | 0.89869
4.28924 | 4.26449
6.39931 | 6.23091
11.2548 | 9.60351
9.16429 | 9.09772
0.47035 | 0.46138
0.10151 | 0.10107
0.97207 | 0.99672
8.03859 | 8.12908
2.50292 | 2.31233
0.69113 | 0.65862
81.92607 | 83.262
6.24392 | 6.29252
1.04461 | 1.02148
0.44001 | 0.42758
6.83202 | 6.77311
2.1548 | 2.2295
5.06383 | 5.0213
19.53564 | 19.11941
0.73776 | 0.7348
35.9893 | 36.45339
0.98376 | 1.00216
0.11248 | 0.1079
26.83533 | 26.61518
0.28178 | 0.2801
0.21895 | 0.217
12.45124 | 12.33588
1.73629 | 1.75248
18.33666 | 18.45911
1.49475 | 1.55188
10.30904 | 10.28107
0.40137 | 0.40677
47.3515 | 46.87963
42.39398 | 41.78615
0.21872 | 0.23181
1.96284 | 1.94294
44.12773 | 42.88638
33.03359 | 33.25501
2.60105 | 2.3955
18.84219 | 18.99626
4.48128 | 4.51528
6.19107 | 5.9921
1.4808 | 1.46152
32.98051 | 33.55925
1.93464 | 1.88137
62.34291 | 59.76725
4.78712 | 4.83255
39.02175 | 38.47359
0.12358 | 0.12007
0.97192 | 0.92489
1.59341 | 1.57351
0.02551 | 0.0255
2.42713 | 2.40756
5.72429 | 5.75258
6.5164 | 6.39919
6.53222 | 6.63026
3.54834 | 3.54546
1.59762 | 1.59847
0.1567 | 0.15264
0.08128 | 0.07646
5.45246 | 5.48443
5.65594 | 5.67139
2.5869 | 2.55817
7.94204 | 7.94628
9.08225 | 9.15172
3.18255 | 3.22942
0.3579 | 0.36257
3.96034 | 3.90488
0.16059 | 0.15601
0.20838 | 0.20369
1.44656 | 1.46307
0.58315 | 0.60229
3.54616 | 3.55174
0.47186 | 0.46697
0.15387 | 0.15295
1.79072 | 1.84917
0.30834 | 0.31218
14.3114 | 14.55365
20.95427 | 21.29216
8.95887 | 9.03749
0.89747 | 0.89139
21.77078 | 21.72083
2.81345 | 2.68439
43.39838 | 42.90441
7.89713 | 8.30799
0.83111 | 0.83049
0.64335 | 0.62206
11.66776 | 11.70608
0.01906 | 0.01837
3.80614 | 3.73922
9.25185 | 9.35338
0.61457 | 0.60721
4.79449 | 4.77798
29.80525 | 29.61286
0.01062 | 0.01084
5.57684 | 5.43463
7.274 | 7.08398
11.86085 | 11.89718
2.10065 | 2.06684
39.31392 | 39.77084
4.66597 | 4.65796
7.07322 | 7.07462
0.07054 | 0.06859
15.11533 | 15.11949
31.5696 | 31.94001
6.6768 | 6.78099
107.92718 | 114.84174
0.66656 | 0.67635
14.5325 | 14.50696
7.10435 | 7.06587
64.60875 | 64.29499
9.18929 | 9.29803
10.41968 | 10.37999
2.71906 | 2.62453
113.26317 | 109.63555
2.04669 | 2.04334
3.10737 | 3.11242
32.23734 | 32.58952
17.10107 | 17.43302
1.1767 | 1.14616
28.75883 | 28.95077
0.09625 | 0.09292
3.61043 | 3.6513
55.85539 | 54.76328

## Figure 5c
COMSOL PDmax | Iter4000 PDmax
28.66689 | 28.70206
13.42166 | 13.3958
3.41107 | 3.35104
1.25918 | 1.26427
0.1788 | 0.19767
4.48505 | 4.45109
6.16571 | 5.99683
26.4442 | 25.78655
82.1039 | 83.57501
32.01667 | 32.13928
10.30024 | 10.37307
14.86989 | 15.34103
0.63885 | 0.64549
0.79867 | 0.80291
5.93088 | 5.86398
0.08798 | 0.09007
85.31447 | 83.74483
20.32773 | 20.97521
0.14417 | 0.14869
3.69936 | 3.69636
2.81161 | 2.77074
0.2715 | 0.28773
0.7181 | 0.69077
4.35511 | 4.29124
3.26954 | 3.27718
5.61257 | 5.72391
103.964 | 103.22488
4.30489 | 4.28879
3.68317 | 3.60971
26.2662 | 27.15557
0.92463 | 0.92372
0.06471 | 0.06185
0.74478 | 0.7365
52.67043 | 48.74287
1.70307 | 1.7422
17.57907 | 17.45356
14.50406 | 14.94169
90.22486 | 89.32475
0.71172 | 0.72011
83.48875 | 82.42432
4.65028 | 4.66933
0.02712 | 0.02826
21.02216 | 21.26223
13.57735 | 13.53831
46.21999 | 44.30114
26.41158 | 26.1683
0.43937 | 0.44339
2.27175 | 2.36697
50.7595 | 52.08681
27.21304 | 27.28938
2.09024 | 2.12404
0.42908 | 0.45564
17.54625 | 17.71019
31.07642 | 31.18448
45.3481 | 45.32832
37.71961 | 37.58489
6.39493 | 6.46464
3.18619 | 3.18904
7.22739 | 7.15477
0.18863 | 0.18633
10.4801 | 10.99255
47.31343 | 46.51426
65.8059 | 67.62865
17.12565 | 17.81995
16.2112 | 16.29649
0.39087 | 0.39917
0.47644 | 0.4432
20.64954 | 19.74132
0.60367 | 0.5776
3.79606 | 3.77922
8.46332 | 7.84173
12.77376 | 12.96134
17.74567 | 18.05779
2.11016 | 2.12685
60.50548 | 59.80665
0.86525 | 0.84422
0.86164 | 0.84231
4.42576 | 4.40202
0.15672 | 0.15787
37.11992 | 36.34592
43.66846 | 42.40954
30.84828 | 30.72045
57.87839 | 56.63295
24.17226 | 24.22218
5.80771 | 5.78
0.16387 | 0.1552
0.641 | 0.62444
16.84729 | 16.85551
0.56178 | 0.5718
25.8459 | 26.16506
15.61965 | 16.19173
1.6616 | 1.67352
2.07161 | 2.13031
0.02337 | 0.02053
31.32338 | 31.36155
4.03698 | 3.86993
10.81604 | 10.72488
0.0414 | 0.0423
5.71233 | 5.74559
6.18965 | 6.29819
2.60197 | 2.60838
89.35914 | 89.54092
15.11656 | 15.50782
7.72365 | 7.61656
0.55285 | 0.56309
12.08525 | 11.75876
2.6021 | 2.60681
0.8612 | 0.85942
54.52859 | 55.8062
1.25526 | 1.26771
17.97931 | 17.96307
7.23003 | 7.06143
22.60957 | 22.04104
66.35405 | 65.44
0.73844 | 0.74988
15.42009 | 15.51872
81.40818 | 80.81432
23.27371 | 22.96454
10.58471 | 10.69176
2.445 | 2.33368
0.00936 | 0.00811
2.68646 | 2.78895
7.29446 | 7.48438
2.6847 | 2.63345
0.54117 | 0.53075
11.919 | 12.08147
0.90938 | 0.93465
10.70165 | 10.24985
0.65831 | 0.68455
0.12014 | 0.1223
14.57027 | 14.98046
0.91982 | 0.98287
5.03686 | 4.90151
0.43897 | 0.42411
3.45053 | 3.47027
140.5463 | 137.97856
11.95042 | 11.99991
46.01219 | 45.29846
15.18958 | 15.34327
56.31014 | 56.78915
0.19583 | 0.19143
1.04392 | 1.08721
3.77475 | 3.64214
1.51311 | 1.50191
6.0957 | 5.85549
0.10624 | 0.10265
9.72888 | 9.59719
1.08205 | 0.91553
4.96786 | 5.09254
2.51627 | 2.49004
34.32873 | 33.62374
19.53196 | 19.43351
1.85555 | 1.92647
18.38744 | 18.06796
0.1645 | 0.16306
34.45205 | 34.95818
6.77743 | 6.59684
30.36286 | 30.16774
83.70818 | 81.2109
0.37863 | 0.36068
0.32711 | 0.31357
1.48726 | 1.46951
8.13495 | 8.04651
6.30564 | 6.32832
0.62926 | 0.62228
42.11297 | 40.28173
10.78412 | 10.6665
0.23955 | 0.23363
12.62267 | 12.38029
4.72517 | 4.66737
38.97604 | 38.52354
2.35068 | 2.37848
98.01472 | 95.06335
38.87822 | 39.01219
26.39173 | 26.17082
30.76329 | 30.61385
0.79325 | 0.75246
2.99396 | 2.9535
1.35384 | 1.32964
40.15274 | 40.17176
0.74863 | 0.75919
9.53985 | 9.70926
12.37157 | 11.73523
0.19074 | 0.18103
6.79155 | 6.5506
57.78282 | 57.60113
29.77512 | 29.37881
0.33528 | 0.35502
88.15243 | 93.46104
15.63094 | 15.89055
50.91262 | 50.91129
15.57792 | 15.78089
0.02252 | 0.02457
29.56846 | 28.63016
44.64726 | 44.74135
43.54216 | 44.49969
26.00064 | 26.98536
78.18681 | 74.70892
7.89004 | 7.67314
15.24635 | 15.15617
8.9216 | 8.7951
7.07487 | 7.06674
17.0819 | 16.94598
41.80985 | 41.36609
2.21092 | 2.28681
4.94468 | 5.17884
0.02894 | 0.03345
1.6 | 1.71474
0.14939 | 0.14892
41.69161 | 40.64679
15.19199 | 15.70976
4.1268 | 4.10231
31.00849 | 30.80998
56.60414 | 57.33108
0.46804 | 0.43961
20.50201 | 20.57855
3.71481 | 3.52172
43.81097 | 41.69955
5.54346 | 5.59111
23.72758 | 23.12507
40.08129 | 39.06318
5.73405 | 5.67729
2.7265 | 2.70749
29.56523 | 29.7316
0.15265 | 0.15635
6.23054 | 6.21133
5.3753 | 4.91704
32.64104 | 33.52634
37.82588 | 36.91659
0.07345 | 0.07278
1.59872 | 1.61808
1.09279 | 1.12934
6.69613 | 6.60299
5.00509 | 5.2217
2.91989 | 3.03588
31.95218 | 31.14242
21.39952 | 21.94827
18.67787 | 18.46289
8.64518 | 8.55869
61.35623 | 60.30392
2.52647 | 2.53154
0.06395 | 0.06499
0.78498 | 0.76633
0.63894 | 0.62057
1.17551 | 1.12499
17.95255 | 17.99151
4.64126 | 4.58984
0.49964 | 0.49907
39.96825 | 41.03869
3.17692 | 3.35511
3.03303 | 3.01861
16.76257 | 16.72101
71.17529 | 71.49381
22.82233 | 22.57289
4.20442 | 4.24184
5.56379 | 5.57954
6.50923 | 6.29159
42.89057 | 41.09667
13.37159 | 13.41452
2.66691 | 2.58179
24.65193 | 24.90162
1.10664 | 1.10594
14.34393 | 13.62516
9.80851 | 9.93201
0.51236 | 0.51509
6.36065 | 6.35142
5.67184 | 5.73242
0.5094 | 0.4937
33.99664 | 33.65736
8.95869 | 8.91121
0.1797 | 0.18222
2.15281 | 2.16626
18.22678 | 17.62939
0.25964 | 0.23977
13.80317 | 13.6853
7.41213 | 7.33578
0.23731 | 0.24136
92.7568 | 90.10818
33.46991 | 33.30841
0.05471 | 0.05892
0.15773 | 0.15085
1.40125 | 1.39113
5.16824 | 5.22331
35.92871 | 36.70262
0.3991 | 0.37405
2.54236 | 2.55578
6.06945 | 5.90175
30.87772 | 29.82905
2.79711 | 2.75224
1.06251 | 1.05535
0.19263 | 0.20035
117.52478 | 112.77533
0.02364 | 0.02396
0.32485 | 0.34138
0.0769 | 0.0813
0.14434 | 0.15076
2.45805 | 2.40797
0.07979 | 0.07675
59.71807 | 58.77618
1.4734 | 1.5476
3.22744 | 3.21289
15.1688 | 15.26889
0.95113 | 0.94791
0.64086 | 0.64645
37.51554 | 36.91436
0.56063 | 0.56933
0.06938 | 0.07005
1.17639 | 1.17639
0.68079 | 0.6913
0.60138 | 0.58825
13.28847 | 13.06014
1.73774 | 1.7769
0.47855 | 0.47287
5.2143 | 5.45448
5.50585 | 5.44947
101.31251 | 102.56439
0.90081 | 0.92698
3.07048 | 3.12158
34.96638 | 35.22102
5.3479 | 5.31671
8.34911 | 8.38677
69.33563 | 68.14015
1.55099 | 1.5804
9.5998 | 10.20129
68.03147 | 70.51151
16.35062 | 16.34389
4.94763 | 4.82574
0.6796 | 0.62304
3.6188 | 3.69445
0.79072 | 0.81066
6.30938 | 6.32868
9.56575 | 9.68561
0.39455 | 0.37461
2.32422 | 2.33219
1.44253 | 1.48982
0.0447 | 0.04748
2.41378 | 2.44888
0.7046 | 0.75965
0.29993 | 0.28041
0.31399 | 0.29079
2.64587 | 2.75118
2.06251 | 2.11174
21.67079 | 21.68902
0.84141 | 0.86525
34.27647 | 32.92484
0.83591 | 0.81995
2.45688 | 2.63079
59.28762 | 59.53745
3.4642 | 3.45333
1.83688 | 1.83685
15.30121 | 15.42737
13.15412 | 13.07622
5.83745 | 6.07328
0.05762 | 0.05964
8.06224 | 8.01367
43.42798 | 44.66744
0.04015 | 0.04548
37.87869 | 37.36929
3.05139 | 3.03266
64.55791 | 65.05344
28.73418 | 28.69511
32.87613 | 33.10608
2.52415 | 2.50055
30.51478 | 31.18555
0.36494 | 0.35766
59.63854 | 59.40388
1.58025 | 1.68325
0.702 | 0.69836
4.28441 | 4.30013
11.05431 | 11.17705
26.50499 | 26.17277
16.85397 | 17.09637
24.7927 | 24.00217
11.49552 | 11.34692
37.06991 | 36.80709
3.99982 | 4.04074
0.89541 | 0.89397
4.28924 | 4.18433
6.39931 | 6.4155
11.2548 | 9.95607
9.16429 | 9.29551
0.47035 | 0.44803
0.10151 | 0.09843
0.97207 | 1.00561
8.03859 | 7.95983
2.50292 | 2.45215
0.69113 | 0.73779
81.92607 | 82.86134
6.24392 | 6.29718
1.04461 | 1.08041
0.44001 | 0.42716
6.83202 | 6.98535
2.1548 | 2.19339
5.06383 | 5.15193
19.53564 | 19.9039
0.73776 | 0.74789
35.9893 | 36.40186
0.98376 | 0.97004
0.11248 | 0.11083
26.83533 | 27.21431
0.28178 | 0.27633
0.21895 | 0.21657
12.45124 | 12.7772
1.73629 | 1.74202
18.33666 | 18.3522
1.49475 | 1.48648
10.30904 | 10.32817
0.40137 | 0.42641
47.3515 | 46.76278
42.39398 | 42.89492
0.21872 | 0.23619
1.96284 | 1.9845
44.12773 | 43.50417
33.03359 | 33.51389
2.60105 | 2.52084
18.84219 | 19.09536
4.48128 | 4.52881
6.19107 | 6.22837
1.4808 | 1.48838
32.98051 | 33.46642
1.93464 | 1.88375
62.34291 | 62.04764
4.78712 | 4.87715
39.02175 | 38.1683
0.12358 | 0.15199
0.97192 | 0.98341
1.59341 | 1.58327
0.02551 | 0.02284
2.42713 | 2.51268
5.72429 | 5.66272
6.5164 | 6.61136
6.53222 | 6.46238
3.54834 | 3.38885
1.59762 | 1.54369
0.1567 | 0.15919
0.08128 | 0.07767
5.45246 | 5.42466
5.65594 | 5.58342
2.5869 | 2.52304
7.94204 | 8.04631
9.08225 | 9.04753
3.18255 | 3.06013
0.3579 | 0.39432
3.96034 | 3.7819
0.16059 | 0.16426
0.20838 | 0.20032
1.44656 | 1.52697
0.58315 | 0.57358
3.54616 | 3.51828
0.47186 | 0.4794
0.15387 | 0.19901
1.79072 | 1.73723
0.30834 | 0.32087
14.3114 | 14.35713
20.95427 | 20.42023
8.95887 | 9.04568
0.89747 | 0.88305
21.77078 | 22.03243
2.81345 | 2.69669
43.39838 | 42.97595
7.89713 | 8.2416
0.83111 | 0.85208
0.64335 | 0.6331
11.66776 | 11.54144
0.01906 | 0.01889
3.80614 | 3.84483
9.25185 | 9.46711
0.61457 | 0.58385
4.79449 | 4.77488
29.80525 | 30.02399
0.01062 | 0.01151
5.57684 | 5.53829
7.274 | 8.08633
11.86085 | 11.99915
2.10065 | 2.12418
39.31392 | 40.5512
4.66597 | 4.61854
7.07322 | 7.17444
0.07054 | 0.06946
15.11533 | 14.97292
31.5696 | 31.30056
6.6768 | 6.7442
107.92718 | 108.74263
0.66656 | 0.65881
14.5325 | 14.46284
7.10435 | 7.02009
64.60875 | 64.01529
9.18929 | 9.26733
10.41968 | 10.23105
2.71906 | 2.65869
113.26317 | 114.11693
2.04669 | 1.92181
3.10737 | 3.12448
32.23734 | 30.9516
17.10107 | 16.60348
1.1767 | 1.16549
28.75883 | 27.85391
0.09625 | 0.09135
3.61043 | 3.58826
55.85539 | 52.77777

## Figure 5d
| <0.01 | 0.01-0.02 | 0.02-0.05 | 0.05-0.1 | >0.1 | Average
Uni4000 | 62 | 62 | 117 | 168 | 90 | 0.05906
Iter4000 | 206 | 139 | 131 | 20 | 3 | 0.01675

## Figure 5e
COMSOL PDmax | Uni4000 PDmax
37.277 | 37.31077
24.485 | 21.80523
11.827 | 11.80891
69.842 | 75.79075
66.135 | 68.68542
100.11 | 112.03646
1.2221 | 1.14694
47.042 | 50.14364
104.67 | 117.20244
17.013 | 16.04766
1.4173 | 1.33911
15.783 | 14.63046
88.301 | 95.42185
21.233 | 19.12349
104.81 | 117.99298
58.432 | 61.17482
17.453 | 15.39926
87.143 | 96.92532
35.929 | 34.61872
93.729 | 99.59551
59.914 | 64.12194
88.073 | 99.11568
83.787 | 94.83208
30.272 | 27.26266
18.753 | 16.09962
87.789 | 92.54493
92.944 | 98.28726
102.58 | 116.47683
75.488 | 77.56284
25.187 | 20.94319
62.84 | 66.79551
6.871 | 6.20086
1.0216 | 0.79518
8.6884 | 8.53407
2.5657 | 2.6434
27.595 | 24.52876
88.488 | 89.09924
23.861 | 24.80271
53.177 | 52.67567
2.6863 | 2.42417
43.733 | 44.82665
1.3481 | 1.28311
3.0206 | 3.4535
0.71823 | 0.714
11.294 | 11.4107
17.951 | 17.93135
0.7473 | 0.60925
3.3464 | 3.15922
1.8784 | 1.85926
6.3586 | 6.35972
88.016 | 93.10844
61.146 | 64.84686
3.7701 | 3.5165
67.605 | 73.45908
18.586 | 16.76026
7.0865 | 6.60607
52.737 | 57.82889
55.065 | 54.96679
56.92 | 61.71801
51.322 | 53.87483
25.865 | 26.04173
71.708 | 77.66943
9.2082 | 9.12854
24.022 | 24.90239
10.425 | 10.6676
62.752 | 62.36904
95.202 | 99.24503
22.356 | 23.32024
76.77 | 84.95936
4.446 | 4.49601
53.35 | 54.25805
72.521 | 80.1023
0.77359 | 0.70602
43.204 | 42.79644
8.3749 | 8.7384
8.1841 | 7.25609
6.1727 | 6.30795
18.462 | 17.65905
1.1642 | 1.06493
90.233 | 102.15815
106.99 | 114.40204
26.998 | 25.05988
29.492 | 26.85444
78.664 | 85.38828
2.4258 | 2.2936
20.944 | 18.20857
77.886 | 82.88604
76.55 | 76.22015
49.589 | 51.73362
60.415 | 66.25462
51.026 | 49.46339
29.661 | 29.27731
1.2126 | 1.13107
54.274 | 53.10508
88.832 | 101.15528
5.316 | 5.06356
1.0178 | 1.02678
5.8909 | 5.48853
88.211 | 98.93616
46.421 | 45.86795
88.359 | 99.0638
46.645 | 48.44513
26.288 | 26.44313
4.1132 | 4.66487
66.538 | 70.12734
8.6614 | 8.40821
69.199 | 72.40278
76.807 | 75.50866
79.724 | 83.89415
29.316 | 28.95722
92.717 | 103.04956
80.469 | 83.10422
46.309 | 49.95251
14.928 | 14.94986
37.119 | 35.50005
7.439 | 6.75968
9.6226 | 9.00363
14.326 | 14.14072
61.635 | 62.74028
1.4412 | 1.53595
52.211 | 54.0661
47.168 | 49.92136
95.085 | 96.90157
12.005 | 12.30134
80.294 | 82.28404
85.345 | 91.18634
98.676 | 110.28598
13.032 | 13.15594
32.787 | 30.16129
14.885 | 13.81162
2.2634 | 2.1853
20.908 | 18.6646
4.1409 | 3.82235
66.833 | 68.16495
69.817 | 76.48439
95.478 | 102.93935
51.641 | 55.26297
7.7284 | 6.78576
32.69 | 30.50358
23.505 | 19.98868
66.536 | 71.64257
30.623 | 30.65425
88.893 | 98.80773
7.2452 | 6.93186
17.859 | 17.30332
69.905 | 71.59059
49.131 | 49.15595
27.051 | 24.45457
21.796 | 18.52702
15.312 | 13.93363
56.751 | 56.87796
96.458 | 100.58321
78.37 | 80.23591
5.3392 | 5.00081
67.481 | 65.6366
5.7377 | 5.17283
96.467 | 112.36057
85.311 | 90.37794
81.406 | 89.73514
33.793 | 33.91343
63.714 | 68.93676
13.172 | 12.18291
71.449 | 75.87757
41.804 | 42.94407
23.712 | 23.78433
0.71337 | 0.56972
84.286 | 83.75333
81.17 | 89.83352
41.725 | 44.08259
14.816 | 13.59543
113.3 | 130.70276
6.3397 | 5.79403
39.035 | 40.30767
45.992 | 49.54963
72.18 | 73.6173
84.107 | 83.00608
58.593 | 58.9975
17.324 | 15.84806
8.3138 | 7.37224
19.654 | 19.99696
31.446 | 28.97114
4.5472 | 4.07268
44.879 | 44.9325
41.397 | 41.12671
37.002 | 36.51969
18.399 | 16.72004
43.162 | 45.63784
67.422 | 69.29305
33.968 | 35.8988
6.7437 | 6.84339
20.198 | 17.64547
67.688 | 69.89993
11.641 | 11.1968
26.912 | 26.68618
67.524 | 69.47327
56.638 | 61.46365
96.657 | 109.67979
53.695 | 58.52044
43.646 | 45.55567
6.4974 | 5.8318
63.746 | 65.79877
29.353 | 29.14828
88.872 | 98.7409
33.19 | 33.60232
1.5295 | 1.3804
13.763 | 13.53975
61.109 | 61.71312
34.219 | 34.26341
62.618 | 67.94662
85.13 | 89.90337
49.763 | 49.9059
86.269 | 88.89072
16.37 | 15.62455
12.664 | 12.65082
32.296 | 31.53732
16.145 | 15.56886
29.218 | 26.24607
3.81 | 3.49805
4.5116 | 4.07771
3.2802 | 3.49472
37.585 | 37.12327
89.478 | 95.81081
43.125 | 42.87827
73.229 | 74.8894
47.512 | 46.9054
96.907 | 109.86288
111.77 | 120.14223
8.7535 | 7.90739
112.15 | 128.54939
72.882 | 73.16261
19.745 | 17.47601
104.86 | 114.3234
6.5263 | 6.62038
13.563 | 12.45718
85.564 | 91.94124
48.006 | 47.83629
0.93455 | 0.83674
42.358 | 40.53269
1.298 | 1.1646
6.3183 | 6.05661
86.928 | 97.95712
22.554 | 20.41333
10.271 | 10.88619
9.2474 | 9.12136
114.88 | 131.73894
13.651 | 13.29323
78.233 | 77.90523
106.56 | 121.93374
47.803 | 48.30833
8.0281 | 8.34143
25.387 | 26.06986
19.989 | 18.91293
18.805 | 19.15125
53.782 | 56.29511
72.024 | 73.28027
102.4 | 118.4967
20.541 | 18.34205
12.14 | 12.31585
17.282 | 17.34379
36.364 | 36.14591
14.626 | 13.48851
55.539 | 56.5451
7.8169 | 7.35695
74.687 | 75.49498
98.583 | 103.29288
42.772 | 45.45893
12.036 | 11.2861
10.59 | 9.92788
16.988 | 16.32203
54.044 | 55.39388
9.4443 | 9.31105
23.965 | 25.17723
97.113 | 105.19067
19.169 | 19.42139
39.642 | 41.42278
16.544 | 15.8919
87.12 | 91.76228
7.2137 | 7.15919
44.838 | 48.46664
38.109 | 37.07984
101.14 | 107.79498
56.534 | 56.16365
2.6273 | 2.49325
11.216 | 11.13297
42.136 | 44.67278
50.834 | 51.71827
102.79 | 106.56189
106.74 | 120.27457
71.007 | 71.88278
15.551 | 16.25065
56.136 | 60.36794
34.256 | 33.21241
81.972 | 84.17745
79.25 | 81.5849
45.636 | 47.91589
43.067 | 44.00988
94.503 | 101.80078
11.118 | 10.31389
25.034 | 24.15607
8.4907 | 7.90952
11.154 | 11.8481
33.229 | 33.01093
50.044 | 51.0196
57.507 | 57.62569
1.6143 | 1.44115
12.818 | 11.653
12.993 | 13.08554
68.792 | 71.12715
64.922 | 64.96561
6.8508 | 6.58861
32.162 | 29.85669
36.969 | 38.32941
42.424 | 43.34124
71.087 | 72.38638
31.107 | 28.93384
4.2841 | 3.91925
30.96 | 28.34047
57.822 | 62.44814
70.237 | 71.86414
88.795 | 96.15205
24.251 | 22.48172
3.309 | 3.08272
8.4414 | 7.59049
0.82582 | 0.64461
59.993 | 63.47407
94.579 | 97.39384
45.241 | 44.42419
104.12 | 113.18352
6.0886 | 5.36196
30.073 | 27.66309
1.2767 | 1.22386
8.5974 | 8.53596
20.5 | 20.99335
101.55 | 104.88165
10.809 | 11.5639
9.04 | 8.51734
114.5 | 132.22971
10.394 | 10.61231
15.507 | 13.6824
74.073 | 73.13795
86.265 | 90.87685
43.243 | 44.45627
8.6777 | 8.10085
9.8793 | 9.19667
61.634 | 65.30942
38.537 | 36.61845
96.773 | 102.72556
1.5716 | 1.37908
59.682 | 63.11115
38.384 | 37.87737
4.0977 | 3.73641
88.1 | 88.04567
81.165 | 91.97702
30.888 | 28.56652
2.3207 | 2.28888
40.906 | 41.94418
37.083 | 37.07331
16.321 | 16.77428
64.198 | 64.10381
6.99 | 7.07823
22.952 | 23.78963
20.263 | 17.28401
44.561 | 45.21775
29.645 | 30.13088
30.992 | 28.48112
85.081 | 89.47276
77.519 | 82.7764
13.308 | 13.32363
71.749 | 73.25735
4.2328 | 3.85824
94.077 | 96.68967
81.668 | 89.77712
10.435 | 10.0219
1.278 | 1.11125
20.569 | 18.66422
64.112 | 69.55169
36.561 | 35.35439
87.044 | 97.09003
70.102 | 75.93407
26.473 | 23.10086
2.4033 | 2.30185
2.1693 | 2.04261
1.6705 | 1.55032
37.175 | 36.35817
31.186 | 31.77303
86.551 | 100.75337
85.458 | 95.8967
104.94 | 110.03537
34.219 | 36.50724
75.321 | 80.91006
25.082 | 24.15837
71.199 | 72.71194
72.536 | 76.41411
87.164 | 96.74344
53.208 | 55.43019
62.134 | 66.40404
17.971 | 16.37307
14.642 | 14.29529
96.579 | 109.82444
22.399 | 19.66621
42.66 | 43.03502
44.963 | 47.55107
40.541 | 42.21239
1.069 | 0.83694
3.0399 | 2.89473
7.9667 | 7.91446
36.749 | 37.19833
47.726 | 51.64671
21.109 | 18.58789
6.6748 | 5.82045
94.787 | 105.70702
31.716 | 29.11685
1.0454 | 0.87004
29.421 | 29.64122
3.0428 | 2.90978
50.025 | 49.82862
0.89594 | 0.75674
26.814 | 23.52145
46.542 | 49.42156
36.149 | 37.9025
95.119 | 102.59975
42.665 | 45.11055
19.414 | 19.79845
31.762 | 30.54055
19.746 | 17.44597
26.127 | 23.62387
81.273 | 90.24745
31.786 | 31.57801
94.056 | 97.10578
45.942 | 46.70995
63.227 | 66.37131
20.351 | 20.30163
24.132 | 21.06633
0.9841 | 0.82216
20.955 | 21.44112
0.58024 | 0.521
68.594 | 68.92473
26.525 | 23.28506
32.666 | 32.31637
1.7735 | 1.66469
6.7868 | 6.85824
41.919 | 40.64223
11.891 | 11.11751
14.808 | 14.45624
74.436 | 80.78816
26.55 | 26.89945
99.15 | 105.90276
29.963 | 30.52741
83.45 | 81.96301
5.6338 | 5.34479
16.878 | 17.14609
84.645 | 90.21664
35.238 | 34.23438
5.2331 | 4.71408
44.218 | 45.72303
9.9104 | 9.78286
20.393 | 19.38552
7.1478 | 7.33246
47.164 | 46.65318
82.036 | 81.7294
15.605 | 14.46691
60.75 | 61.83543
26.705 | 23.30251
1.5509 | 1.46206
37.856 | 37.33257
4.8375 | 4.9402
3.9382 | 3.65564
84.712 | 91.99754
60.76 | 65.44939
45.996 | 49.96103
10.818 | 10.9825
0.68095 | 0.60204
39.423 | 39.19477
36.664 | 36.29605
114.71 | 126.14294
18.487 | 17.73272
32.705 | 30.23679
15.725 | 16.00229
27.486 | 25.14133
2.9238 | 2.78474
94.404 | 105.41245
59.194 | 63.62701
9.8155 | 9.38054
8.2921 | 8.35489
15.916 | 14.66722
30.125 | 26.70588
107.41 | 112.59785
5.9234 | 5.87867
21.114 | 18.3583
5.2881 | 5.03232
12.65 | 12.13981
27.853 | 28.30681
73.099 | 74.11213
36.657 | 36.54124
37.725 | 36.36366
1.0596 | 1.00094
27.387 | 28.04278
31.441 | 28.70432
27.506 | 23.84949
15.17951 | 15.91839
3.01248 | 3.12726
63.81836 | 65.98991
51.44268 | 51.90483
61.81109 | 60.92746
40.85135 | 41.72042
52.75008 | 54.65014
2.67282 | 2.5056
54.81241 | 54.53539
77.83781 | 83.25176
44.89094 | 48.27612
51.12869 | 51.8479
58.43352 | 59.10769
1.92047 | 1.72161
1.64637 | 1.52046
11.48406 | 11.45446
14.37421 | 13.7399
42.94054 | 42.86264
12.25291 | 12.51829
48.02548 | 50.47386
43.70018 | 45.20278
74.65369 | 75.49505
2.30317 | 2.26818
32.80336 | 32.6375
9.91912 | 9.97574
2.16148 | 2.18853
74.76007 | 75.38918
20.85434 | 20.45487
74.82107 | 73.79739
17.59134 | 18.45991
2.60966 | 2.60764
54.37743 | 55.43849
46.54912 | 47.9735
62.14773 | 62.55925
26.58378 | 26.65439
15.72627 | 15.84768
35.30136 | 35.51026
48.37158 | 49.67286
18.32442 | 17.6928
28.74691 | 27.96206
62.64692 | 64.00488
1.08402 | 1.02441
4.30129 | 4.57008
89.34406 | 96.9353
46.73147 | 48.43376
30.49636 | 30.33232
29.93051 | 29.83367
5.71658 | 6.2104
36.23185 | 36.44588
6.80447 | 6.64657
14.787 | 14.31723
0.42033 | 0.39893
28.87711 | 29.27257
2.48743 | 2.51697
7.43074 | 9.66185
3.8539 | 4.22743
38.4159 | 38.64611
35.7878 | 36.02127
32.3105 | 31.09034
0.53736 | 0.51116
9.08674 | 8.73965
68.55628 | 67.91529
22.26143 | 21.62304
6.8377 | 7.05032
1.73386 | 2.03081
12.88623 | 12.92845
2.22763 | 2.38482
64.34627 | 64.57304
37.6104 | 36.52106
66.34019 | 66.83569
15.20706 | 14.50158
57.58119 | 60.47878
23.49995 | 23.8356
12.48745 | 12.23933
63.84283 | 65.09334
59.1974 | 59.33631
57.1217 | 57.44527
25.08053 | 26.29475
30.28784 | 27.64228
10.31009 | 11.09304
45.20814 | 45.36323
19.59057 | 19.54917
42.85844 | 43.75508
0.75263 | 0.71211
1.21722 | 1.14069
47.02725 | 47.17627
74.26151 | 74.99511
78.53512 | 78.95845
50.30884 | 52.02617
48.09859 | 48.17328
80.50541 | 80.47174
67.21139 | 69.00145
5.06454 | 5.81222
86.9036 | 88.74181
67.29207 | 67.07738
55.19852 | 55.33749
4.34743 | 4.5928
55.48229 | 55.92973
53.96577 | 53.35684
69.07645 | 71.5996
0.57936 | 0.56062
21.91318 | 23.19368
15.00975 | 14.3068
77.12666 | 78.04317
6.43595 | 6.70844
40.42459 | 39.78767
68.97557 | 72.88364
18.60102 | 18.05401
19.72655 | 19.60575
88.72414 | 95.52821
37.8497 | 37.35009
3.07474 | 3.05469
7.16666 | 8.85269
67.42687 | 69.75309
57.40441 | 56.85716
34.56615 | 31.56079
1.2718 | 1.26758
5.77929 | 5.79959
73.99039 | 77.79735
24.15248 | 24.08347
0.45704 | 0.45125
16.7618 | 15.86559
9.75655 | 10.5129
27.16054 | 26.12739
45.07476 | 46.09229
10.18095 | 10.86471
77.69594 | 79.51305
43.70056 | 44.45808
48.20534 | 48.20098
10.29417 | 10.45372
6.36192 | 7.577
16.22309 | 15.90312
23.93217 | 25.10333
43.4456 | 41.42592
7.14838 | 7.90959
70.08277 | 71.6108
14.73671 | 15.90362
22.80302 | 23.88805
17.01738 | 16.79172
7.28558 | 9.20788
4.67373 | 4.91369
61.65636 | 61.14919
73.31736 | 74.35403
0.84346 | 0.7999
48.46459 | 51.54935
47.57029 | 46.52519
53.23328 | 52.46169
16.05599 | 16.15322
59.68402 | 60.73225
12.15852 | 12.20226
51.02241 | 52.046
84.4734 | 89.60751
7.88686 | 8.98028
23.3228 | 20.73968
2.86382 | 3.15067
30.11757 | 30.12381
28.44952 | 29.61831
76.53758 | 76.93415
21.16694 | 21.03845
25.38911 | 24.92941
49.24634 | 49.30481
58.20028 | 58.07527
12.57614 | 12.53755
1.87845 | 1.99487
2.0598 | 2.377
7.39158 | 7.42725
13.20604 | 12.87656
38.17863 | 36.58809
7.80717 | 8.04647
11.64844 | 11.54046
17.11638 | 16.24454
5.52054 | 6.42728
17.84463 | 18.24702
14.90114 | 14.96426
70.2595 | 72.08159
49.14834 | 48.609
3.19456 | 3.37434
23.95777 | 25.42595
67.29683 | 68.1758
53.10704 | 54.54548
73.18777 | 73.69383
4.616 | 4.63377
6.15893 | 6.6207
11.81179 | 12.28572
34.40512 | 34.94276
2.97812 | 3.19727
49.35154 | 49.88617
5.98854 | 7.75663
1.35438 | 1.48957
40.78884 | 42.25144
0.54702 | 0.5052
55.96518 | 57.96046
27.58399 | 27.12872
29.67234 | 29.66883
53.47494 | 55.17542
41.15561 | 41.4765
77.78413 | 80.51588
74.99598 | 77.029
73.23604 | 73.85657
88.868 | 92.29026
14.76425 | 15.5931
1.18931 | 1.08367
46.81533 | 45.30837
15.94777 | 15.2317
0.78787 | 0.73565
53.04958 | 52.7287
8.87045 | 8.97392
37.7893 | 38.89894
11.38894 | 11.43238
41.65228 | 42.03641
50.44379 | 50.23088
49.68136 | 48.74262
20.03258 | 18.69651
48.62773 | 49.67535
0.34618 | 0.37743
47.12492 | 48.03254
49.72673 | 50.79588
9.8321 | 10.3207
0.33939 | 0.38897
39.85906 | 40.20292
26.64769 | 24.19198
35.66592 | 35.60118
28.3693 | 26.49195
21.90102 | 21.66905
19.89435 | 20.01701
6.80283 | 7.35063
72.87059 | 74.05275
19.03223 | 18.69479
3.61099 | 3.36269
20.23591 | 19.08452
13.399 | 13.06631
20.83016 | 19.73533
54.05943 | 53.98062
0.39492 | 0.37594
12.90684 | 13.02362
12.6426 | 12.81134
0.38198 | 0.42301
17.2266 | 17.59245
1.67324 | 1.53493
41.31484 | 41.05102
47.95172 | 48.80281
60.53191 | 62.59667
20.66053 | 18.46402
6.82428 | 7.87116
0.38981 | 0.40766
6.19998 | 6.5412
0.92979 | 0.84103
13.86506 | 13.67813
27.04696 | 27.01706
40.49592 | 39.52687
17.9699 | 18.45307
25.55897 | 26.95891
16.04014 | 15.93906
2.64565 | 2.49451
31.65835 | 31.66306
51.01818 | 51.4433
3.52951 | 3.78984
71.95424 | 71.67451
27.49158 | 27.04386
21.25871 | 20.75352
12.22663 | 11.98127
16.46081 | 15.60706
23.62286 | 20.89174
29.40741 | 29.20537
47.72055 | 48.41457
1.68563 | 1.64273
24.74222 | 22.5479
5.32756 | 5.18148
72.11953 | 71.90472
39.04635 | 39.91217
7.99789 | 7.92393
38.20606 | 37.19275
12.12674 | 12.28204
31.2537 | 31.15635
52.78927 | 53.84583
15.59471 | 15.28299
49.81545 | 50.66563
95.51947 | 101.1946
67.64036 | 67.48778
21.73745 | 23.63966
39.44392 | 40.71521
13.25504 | 14.78169
13.4889 | 13.31989
26.17429 | 26.01413
17.17598 | 17.51388
81.52697 | 83.72475
38.66728 | 38.53452
19.16462 | 21.01838
31.95859 | 33.1007
52.9422 | 53.45871
2.96078 | 3.12815
69.34658 | 73.33418
70.02002 | 69.22895
70.05659 | 70.27081
47.45226 | 48.74767
23.6316 | 23.13463
55.56668 | 56.57133
11.71123 | 11.61945
68.96261 | 71.83632
74.91708 | 76.51598
19.94909 | 19.14145
53.47213 | 53.62476
0.46899 | 0.45774
2.26894 | 2.45987
4.00333 | 3.75768
61.1904 | 61.88088
16.6146 | 16.8009
30.18976 | 30.67091
24.80679 | 25.32723
2.86717 | 2.75653
76.03255 | 74.82308
23.32133 | 21.35623
4.79281 | 4.80506
56.8077 | 56.93689
71.42019 | 74.16349
19.24506 | 17.02811
8.57242 | 8.81875
67.3582 | 67.83141
27.02053 | 26.73124
14.0458 | 13.38302
62.46614 | 62.60634
66.78513 | 65.84837
4.40891 | 4.34981
16.75763 | 16.017
78.94184 | 83.08552
2.16209 | 2.44997
10.69457 | 11.51195
20.77758 | 20.115
19.7188 | 18.89724
5.26583 | 6.51376
12.20597 | 12.09637
1.8472 | 1.84001
33.41513 | 29.26683
11.16696 | 11.60653
41.58991 | 44.70633
38.39322 | 38.61664
81.68461 | 81.97717
36.74841 | 34.02888
47.94406 | 47.2186
36.02109 | 36.46262
8.25591 | 8.43189
29.16787 | 30.10381
3.25299 | 3.45303
34.72502 | 35.00665
27.50068 | 26.19627
86.76656 | 88.60997
31.96409 | 31.91887
29.36389 | 29.93547
45.56572 | 45.48288
52.5907 | 52.47095
72.81018 | 70.49379
48.62894 | 49.03004
1.4401 | 1.39879
61.06465 | 63.78707
21.91316 | 23.31459
1.19338 | 1.11309
0.70665 | 0.71403
56.03109 | 58.50352
49.90038 | 50.51678
78.38894 | 77.77116
1.10286 | 1.01537
1.72095 | 1.64606
82.28927 | 85.69392
32.28152 | 33.30818
81.43744 | 86.41438
86.9057 | 86.5929
51.78227 | 52.70415
34.50645 | 34.81976
7.46152 | 7.43549
13.60779 | 13.28272
5.00792 | 6.77015
33.19078 | 32.59033
22.37577 | 22.17371
14.85601 | 15.53196
66.72124 | 70.32558
62.48997 | 63.5463
29.47248 | 29.78753
43.60648 | 44.18095
30.55028 | 30.2817
37.34058 | 37.89398
32.5455 | 32.45675
4.24542 | 4.15828
37.51969 | 37.73952
79.50075 | 81.93957
1.90032 | 2.03156
41.09733 | 41.37661
64.81381 | 64.42744
62.02212 | 61.88799
33.45009 | 33.94125
36.97413 | 37.5751
1.52141 | 1.54789
10.87063 | 12.30755
83.85742 | 83.20818
53.31233 | 54.60695
21.11253 | 19.46286
38.81751 | 39.64927
11.38621 | 11.97675
33.86698 | 34.0178
3.10773 | 3.29428
39.60864 | 39.00497
2.46071 | 2.28092
66.02983 | 66.89212
50.18961 | 50.80759
34.18398 | 33.74897
10.35924 | 10.88249
23.07404 | 22.66395
55.7604 | 56.40374
69.68379 | 71.99008
24.51375 | 25.04152
31.76389 | 32.44761
66.09808 | 65.02977
89.35951 | 93.6841
8.33464 | 8.50341
5.2659 | 5.59925
0.49199 | 0.4999
9.48994 | 9.48833
20.6132 | 20.70349
69.404 | 69.66215
6.05488 | 7.20635
50.29954 | 49.4794
1.92602 | 1.97708
64.92823 | 68.07095
2.35829 | 2.46829
74.32222 | 78.1506
71.83592 | 72.91089
16.26738 | 16.66582
2.85324 | 3.06543
3.81074 | 3.80033
6.58998 | 8.23117
84.94462 | 88.45993
80.9563 | 80.21288
38.80302 | 36.2319
37.25968 | 37.77783
83.63772 | 83.15868
6.67381 | 8.63663
15.49827 | 15.34669
15.50952 | 16.22269
30.46126 | 30.18054
11.3157 | 12.11926
1.58586 | 1.47843
10.22447 | 10.09291
50.3691 | 51.11771
0.42768 | 0.41955
28.23225 | 25.82343
60.92681 | 61.47106
51.51762 | 51.60805
38.32664 | 38.77306
20.53766 | 20.94763
39.16498 | 38.83958
1.51971 | 1.44216
35.09367 | 31.71856
8.02601 | 8.95406
3.03729 | 2.89986
7.19424 | 6.99591
69.67915 | 73.70241
63.5501 | 64.16216
9.36124 | 10.16867
1.24103 | 1.33373
29.62153 | 27.54608
15.62211 | 17.14471
63.04588 | 62.0746
15.29032 | 14.59667
25.7796 | 26.70138
39.09843 | 39.12632
3.08413 | 2.94029
0.37954 | 0.37794
58.55192 | 61.70306
4.96799 | 5.15407
20.72112 | 19.24532
57.50107 | 57.84351
38.61796 | 39.18639
77.45213 | 82.19573
25.82586 | 26.85555
1.58033 | 1.51212
52.8884 | 53.17579
56.34887 | 57.13004
25.82802 | 25.13477
44.124 | 43.47496
3.63168 | 4.08547
37.41154 | 37.14291
15.51842 | 15.50296
47.82488 | 50.13691
10.82855 | 11.33305
3.56736 | 3.76924
2.21353 | 2.47726
30.21142 | 29.94431
22.37138 | 22.16315
15.69603 | 15.83671
0.99669 | 0.90443
5.75102 | 6.24812
14.29862 | 14.08665
9.76368 | 11.75121
3.83875 | 4.4956
7.27965 | 8.05506
20.9585 | 21.17647
28.43466 | 28.2948
42.86688 | 42.87745
56.59193 | 57.38045
17.85998 | 18.35217
20.44792 | 20.60169

## Figure 5f
COMSOL PDmax | Iter4000 PDmax
37.277 | 37.62154
24.485 | 24.87829
11.827 | 12.2819
69.842 | 69.62714
66.135 | 65.69375
100.11 | 100.95925
1.2221 | 1.22803
47.042 | 48.03923
104.67 | 106.57581
17.013 | 17.07722
1.4173 | 1.43138
15.783 | 15.70371
88.301 | 89.70917
21.233 | 21.32104
104.81 | 106.98274
58.432 | 58.3776
17.453 | 17.56684
87.143 | 88.56059
35.929 | 36.33091
93.729 | 96.04025
59.914 | 59.71846
88.073 | 89.39638
83.787 | 85.33585
30.272 | 30.34521
18.753 | 18.76861
87.789 | 89.99584
92.944 | 94.63793
102.58 | 103.19673
75.488 | 76.55171
25.187 | 25.45501
62.84 | 62.36244
6.871 | 7.03675
1.0216 | 1.01024
8.6884 | 8.72437
2.5657 | 2.55388
27.595 | 28.07108
88.488 | 88.57376
23.861 | 24.3615
53.177 | 55.64581
2.6863 | 2.63143
43.733 | 44.96371
1.3481 | 1.35481
3.0206 | 3.22946
0.71823 | 0.85891
11.294 | 11.32817
17.951 | 18.36205
0.7473 | 0.74679
3.3464 | 3.32482
1.8784 | 1.88063
6.3586 | 6.6108
88.016 | 89.62126
61.146 | 61.79378
3.7701 | 3.74461
67.605 | 67.88321
18.586 | 18.63334
7.0865 | 7.33165
52.737 | 53.1211
55.065 | 55.40749
56.92 | 56.69034
51.322 | 52.42877
25.865 | 27.66289
71.708 | 72.11015
9.2082 | 9.80952
24.022 | 24.87819
10.425 | 10.61655
62.752 | 64.27877
95.202 | 97.49579
22.356 | 23.34439
76.77 | 78.14439
4.446 | 4.45946
53.35 | 55.00551
72.521 | 73.25673
0.77359 | 0.76811
43.204 | 43.50303
8.3749 | 8.37785
8.1841 | 8.38089
6.1727 | 6.33738
18.462 | 18.60445
1.1642 | 1.19212
90.233 | 91.15882
106.99 | 109.40655
26.998 | 27.04173
29.492 | 29.37726
78.664 | 78.63142
2.4258 | 2.4789
20.944 | 21.63446
77.886 | 78.43459
76.55 | 78.33712
49.589 | 50.72935
60.415 | 61.13105
51.026 | 51.68337
29.661 | 29.85869
1.2126 | 1.21338
54.274 | 55.93509
88.832 | 90.32568
5.316 | 5.26815
1.0178 | 1.02301
5.8909 | 5.90021
88.211 | 90.89046
46.421 | 46.96631
88.359 | 89.46124
46.645 | 47.45033
26.288 | 26.61317
4.1132 | 4.31265
66.538 | 66.39843
8.6614 | 8.73055
69.199 | 69.55928
76.807 | 77.48304
79.724 | 81.33018
29.316 | 29.49283
92.717 | 93.49122
80.469 | 81.19308
46.309 | 46.31997
14.928 | 14.89972
37.119 | 37.71033
7.439 | 7.75389
9.6226 | 9.8417
14.326 | 14.51867
61.635 | 63.77068
1.4412 | 1.5017
52.211 | 53.09054
47.168 | 48.34732
95.085 | 96.6132
12.005 | 12.44848
80.294 | 80.45996
85.345 | 86.01602
98.676 | 100.43109
13.032 | 13.30357
32.787 | 32.97895
14.885 | 14.92878
2.2634 | 2.26506
20.908 | 21.6178
4.1409 | 4.14435
66.833 | 67.34607
69.817 | 70.34846
95.478 | 95.05991
51.641 | 51.63945
7.7284 | 7.91977
32.69 | 32.71334
23.505 | 24.26325
66.536 | 66.14553
30.623 | 32.31453
88.893 | 89.8591
7.2452 | 7.305
17.859 | 18.10328
69.905 | 70.44708
49.131 | 50.3195
27.051 | 26.96936
21.796 | 22.28659
15.312 | 15.41658
56.751 | 58.94447
96.458 | 98.80717
78.37 | 80.08821
5.3392 | 5.36167
67.481 | 68.19827
5.7377 | 5.69315
96.467 | 98.26791
85.311 | 86.15649
81.406 | 82.98981
33.793 | 34.99253
63.714 | 64.38353
13.172 | 13.22169
71.449 | 74.57008
41.804 | 42.23764
23.712 | 24.00924
0.71337 | 0.7196
84.286 | 86.41859
81.17 | 82.02604
41.725 | 42.36096
14.816 | 14.9675
113.3 | 114.79105
6.3397 | 6.41944
39.035 | 39.85177
45.992 | 46.95319
72.18 | 73.05378
84.107 | 83.93388
58.593 | 61.28165
17.324 | 17.35113
8.3138 | 8.55506
19.654 | 20.26334
31.446 | 31.50414
4.5472 | 4.5383
44.879 | 45.29731
41.397 | 42.16673
37.002 | 38.59375
18.399 | 18.35403
43.162 | 43.27028
67.422 | 68.60785
33.968 | 34.29612
6.7437 | 6.77411
20.198 | 20.52788
67.688 | 68.17278
11.641 | 12.06475
26.912 | 27.73638
67.524 | 67.26965
56.638 | 56.77737
96.657 | 98.22837
53.695 | 53.97786
43.646 | 44.07965
6.4974 | 6.58913
63.746 | 64.28273
29.353 | 29.64017
88.872 | 90.20529
33.19 | 33.66795
1.5295 | 1.5743
13.763 | 13.97162
61.109 | 62.12038
34.219 | 34.64841
62.618 | 63.20213
85.13 | 87.25047
49.763 | 51.31712
86.269 | 87.64978
16.37 | 16.57915
12.664 | 12.72304
32.296 | 32.72785
16.145 | 16.07832
29.218 | 29.79694
3.81 | 3.76541
4.5116 | 4.53321
3.2802 | 3.39674
37.585 | 38.5037
89.478 | 90.19372
43.125 | 43.73571
73.229 | 74.35424
47.512 | 48.27473
96.907 | 98.00328
111.77 | 114.02658
8.7535 | 9.01631
112.15 | 114.36691
72.882 | 72.79031
19.745 | 20.44424
104.86 | 106.10728
6.5263 | 6.85985
13.563 | 13.69746
85.564 | 86.81384
48.006 | 48.6599
0.93455 | 0.934
42.358 | 42.41512
1.298 | 1.30855
6.3183 | 6.47218
86.928 | 88.23509
22.554 | 22.58364
10.271 | 10.88949
9.2474 | 9.76524
114.88 | 116.28975
13.651 | 13.75621
78.233 | 78.72165
106.56 | 108.71391
47.803 | 48.58981
8.0281 | 8.47961
25.387 | 25.83071
19.989 | 20.60448
18.805 | 19.5967
53.782 | 53.76645
72.024 | 72.79583
102.4 | 104.03067
20.541 | 20.67506
12.14 | 12.51919
17.282 | 17.48232
36.364 | 36.85085
14.626 | 14.702
55.539 | 57.55064
7.8169 | 7.9737
74.687 | 75.20058
98.583 | 99.89072
42.772 | 43.16776
12.036 | 12.458
10.59 | 10.75405
16.988 | 17.18791
54.044 | 54.68152
9.4443 | 9.98494
23.965 | 25.33206
97.113 | 96.80532
19.169 | 20.3009
39.642 | 40.36004
16.544 | 16.7287
87.12 | 90.09293
7.2137 | 7.10771
44.838 | 45.02327
38.109 | 38.18194
101.14 | 103.49028
56.534 | 57.60132
2.6273 | 2.61843
11.216 | 11.23536
42.136 | 42.43832
50.834 | 52.95272
102.79 | 104.66476
106.74 | 108.87463
71.007 | 71.63826
15.551 | 15.62153
56.136 | 56.31444
34.256 | 34.58247
81.972 | 83.88267
79.25 | 81.10521
45.636 | 45.54993
43.067 | 43.70073
94.503 | 94.01113
11.118 | 11.59872
25.034 | 25.02292
8.4907 | 8.74509
11.154 | 12.90411
33.229 | 34.59375
50.044 | 51.41262
57.507 | 58.64703
1.6143 | 1.63701
12.818 | 12.86993
12.993 | 13.4159
68.792 | 67.73851
64.922 | 65.70171
6.8508 | 6.82815
32.162 | 32.38612
36.969 | 37.39089
42.424 | 42.49767
71.087 | 71.57401
31.107 | 31.4046
4.2841 | 4.28279
30.96 | 31.62494
57.822 | 57.66453
70.237 | 70.84681
88.795 | 89.96122
24.251 | 24.78242
3.309 | 3.35396
8.4414 | 8.73323
0.82582 | 0.81878
59.993 | 60.04107
94.579 | 96.74233
45.241 | 45.89853
104.12 | 105.51751
6.0886 | 6.18939
30.073 | 30.17125
1.2767 | 1.28036
8.5974 | 9.07183
20.5 | 21.00619
101.55 | 102.99351
10.809 | 11.37997
9.04 | 9.2001
114.5 | 115.865
10.394 | 10.97785
15.507 | 15.56528
74.073 | 76.62902
86.265 | 88.31019
43.243 | 44.31496
8.6777 | 9.04978
9.8793 | 10.11135
61.634 | 61.20184
38.537 | 39.52354
96.773 | 99.13701
1.5716 | 1.62636
59.682 | 59.91432
38.384 | 38.94804
4.0977 | 4.05721
88.1 | 89.92511
81.165 | 82.07021
30.888 | 31.30286
2.3207 | 2.32176
40.906 | 41.89578
37.083 | 36.95436
16.321 | 18.08781
64.198 | 64.81601
6.99 | 7.39554
22.952 | 23.6188
20.263 | 20.7207
44.561 | 44.45473
29.645 | 30.26588
30.992 | 31.0484
85.081 | 84.97021
77.519 | 77.56843
13.308 | 13.69783
71.749 | 72.48361
4.2328 | 4.20796
94.077 | 95.80785
81.668 | 82.55112
10.435 | 10.79601
1.278 | 1.30187
20.569 | 20.87093
64.112 | 64.22424
36.561 | 36.92942
87.044 | 88.292
70.102 | 71.03554
26.473 | 26.91565
2.4033 | 2.40709
2.1693 | 2.16223
1.6705 | 1.72946
37.175 | 37.68391
31.186 | 31.57383
86.551 | 88.49444
85.458 | 86.80068
104.94 | 107.6568
34.219 | 34.58949
75.321 | 75.34325
25.082 | 25.77727
71.199 | 72.08537
72.536 | 73.81358
87.164 | 87.86169
53.208 | 54.26691
62.134 | 61.80197
17.971 | 18.4045
14.642 | 14.65442
96.579 | 98.36875
22.399 | 22.4498
42.66 | 43.66846
44.963 | 45.11333
40.541 | 40.70166
1.069 | 1.06236
3.0399 | 3.04054
7.9667 | 7.96103
36.749 | 36.63802
47.726 | 47.7115
21.109 | 21.78572
6.6748 | 7.00926
94.787 | 95.28272
31.716 | 31.79147
1.0454 | 1.05662
29.421 | 31.03419
3.0428 | 3.09636
50.025 | 51.15664
0.89594 | 0.89045
26.814 | 26.89197
46.542 | 47.63475
36.149 | 36.90858
95.119 | 95.52724
42.665 | 42.7854
19.414 | 20.13769
31.762 | 32.06643
19.746 | 20.04135
26.127 | 26.57805
81.273 | 82.90759
31.786 | 32.60389
94.056 | 96.11199
45.942 | 45.7211
63.227 | 62.78284
20.351 | 20.97231
24.132 | 24.17503
0.9841 | 0.97853
20.955 | 21.42168
0.58024 | 0.60149
68.594 | 69.38957
26.525 | 26.60891
32.666 | 33.18641
1.7735 | 1.78902
6.7868 | 7.11215
41.919 | 42.65085
11.891 | 11.88371
14.808 | 14.81147
74.436 | 75.34117
26.55 | 27.29604
99.15 | 98.86028
29.963 | 32.37046
83.45 | 86.1008
5.6338 | 5.63773
16.878 | 17.33011
84.645 | 86.35453
35.238 | 35.12518
5.2331 | 5.21384
44.218 | 44.70701
9.9104 | 9.92766
20.393 | 20.33909
7.1478 | 7.53618
47.164 | 47.80683
82.036 | 81.97787
15.605 | 15.78316
60.75 | 62.27222
26.705 | 26.78997
1.5509 | 1.57484
37.856 | 37.77922
4.8375 | 4.93161
3.9382 | 3.91624
84.712 | 86.05803
60.76 | 60.58289
45.996 | 46.25131
10.818 | 11.15154
0.68095 | 0.68428
39.423 | 39.69835
36.664 | 37.05684
114.71 | 115.63032
18.487 | 18.74424
32.705 | 32.78951
15.725 | 16.19268
27.486 | 27.53169
2.9238 | 2.93692
94.404 | 95.80328
59.194 | 59.19933
9.8155 | 9.8308
8.2921 | 8.82015
15.916 | 15.9646
30.125 | 30.23368
107.41 | 110.49075
5.9234 | 5.91893
21.114 | 21.86861
5.2881 | 5.22865
12.65 | 12.73742
27.853 | 27.93988
73.099 | 73.19782
36.657 | 36.53717
37.725 | 37.61342
1.0596 | 1.08342
27.387 | 27.78081
31.441 | 31.6296
27.506 | 27.83948
15.17951 | 15.20833
3.01248 | 3.04967
63.81836 | 68.11654
51.44268 | 52.21522
61.81109 | 62.57981
40.85135 | 41.62041
52.75008 | 55.45319
2.67282 | 2.66322
54.81241 | 57.95831
77.83781 | 82.07878
44.89094 | 45.4209
51.12869 | 52.1146
58.43352 | 58.20773
1.92047 | 1.92146
1.64637 | 1.64691
11.48406 | 11.33758
14.37421 | 14.84557
42.94054 | 44.0808
12.25291 | 12.34244
48.02548 | 47.84713
43.70018 | 44.2523
74.65369 | 76.19282
2.30317 | 2.38939
32.80336 | 32.83036
9.91912 | 9.59547
2.16148 | 2.24475
74.76007 | 76.83641
20.85434 | 21.63833
74.82107 | 76.74619
17.59134 | 18.19641
2.60966 | 2.72643
54.37743 | 55.39652
46.54912 | 47.55466
62.14773 | 64.3205
26.58378 | 26.84132
15.72627 | 15.45712
35.30136 | 35.40734
48.37158 | 50.38291
18.32442 | 18.84259
28.74691 | 30.75236
62.64692 | 66.14629
1.08402 | 1.09491
4.30129 | 4.41
89.34406 | 92.48013
46.73147 | 46.6064
30.49636 | 31.11996
29.93051 | 30.23669
5.71658 | 5.75705
36.23185 | 38.65451
6.80447 | 6.90574
14.787 | 14.45798
0.42033 | 0.43772
28.87711 | 29.21785
2.48743 | 2.59929
7.43074 | 8.09619
3.8539 | 3.8867
38.4159 | 38.41288
35.7878 | 36.82045
32.3105 | 33.11881
0.53736 | 0.59394
9.08674 | 8.99797
68.55628 | 69.85808
22.26143 | 23.13777
6.8377 | 7.12781
1.73386 | 1.88083
12.88623 | 12.52236
2.22763 | 2.28427
64.34627 | 65.2542
37.6104 | 38.90064
66.34019 | 70.20001
15.20706 | 15.12285
57.58119 | 59.67331
23.49995 | 24.19513
12.48745 | 12.57157
63.84283 | 64.65078
59.1974 | 61.45298
57.1217 | 57.68012
25.08053 | 25.73554
30.28784 | 33.40877
10.31009 | 10.55745
45.20814 | 46.90429
19.59057 | 19.44197
42.85844 | 45.5055
0.75263 | 0.75494
1.21722 | 1.27052
47.02725 | 48.04003
74.26151 | 77.10147
78.53512 | 85.14494
50.30884 | 53.10765
48.09859 | 50.1172
80.50541 | 82.26624
67.21139 | 67.82432
5.06454 | 5.1694
86.9036 | 90.01859
67.29207 | 68.42577
55.19852 | 55.8285
4.34743 | 4.46144
55.48229 | 56.42928
53.96577 | 56.29299
69.07645 | 71.96863
0.57936 | 0.60781
21.91318 | 23.40047
15.00975 | 14.71979
77.12666 | 79.69731
6.43595 | 6.4883
40.42459 | 40.74758
68.97557 | 70.66335
18.60102 | 18.50875
19.72655 | 20.26841
88.72414 | 92.74973
37.8497 | 37.93544
3.07474 | 3.10743
7.16666 | 7.85152
67.42687 | 70.79754
57.40441 | 58.45913
34.56615 | 36.79385
1.2718 | 1.27909
5.77929 | 5.91901
73.99039 | 77.50624
24.15248 | 24.93363
0.45704 | 0.46433
16.7618 | 16.54948
9.75655 | 10.1111
27.16054 | 28.72295
45.07476 | 45.61398
10.18095 | 10.30192
77.69594 | 78.47025
43.70056 | 43.86629
48.20534 | 48.56116
10.29417 | 10.14801
6.36192 | 6.77181
16.22309 | 15.66681
23.93217 | 24.88242
43.4456 | 43.65691
7.14838 | 7.29106
70.08277 | 73.4393
14.73671 | 14.91074
22.80302 | 23.71323
17.01738 | 17.58906
7.28558 | 7.45437
4.67373 | 4.74774
61.65636 | 63.09893
73.31736 | 75.65455
0.84346 | 0.85787
48.46459 | 48.97321
47.57029 | 48.17635
53.23328 | 57.1022
16.05599 | 16.54642
59.68402 | 59.7084
12.15852 | 11.87071
51.02241 | 52.35707
84.4734 | 88.25436
7.88686 | 8.01046
23.3228 | 24.69823
2.86382 | 2.93225
30.11757 | 30.87771
28.44952 | 30.46097
76.53758 | 81.57891
21.16694 | 21.83353
25.38911 | 25.76535
49.24634 | 49.6717
58.20028 | 58.74656
12.57614 | 12.22272
1.87845 | 1.90885
2.0598 | 2.2053
7.39158 | 7.45886
13.20604 | 13.02527
38.17863 | 38.97234
7.80717 | 7.82908
11.64844 | 11.63944
17.11638 | 17.27185
5.52054 | 5.50271
17.84463 | 18.26924
14.90114 | 14.45555
70.2595 | 72.2988
49.14834 | 49.34521
3.19456 | 3.35296
23.95777 | 25.11736
67.29683 | 70.34269
53.10704 | 53.76735
73.18777 | 78.03658
4.616 | 4.77178
6.15893 | 6.28529
11.81179 | 12.19653
34.40512 | 34.26698
2.97812 | 3.08305
49.35154 | 50.5723
5.98854 | 6.0467
1.35438 | 1.35873
40.78884 | 43.18931
0.54702 | 0.53876
55.96518 | 55.9599
27.58399 | 28.06701
29.67234 | 31.09669
53.47494 | 54.23365
41.15561 | 41.39437
77.78413 | 83.77431
74.99598 | 77.62411
73.23604 | 76.73938
88.868 | 94.68993
14.76425 | 14.99721
1.18931 | 1.22928
46.81533 | 47.08145
15.94777 | 15.69336
0.78787 | 0.81628
53.04958 | 53.35857
8.87045 | 9.21362
37.7893 | 38.02781
11.38894 | 10.93757
41.65228 | 42.9356
50.44379 | 50.81168
49.68136 | 51.73663
20.03258 | 20.53815
48.62773 | 49.34111
0.34618 | 0.35925
47.12492 | 47.45307
49.72673 | 49.55155
9.8321 | 9.89329
0.33939 | 0.36751
39.85906 | 40.8709
26.64769 | 27.56538
35.66592 | 35.8277
28.3693 | 29.73587
21.90102 | 22.90444
19.89435 | 20.37024
6.80283 | 6.8129
72.87059 | 74.70708
19.03223 | 18.83116
3.61099 | 3.62678
20.23591 | 20.47034
13.399 | 13.44493
20.83016 | 21.38215
54.05943 | 54.85624
0.39492 | 0.39089
12.90684 | 13.50427
12.6426 | 12.05256
0.38198 | 0.39572
17.2266 | 17.3154
1.67324 | 1.67743
41.31484 | 41.55064
47.95172 | 49.20443
60.53191 | 66.30121
20.66053 | 21.03472
6.82428 | 6.89443
0.38981 | 0.40509
6.19998 | 6.13851
0.92979 | 0.91669
13.86506 | 14.07831
27.04696 | 28.134
40.49592 | 42.65586
17.9699 | 18.63531
25.55897 | 27.1988
16.04014 | 16.95407
2.64565 | 2.65228
31.65835 | 31.73393
51.01818 | 51.8904
3.52951 | 3.58889
71.95424 | 77.54228
27.49158 | 28.23789
21.25871 | 21.38851
12.22663 | 12.32168
16.46081 | 16.51095
23.62286 | 24.06765
29.40741 | 29.57334
47.72055 | 48.29152
1.68563 | 1.65847
24.74222 | 25.42099
5.32756 | 5.22605
72.11953 | 72.91808
39.04635 | 39.37164
7.99789 | 7.97782
38.20606 | 39.70952
12.12674 | 11.71193
31.2537 | 32.65373
52.78927 | 54.64761
15.59471 | 14.99041
49.81545 | 50.54288
95.51947 | 101.30922
67.64036 | 68.53342
21.73745 | 23.34625
39.44392 | 41.30057
13.25504 | 13.6024
13.4889 | 13.07431
26.17429 | 26.65586
17.17598 | 17.56591
81.52697 | 84.74912
38.66728 | 39.69365
19.16462 | 19.89521
31.95859 | 33.31438
52.9422 | 54.06135
2.96078 | 3.04
69.34658 | 73.40408
70.02002 | 70.78455
70.05659 | 74.65942
47.45226 | 48.29365
23.6316 | 24.34567
55.56668 | 56.39151
11.71123 | 11.40609
68.96261 | 75.4505
74.91708 | 78.77347
19.94909 | 20.20283
53.47213 | 53.98193
0.46899 | 0.47496
2.26894 | 2.33937
4.00333 | 3.99804
61.1904 | 62.74103
16.6146 | 16.3816
30.18976 | 31.32888
24.80679 | 25.87057
2.86717 | 2.87306
76.03255 | 77.55286
23.32133 | 24.90647
4.79281 | 4.80598
56.8077 | 57.16724
71.42019 | 74.48878
19.24506 | 20.00824
8.57242 | 8.56003
67.3582 | 68.58188
27.02053 | 27.67551
14.0458 | 13.90255
62.46614 | 63.11235
66.78513 | 67.65332
4.40891 | 4.53119
16.75763 | 16.21917
78.94184 | 83.10564
2.16209 | 2.25646
10.69457 | 11.00281
20.77758 | 21.5439
19.7188 | 20.43122
5.26583 | 5.36558
12.20597 | 12.26584
1.8472 | 1.85422
33.41513 | 36.09335
11.16696 | 10.91931
41.58991 | 42.49781
38.39322 | 38.42893
81.68461 | 88.16591
36.74841 | 38.81785
47.94406 | 50.56871
36.02109 | 36.75101
8.25591 | 8.03129
29.16787 | 29.5245
3.25299 | 3.38578
34.72502 | 35.14289
27.50068 | 28.68386
86.76656 | 91.22026
31.96409 | 32.14573
29.36389 | 31.21384
45.56572 | 46.41804
52.5907 | 53.36712
72.81018 | 73.63335
48.62894 | 49.86462
1.4401 | 1.46872
61.06465 | 62.10427
21.91316 | 22.6522
1.19338 | 1.2154
0.70665 | 0.71645
56.03109 | 59.10292
49.90038 | 50.34198
78.38894 | 79.63638
1.10286 | 1.10283
1.72095 | 1.74302
82.28927 | 84.0576
32.28152 | 34.40355
81.43744 | 85.46507
86.9057 | 93.44305
51.78227 | 52.21788
34.50645 | 35.56798
7.46152 | 7.47956
13.60779 | 13.32182
5.00792 | 5.18521
33.19078 | 34.82158
22.37577 | 22.5996
14.85601 | 15.19022
66.72124 | 70.62757
62.48997 | 65.79617
29.47248 | 31.0224
43.60648 | 43.87566
30.55028 | 31.10319
37.34058 | 38.43361
32.5455 | 32.58598
4.24542 | 4.30384
37.51969 | 37.2985
79.50075 | 83.588
1.90032 | 1.9901
41.09733 | 41.34037
64.81381 | 65.77556
62.02212 | 63.69646
33.45009 | 34.44122
36.97413 | 37.56486
1.52141 | 1.54563
10.87063 | 11.56169
83.85742 | 89.97975
53.31233 | 53.65851
21.11253 | 20.78322
38.81751 | 39.12365
11.38621 | 11.49278
33.86698 | 33.727
3.10773 | 3.23143
39.60864 | 41.39105
2.46071 | 2.5181
66.02983 | 67.04786
50.18961 | 51.16967
34.18398 | 35.85873
10.35924 | 10.17236
23.07404 | 23.30385
55.7604 | 56.67799
69.68379 | 72.44488
24.51375 | 24.68741
31.76389 | 33.41007
66.09808 | 69.65803
89.35951 | 93.69839
8.33464 | 8.26169
5.2659 | 5.41118
0.49199 | 0.49874
9.48994 | 9.41886
20.6132 | 21.14006
69.404 | 70.31147
6.05488 | 6.12344
50.29954 | 50.50119
1.92602 | 1.95869
64.92823 | 69.38537
2.35829 | 2.38073
74.32222 | 76.87768
71.83592 | 76.46689
16.26738 | 16.2572
2.85324 | 2.89141
3.81074 | 4.034
6.58998 | 6.60495
84.94462 | 88.17806
80.9563 | 87.38683
38.80302 | 41.08328
37.25968 | 37.63971
83.63772 | 89.27654
6.67381 | 7.24238
15.49827 | 15.99243
15.50952 | 15.61305
30.46126 | 30.75383
11.3157 | 11.88013
1.58586 | 1.66386
10.22447 | 10.04368
50.3691 | 51.30256
0.42768 | 0.44056
28.23225 | 29.55844
60.92681 | 63.2191
51.51762 | 52.10839
38.32664 | 39.19453
20.53766 | 20.86755
39.16498 | 39.30919
1.51971 | 1.51839
35.09367 | 37.7141
8.02601 | 8.09707
3.03729 | 3.01602
7.19424 | 7.08241
69.67915 | 72.76165
63.5501 | 64.61364
9.36124 | 9.50412
1.24103 | 1.28033
29.62153 | 31.06457
15.62211 | 15.9985
63.04588 | 63.6712
15.29032 | 15.00482
25.7796 | 26.75608
39.09843 | 41.61985
3.08413 | 3.13714
0.37954 | 0.42921
58.55192 | 60.98315
4.96799 | 5.14225
20.72112 | 21.16312
57.50107 | 58.53043
38.61796 | 39.65122
77.45213 | 80.64875
25.82586 | 26.7904
1.58033 | 1.587
52.8884 | 53.74107
56.34887 | 57.08462
25.82802 | 26.02352
44.124 | 44.41448
3.63168 | 3.7183
37.41154 | 39.67612
15.51842 | 15.72247
47.82488 | 47.72762
10.82855 | 11.08344
3.56736 | 3.69582
2.21353 | 2.28919
30.21142 | 31.19934
22.37138 | 22.45364
15.69603 | 15.31814
0.99669 | 0.99142
5.75102 | 5.84785
14.29862 | 15.0947
9.76368 | 10.56201
3.83875 | 4.01781
7.27965 | 7.48714
20.9585 | 21.14077
28.43466 | 28.61518
42.86688 | 43.36737
56.59193 | 57.97102
17.85998 | 18.30481
20.44792 | 20.75406

## Figure 6a
Qin | COMSOL GA | Uniform ANN GA | Biased ANN GA
200 | 2.86036 | 2.80587 | 2.84945
500 | 16.86888 | 15.94478 | 16.8742
800 | 37.35331 | 40.3621 | 37.57173
1200 | 76.21577 | 83.96727 | 76.64584
1500 | 112.94648 | 124.953 | 114.21274

## Figure 6b
Qin | Biased ANN | Uniform ANN
200 | 0.00382 | 0.01905
500 | 0.000315275 | 0.05478
800 | 0.00585 | 0.08055
1200 | 0.00564 | 0.1017
1500 | 0.01121 | 0.1063

## Figure 6c
ρc | Biased ANN | Uniform ANN | COMSOL
1e-09 | 63.04789 | 70.04938 | 63.7304
5e-09 | 59.29213 | 64.79791 | 59.5208
1e-08 | 55.95702 | 60.20184 | 55.63124
5e-08 | 39.93462 | 41.46385 | 39.85245
1e-07 | 30.76607 | 31.95102 | 31.14841

## Figure 6d
ρc | Biased Relative Error | Uniform Relative Error
1e-09 | 0.01071 | 0.09915
5e-09 | 0.00384 | 0.08866
1e-08 | 0.00586 | 0.08216
5e-08 | 0.00206 | 0.04043
1e-07 | 0.01227 | 0.02577

## Figure 7a
FF | HTE = 5 (mm) | HTE = 1(mm) | HTE = 3(mm) | HTE = 7 (mm) | HTE = 9 (mm) | FF | HTE = 1(mm) | HTE = 3(mm) | HTE = 5 (mm) | HTE = 7 (mm) | HTE = 9 (mm)
0.05 | 54.66828 | 14.88872 | 46.13961 | 53.90625 | 52.76318 | 0.1 | 7.1137 | 29.472 | 42.838 | 48.02 | 48.651
0.06 | 52.21545 | 13.04089 | 42.7354 | 53.67398 | 52.46391 | 0.3 | 2.3271 | 11.11 | 19.1 | 24.74 | 28.007
0.07 | 49.65165 | 11.36181 | 39.16281 | 52.7378 | 52.13353 | 0.5 | 1.3879 | 6.7972 | 12.158 | 16.396 | 19.319
0.08 | 47.25414 | 9.98922 | 35.65643 | 50.74938 | 51.63905 | 0.7 | 0.98881 | 4.8943 | 8.9053 | 12.254 | 14.745
0.09 | 44.70725 | 8.8793 | 32.14888 | 48.63784 | 50.75011 | 0.9 | 0.76839 | 3.8252 | 7.0286 | 9.7892 | 11.937
0.1 | 42.03458 | 7.96079 | 29.26105 | 46.47787 | 49.18243
0.11 | 39.30598 | 7.23837 | 26.99956 | 44.21832 | 47.60042
0.12 | 37.05511 | 6.58744 | 24.99432 | 42.39871 | 46.00441
0.13 | 35.19398 | 6.02098 | 23.08868 | 40.71338 | 44.42266
0.14 | 33.52481 | 5.50324 | 21.41837 | 39.36011 | 43.30083
0.15 | 32.37239 | 5.09569 | 20.3093 | 38.2677 | 42.23344
0.16 | 31.38651 | 4.80091 | 19.3415 | 37.18288 | 41.19882
0.17 | 30.45102 | 4.5307 | 18.41176 | 36.1249 | 40.22486
0.18 | 29.54714 | 4.29038 | 17.52451 | 35.09763 | 39.23433
0.19 | 28.61541 | 4.05904 | 16.74691 | 34.09309 | 38.25788
0.2 | 27.67063 | 3.8403 | 15.98013 | 33.07879 | 37.2403
0.21 | 26.73817 | 3.63277 | 15.3901 | 32.0976 | 36.23829
0.22 | 25.85283 | 3.45951 | 14.89546 | 31.15483 | 35.23969
0.23 | 24.99611 | 3.31094 | 14.36258 | 30.22167 | 34.22984
0.24 | 24.16451 | 3.16483 | 13.85139 | 29.31903 | 33.19156
0.25 | 23.33669 | 3.03614 | 13.38518 | 28.44363 | 32.24499
0.26 | 22.50913 | 2.91554 | 12.9061 | 27.59544 | 31.33036
0.27 | 21.72374 | 2.79814 | 12.43728 | 26.77539 | 30.44972
0.28 | 20.9802 | 2.68787 | 11.9834 | 25.97973 | 29.59443
0.29 | 20.26625 | 2.58317 | 11.54375 | 25.20318 | 28.76734
0.3 | 19.54166 | 2.48242 | 11.11402 | 24.44389 | 28.0775
0.31 | 18.82394 | 2.38472 | 10.71103 | 23.822 | 27.52934
0.32 | 18.17482 | 2.29191 | 10.32265 | 23.3138 | 26.9906
0.33 | 17.69171 | 2.21225 | 10.01334 | 22.8133 | 26.46952
0.34 | 17.29039 | 2.14125 | 9.74438 | 22.30008 | 25.96025
0.35 | 16.91536 | 2.07517 | 9.48612 | 21.79327 | 25.46079
0.36 | 16.52142 | 2.0111 | 9.22781 | 21.29797 | 24.97472
0.37 | 16.13637 | 1.94913 | 8.99029 | 20.80599 | 24.49386
0.38 | 15.74834 | 1.88997 | 8.75749 | 20.29669 | 24.01673
0.39 | 15.3292 | 1.83463 | 8.5565 | 19.79804 | 23.5451
0.4 | 14.92006 | 1.78285 | 8.39369 | 19.32683 | 23.08013
0.41 | 14.52753 | 1.73254 | 8.23271 | 18.91591 | 22.61889
0.42 | 14.21729 | 1.69025 | 8.07481 | 18.63605 | 22.14623
0.43 | 13.91709 | 1.65119 | 7.91729 | 18.35882 | 21.71365
0.44 | 13.62409 | 1.61354 | 7.75382 | 18.08509 | 21.32903
0.45 | 13.34068 | 1.581 | 7.59373 | 17.8111 | 20.93702
0.46 | 13.09088 | 1.55305 | 7.43732 | 17.54085 | 20.54446
0.47 | 12.8442 | 1.52559 | 7.28563 | 17.2804 | 20.17596
0.48 | 12.60079 | 1.49862 | 7.13703 | 17.02294 | 19.90292
0.49 | 12.362 | 1.47212 | 6.99027 | 16.75081 | 19.63821
0.5 | 12.12359 | 1.44718 | 6.84435 | 16.48207 | 19.37784
0.51 | 11.88237 | 1.42265 | 6.69554 | 16.21765 | 19.11582
0.52 | 11.63974 | 1.39702 | 6.55015 | 15.95746 | 18.84153
0.53 | 11.40226 | 1.3717 | 6.4078 | 15.69766 | 18.56205
0.54 | 11.16964 | 1.34683 | 6.28174 | 15.38687 | 18.2914
0.55 | 10.94002 | 1.32252 | 6.17143 | 15.08224 | 18.01891
0.56 | 10.69796 | 1.29896 | 6.06379 | 14.78048 | 17.75299
0.57 | 10.51206 | 1.27687 | 5.95958 | 14.48214 | 17.48985
0.58 | 10.34692 | 1.25515 | 5.85908 | 14.2335 | 17.20996
0.59 | 10.18586 | 1.2338 | 5.76024 | 14.0315 | 16.94737
0.6 | 10.025 | 1.21289 | 5.66159 | 13.83262 | 16.69434
0.61 | 9.86516 | 1.19164 | 5.56456 | 13.62615 | 16.44897
0.62 | 9.70739 | 1.17136 | 5.46998 | 13.41789 | 16.22298
0.63 | 9.56704 | 1.15259 | 5.38949 | 13.23309 | 16.03452
0.64 | 9.43192 | 1.13484 | 5.31269 | 13.04773 | 15.86357
0.65 | 9.30866 | 1.11753 | 5.23755 | 12.8615 | 15.69444
0.66 | 9.18722 | 1.10033 | 5.16342 | 12.69522 | 15.52606
0.67 | 9.06513 | 1.0832 | 5.09025 | 12.53718 | 15.34422
0.68 | 8.94234 | 1.06539 | 5.01929 | 12.38244 | 15.21074
0.69 | 8.83234 | 1.05053 | 4.95183 | 12.23107 | 15.07724
0.7 | 8.72619 | 1.03654 | 4.88558 | 12.08155 | 14.94218
0.71 | 8.6129 | 1.02274 | 4.82021 | 11.94115 | 14.80686
0.72 | 8.49926 | 1.00909 | 4.75572 | 11.80334 | 14.66793
0.73 | 8.38549 | 0.99562 | 4.69299 | 11.66414 | 14.52901
0.74 | 8.26976 | 0.98234 | 4.64022 | 11.52463 | 14.38699
0.75 | 8.15563 | 0.96922 | 4.59152 | 11.3869 | 14.24636
0.76 | 8.04505 | 0.95629 | 4.54362 | 11.24627 | 14.10466
0.77 | 7.93905 | 0.94344 | 4.49653 | 11.11871 | 13.95856
0.78 | 7.83256 | 0.93148 | 4.44959 | 11.00017 | 13.80143
0.79 | 7.73836 | 0.91996 | 4.40314 | 10.88153 | 13.64607
0.8 | 7.65077 | 0.90877 | 4.35694 | 10.76269 | 13.48881
0.81 | 7.56386 | 0.89771 | 4.31115 | 10.6452 | 13.32305
0.82 | 7.47807 | 0.88679 | 4.2663 | 10.52899 | 13.15934
0.83 | 7.39434 | 0.876 | 4.21968 | 10.41413 | 12.99709
0.84 | 7.3159 | 0.86554 | 4.17101 | 10.31271 | 12.83663
0.85 | 7.23827 | 0.85575 | 4.12437 | 10.22256 | 12.6805
0.86 | 7.16219 | 0.84608 | 4.07974 | 10.13528 | 12.52799
0.87 | 7.08836 | 0.83651 | 4.03595 | 10.04962 | 12.37691
0.88 | 7.01528 | 0.82705 | 3.99265 | 9.96474 | 12.22704
0.89 | 6.94296 | 0.81757 | 3.94983 | 9.87598 | 12.0931
0.9 | 6.87101 | 0.808 | 3.90552 | 9.78641 | 11.9794
0.91 | 6.79976 | 0.79855 | 3.86003 | 9.69696 | 11.87298
0.92 | 6.73177 | 0.78915 | 3.81444 | 9.60451 | 11.76657
0.93 | 6.66736 | 0.77973 | 3.7691 | 9.5102 | 11.66099
0.94 | 6.60356 | 0.77038 | 3.72431 | 9.41712 | 11.55703
0.95 | 6.53953 | 0.76105 | 3.68005 | 9.32495 | 11.45362

## Figure 7b
FF | Qin=2000 mW/cm^2 | Qin=1500 mW/cm^2 | Qin=1000 mW/cm^2 | Qin=500 mW/cm^2 | FF | Qin=2000 mW/cm^2 | Qin=1500 mW/cm^2 | Qin=1000 mW/cm^2 | Qin=500 mW/cm^2
0.05 | 179.55194 | 103.73989 | 52.76318 | 12.391 | 0.1 | 180.2 | 103.74 | 48.651 | 10.961
0.06 | 184.41028 | 104.20652 | 52.46391 | 12.28034 | 0.3 | 122.89 | 67.039 | 28.007 | 6.3251
0.07 | 187.79744 | 104.5318 | 52.13353 | 12.1749 | 0.5 | 85.125 | 45.93 | 19.319 | 4.3972
0.08 | 189.06668 | 104.80215 | 51.63905 | 12.07502 | 0.7 | 64.42 | 34.845 | 14.745 | 3.3747
0.09 | 189.0089 | 105.0631 | 50.75011 | 11.69767 | 0.9 | 51.686 | 27.955 | 11.937 | 2.7416
0.1 | 187.34291 | 103.07458 | 49.18243 | 11.29727
0.11 | 182.79233 | 100.66573 | 47.60042 | 10.93045
0.12 | 178.34743 | 98.2516 | 46.00441 | 10.60174
0.13 | 173.91008 | 95.85664 | 44.42266 | 10.26858
0.14 | 169.59235 | 93.54514 | 43.30083 | 9.93993
0.15 | 165.41344 | 91.42576 | 42.23344 | 9.62201
0.16 | 161.33012 | 89.62656 | 41.19882 | 9.31598
0.17 | 157.54941 | 88.09443 | 40.22486 | 9.04732
0.18 | 153.83118 | 86.34444 | 39.23433 | 8.79118
0.19 | 150.40884 | 84.57569 | 38.25788 | 8.52636
0.2 | 147.54144 | 82.91763 | 37.2403 | 8.25688
0.21 | 144.73273 | 81.27819 | 36.23829 | 7.99544
0.22 | 142.10129 | 79.72532 | 35.23969 | 7.79193
0.23 | 139.52275 | 78.16369 | 34.22984 | 7.59217
0.24 | 137.00537 | 76.49482 | 33.19156 | 7.39753
0.25 | 134.56985 | 74.85163 | 32.24499 | 7.20788
0.26 | 132.23486 | 73.157 | 31.33036 | 7.02476
0.27 | 130.0446 | 71.43285 | 30.44972 | 6.84811
0.28 | 127.88219 | 69.76241 | 29.59443 | 6.6759
0.29 | 125.90545 | 68.11845 | 28.76734 | 6.50508
0.3 | 123.98178 | 66.5742 | 28.0775 | 6.32905
0.31 | 122.06655 | 65.19622 | 27.52934 | 6.16576
0.32 | 120.15202 | 63.75629 | 26.9906 | 6.02051
0.33 | 117.89422 | 62.35447 | 26.46952 | 5.87557
0.34 | 115.53635 | 60.98225 | 25.96025 | 5.73989
0.35 | 113.57884 | 59.6518 | 25.46079 | 5.62149
0.36 | 111.95508 | 58.31995 | 24.97472 | 5.51721
0.37 | 110.03931 | 56.99891 | 24.49386 | 5.41486
0.38 | 108.04137 | 55.71433 | 24.01673 | 5.31499
0.39 | 106.08826 | 54.67873 | 23.5451 | 5.22067
0.4 | 104.11191 | 53.78209 | 23.08013 | 5.12891
0.41 | 102.11169 | 52.86931 | 22.61889 | 5.03893
0.42 | 100.16437 | 51.9602 | 22.14623 | 4.9504
0.43 | 98.30704 | 51.06349 | 21.71365 | 4.86343
0.44 | 96.47188 | 50.16081 | 21.32903 | 4.77855
0.45 | 94.6392 | 49.2725 | 20.93702 | 4.69478
0.46 | 92.81743 | 48.39989 | 20.54446 | 4.61487
0.47 | 91.05061 | 47.54278 | 20.17596 | 4.54042
0.48 | 89.71896 | 46.69321 | 19.90292 | 4.47316
0.49 | 88.38475 | 45.91346 | 19.63821 | 4.41563
0.5 | 86.9203 | 45.25238 | 19.37784 | 4.3585
0.51 | 85.47794 | 44.6008 | 19.11582 | 4.30202
0.52 | 84.08923 | 43.95766 | 18.84153 | 4.24563
0.53 | 82.99448 | 43.32349 | 18.56205 | 4.18998
0.54 | 81.91191 | 42.69812 | 18.2914 | 4.1354
0.55 | 80.84832 | 42.08178 | 18.01891 | 4.09
0.56 | 79.79873 | 41.47435 | 17.75299 | 4.04528
0.57 | 78.75488 | 40.87371 | 17.48985 | 4.00105
0.58 | 77.72345 | 40.27296 | 17.20996 | 3.9573
0.59 | 76.7123 | 39.68083 | 16.94737 | 3.9136
0.6 | 75.71811 | 39.10019 | 16.69434 | 3.86975
0.61 | 74.74181 | 38.53596 | 16.44897 | 3.82805
0.62 | 73.78519 | 37.97661 | 16.22298 | 3.78564
0.63 | 72.83986 | 37.42371 | 16.03452 | 3.7437
0.64 | 71.90606 | 36.89264 | 15.86357 | 3.70192
0.65 | 70.98129 | 36.39191 | 15.69444 | 3.65832
0.66 | 70.03675 | 35.89832 | 15.52606 | 3.61569
0.67 | 69.10477 | 35.41164 | 15.34422 | 3.57373
0.68 | 68.18523 | 34.93255 | 15.21074 | 3.53106
0.69 | 67.2779 | 34.48611 | 15.07724 | 3.48827
0.7 | 66.38267 | 34.07898 | 14.94218 | 3.44603
0.71 | 65.49385 | 33.71507 | 14.80686 | 3.40432
0.72 | 64.6032 | 33.36746 | 14.66793 | 3.36353
0.73 | 63.72462 | 33.05725 | 14.52901 | 3.32528
0.74 | 62.818 | 32.75763 | 14.38699 | 3.28792
0.75 | 61.89608 | 32.46211 | 14.24636 | 3.24854
0.76 | 61.02385 | 32.16264 | 14.10466 | 3.20964
0.77 | 60.16459 | 31.8572 | 13.95856 | 3.17085
0.78 | 59.41528 | 31.55384 | 13.80143 | 3.13206
0.79 | 58.77439 | 31.25337 | 13.64607 | 3.09474
0.8 | 58.13903 | 30.95446 | 13.48881 | 3.05991
0.81 | 57.54721 | 30.63835 | 13.32305 | 3.03107
0.82 | 56.96177 | 30.32698 | 13.15934 | 3.00203
0.83 | 56.37989 | 30.02016 | 12.99709 | 2.97323
0.84 | 55.79452 | 29.72562 | 12.83663 | 2.9447
0.85 | 55.22401 | 29.43854 | 12.6805 | 2.91625
0.86 | 54.65937 | 29.15487 | 12.52799 | 2.88813
0.87 | 54.10047 | 28.89225 | 12.37691 | 2.85991
0.88 | 53.55709 | 28.64522 | 12.22704 | 2.83189
0.89 | 53.0223 | 28.39946 | 12.0931 | 2.80297
0.9 | 52.49834 | 28.13946 | 11.9794 | 2.7743
0.91 | 51.94638 | 27.87814 | 11.87298 | 2.74609
0.92 | 51.40024 | 27.60919 | 11.76657 | 2.71934
0.93 | 50.85983 | 27.34032 | 11.66099 | 2.69285
0.94 | 50.32574 | 27.03695 | 11.55703 | 2.66661
0.95 | 49.7931 | 26.73693 | 11.45362 | 2.64056

## Figure 8a
αN | αP | PDmax
0.05 | 0.05 | 16.71867
0.05 | 0.06 | 16.6918
0.05 | 0.07 | 16.6645
0.05 | 0.08 | 16.63551
0.05 | 0.09 | 16.60338
0.05 | 0.1 | 16.56008
0.05 | 0.11 | 16.51208
0.05 | 0.12 | 16.46319
0.05 | 0.13 | 16.40156
0.05 | 0.14 | 16.33817
0.05 | 0.15 | 16.27503
0.05 | 0.16 | 16.21144
0.05 | 0.17 | 16.14719
0.05 | 0.18 | 16.08425
0.05 | 0.19 | 16.01942
0.05 | 0.2 | 15.95331
0.05 | 0.21 | 15.87605
0.05 | 0.22 | 15.78415
0.05 | 0.23 | 15.69359
0.05 | 0.24 | 15.60404
0.05 | 0.25 | 15.51183
0.05 | 0.26 | 15.42108
0.05 | 0.27 | 15.33318
0.05 | 0.28 | 15.24058
0.05 | 0.29 | 15.14382
0.05 | 0.3 | 15.04768
0.05 | 0.31 | 14.95214
0.05 | 0.32 | 14.85091
0.05 | 0.33 | 14.73184
0.05 | 0.34 | 14.60538
0.05 | 0.35 | 14.47972
0.05 | 0.36 | 14.36947
0.05 | 0.37 | 14.26322
0.05 | 0.38 | 14.14711
0.05 | 0.39 | 14.02812
0.05 | 0.4 | 13.94179
0.05 | 0.41 | 13.86741
0.05 | 0.42 | 13.79268
0.05 | 0.43 | 13.71285
0.05 | 0.44 | 13.62467
0.05 | 0.45 | 13.54383
0.05 | 0.46 | 13.46131
0.05 | 0.47 | 13.3868
0.05 | 0.48 | 13.30556
0.05 | 0.49 | 13.18496
0.05 | 0.5 | 13.08619
0.05 | 0.51 | 13.02904
0.05 | 0.52 | 12.97162
0.05 | 0.53 | 12.92373
0.05 | 0.54 | 12.88226
0.05 | 0.55 | 12.84092
0.05 | 0.56 | 12.79432
0.05 | 0.57 | 12.74448
0.05 | 0.58 | 12.6982
0.05 | 0.59 | 12.65101
0.05 | 0.6 | 12.58105
0.05 | 0.61 | 12.50213
0.05 | 0.62 | 12.42443
0.05 | 0.63 | 12.34246
0.05 | 0.64 | 12.25939
0.05 | 0.65 | 12.17719
0.05 | 0.66 | 12.09645
0.05 | 0.67 | 12.01133
0.05 | 0.68 | 11.92681
0.05 | 0.69 | 11.84278
0.05 | 0.7 | 11.76022
0.05 | 0.71 | 11.67835
0.05 | 0.72 | 11.59706
0.05 | 0.73 | 11.51466
0.05 | 0.74 | 11.41608
0.05 | 0.75 | 11.27363
0.05 | 0.76 | 11.11589
0.05 | 0.77 | 10.96035
0.05 | 0.78 | 10.80844
0.05 | 0.79 | 10.67113
0.05 | 0.8 | 10.53488
0.05 | 0.81 | 10.38364
0.05 | 0.82 | 10.23442
0.05 | 0.83 | 10.08752
0.05 | 0.84 | 9.94273
0.05 | 0.85 | 9.78086
0.05 | 0.86 | 9.61166
0.05 | 0.87 | 9.44524
0.05 | 0.88 | 9.28131
0.05 | 0.89 | 9.09089
0.05 | 0.9 | 8.90102
0.05 | 0.91 | 8.72455
0.05 | 0.92 | 8.5506
0.05 | 0.93 | 8.38023
0.05 | 0.94 | 8.21342
0.05 | 0.95 | 8.04487
0.06 | 0.05 | 16.71092
0.06 | 0.06 | 16.68875
0.06 | 0.07 | 16.66262
0.06 | 0.08 | 16.63659
0.06 | 0.09 | 16.60775
0.06 | 0.1 | 16.56085
0.06 | 0.11 | 16.50349
0.06 | 0.12 | 16.44137
0.06 | 0.13 | 16.37737
0.06 | 0.14 | 16.31386
0.06 | 0.15 | 16.25082
0.06 | 0.16 | 16.18801
0.06 | 0.17 | 16.12602
0.06 | 0.18 | 16.06417
0.06 | 0.19 | 16.01086
0.06 | 0.2 | 15.95824
0.06 | 0.21 | 15.88205
0.06 | 0.22 | 15.7994
0.06 | 0.23 | 15.70791
0.06 | 0.24 | 15.62033
0.06 | 0.25 | 15.53314
0.06 | 0.26 | 15.43768
0.06 | 0.27 | 15.34211
0.06 | 0.28 | 15.24709
0.06 | 0.29 | 15.14995
0.06 | 0.3 | 15.05309
0.06 | 0.31 | 14.95432
0.06 | 0.32 | 14.85619
0.06 | 0.33 | 14.7399
0.06 | 0.34 | 14.61788
0.06 | 0.35 | 14.49194
0.06 | 0.36 | 14.37935
0.06 | 0.37 | 14.2646
0.06 | 0.38 | 14.15058
0.06 | 0.39 | 14.02755
0.06 | 0.4 | 13.94507
0.06 | 0.41 | 13.87157
0.06 | 0.42 | 13.79845
0.06 | 0.43 | 13.72346
0.06 | 0.44 | 13.64032
0.06 | 0.45 | 13.54948
0.06 | 0.46 | 13.4656
0.06 | 0.47 | 13.37996
0.06 | 0.48 | 13.29226
0.06 | 0.49 | 13.17187
0.06 | 0.5 | 13.07633
0.06 | 0.51 | 13.02931
0.06 | 0.52 | 12.98652
0.06 | 0.53 | 12.94481
0.06 | 0.54 | 12.90327
0.06 | 0.55 | 12.86186
0.06 | 0.56 | 12.81614
0.06 | 0.57 | 12.76592
0.06 | 0.58 | 12.7155
0.06 | 0.59 | 12.66469
0.06 | 0.6 | 12.59865
0.06 | 0.61 | 12.52037
0.06 | 0.62 | 12.43602
0.06 | 0.63 | 12.35231
0.06 | 0.64 | 12.26942
0.06 | 0.65 | 12.18819
0.06 | 0.66 | 12.10771
0.06 | 0.67 | 12.02642
0.06 | 0.68 | 11.94179
0.06 | 0.69 | 11.85776
0.06 | 0.7 | 11.77438
0.06 | 0.71 | 11.69176
0.06 | 0.72 | 11.60875
0.06 | 0.73 | 11.52508
0.06 | 0.74 | 11.43001
0.06 | 0.75 | 11.28245
0.06 | 0.76 | 11.12459
0.06 | 0.77 | 10.96894
0.06 | 0.78 | 10.81426
0.06 | 0.79 | 10.6693
0.06 | 0.8 | 10.53956
0.06 | 0.81 | 10.39983
0.06 | 0.82 | 10.25124
0.06 | 0.83 | 10.1041
0.06 | 0.84 | 9.95906
0.06 | 0.85 | 9.79544
0.06 | 0.86 | 9.62599
0.06 | 0.87 | 9.45911
0.06 | 0.88 | 9.29453
0.06 | 0.89 | 9.10102
0.06 | 0.9 | 8.90988
0.06 | 0.91 | 8.73272
0.06 | 0.92 | 8.55831
0.06 | 0.93 | 8.38738
0.06 | 0.94 | 8.21647
0.06 | 0.95 | 8.04579
0.07 | 0.05 | 16.69799
0.07 | 0.06 | 16.67898
0.07 | 0.07 | 16.65595
0.07 | 0.08 | 16.62975
0.07 | 0.09 | 16.59154
0.07 | 0.1 | 16.53463
0.07 | 0.11 | 16.47447
0.07 | 0.12 | 16.40993
0.07 | 0.13 | 16.34533
0.07 | 0.14 | 16.28097
0.07 | 0.15 | 16.21688
0.07 | 0.16 | 16.15303
0.07 | 0.17 | 16.08985
0.07 | 0.18 | 16.03889
0.07 | 0.19 | 15.9918
0.07 | 0.2 | 15.93844
0.07 | 0.21 | 15.87972
0.07 | 0.22 | 15.81212
0.07 | 0.23 | 15.72431
0.07 | 0.24 | 15.62844
0.07 | 0.25 | 15.53316
0.07 | 0.26 | 15.43802
0.07 | 0.27 | 15.3423
0.07 | 0.28 | 15.24718
0.07 | 0.29 | 15.15123
0.07 | 0.3 | 15.05231
0.07 | 0.31 | 14.95403
0.07 | 0.32 | 14.85651
0.07 | 0.33 | 14.74551
0.07 | 0.34 | 14.62537
0.07 | 0.35 | 14.50283
0.07 | 0.36 | 14.38243
0.07 | 0.37 | 14.26414
0.07 | 0.38 | 14.14878
0.07 | 0.39 | 14.02609
0.07 | 0.4 | 13.93636
0.07 | 0.41 | 13.86445
0.07 | 0.42 | 13.79572
0.07 | 0.43 | 13.71626
0.07 | 0.44 | 13.63384
0.07 | 0.45 | 13.54806
0.07 | 0.46 | 13.45752
0.07 | 0.47 | 13.37317
0.07 | 0.48 | 13.27152
0.07 | 0.49 | 13.17691
0.07 | 0.5 | 13.09703
0.07 | 0.51 | 13.05719
0.07 | 0.52 | 13.01513
0.07 | 0.53 | 12.97239
0.07 | 0.54 | 12.92979
0.07 | 0.55 | 12.88733
0.07 | 0.56 | 12.83977
0.07 | 0.57 | 12.78476
0.07 | 0.58 | 12.73158
0.07 | 0.59 | 12.67825
0.07 | 0.6 | 12.61466
0.07 | 0.61 | 12.53155
0.07 | 0.62 | 12.44676
0.07 | 0.63 | 12.36276
0.07 | 0.64 | 12.28054
0.07 | 0.65 | 12.19924
0.07 | 0.66 | 12.11856
0.07 | 0.67 | 12.03863
0.07 | 0.68 | 11.9568
0.07 | 0.69 | 11.87266
0.07 | 0.7 | 11.78911
0.07 | 0.71 | 11.70343
0.07 | 0.72 | 11.61797
0.07 | 0.73 | 11.53363
0.07 | 0.74 | 11.44175
0.07 | 0.75 | 11.28939
0.07 | 0.76 | 11.12946
0.07 | 0.77 | 10.9718
0.07 | 0.78 | 10.82214
0.07 | 0.79 | 10.67515
0.07 | 0.8 | 10.53606
0.07 | 0.81 | 10.40696
0.07 | 0.82 | 10.2618
0.07 | 0.83 | 10.11866
0.07 | 0.84 | 9.97543
0.07 | 0.85 | 9.81004
0.07 | 0.86 | 9.64032
0.07 | 0.87 | 9.47301
0.07 | 0.88 | 9.30465
0.07 | 0.89 | 9.11117
0.07 | 0.9 | 8.91872
0.07 | 0.91 | 8.74059
0.07 | 0.92 | 8.56603
0.07 | 0.93 | 8.39255
0.07 | 0.94 | 8.21767
0.07 | 0.95 | 8.04665
0.08 | 0.05 | 16.68489
0.08 | 0.06 | 16.66733
0.08 | 0.07 | 16.64604
0.08 | 0.08 | 16.60276
0.08 | 0.09 | 16.55533
0.08 | 0.1 | 16.49553
0.08 | 0.11 | 16.43456
0.08 | 0.12 | 16.37328
0.08 | 0.13 | 16.30924
0.08 | 0.14 | 16.24503
0.08 | 0.15 | 16.18108
0.08 | 0.16 | 16.11784
0.08 | 0.17 | 16.06808
0.08 | 0.18 | 16.02438
0.08 | 0.19 | 15.98081
0.08 | 0.2 | 15.92845
0.08 | 0.21 | 15.86579
0.08 | 0.22 | 15.79823
0.08 | 0.23 | 15.72325
0.08 | 0.24 | 15.62739
0.08 | 0.25 | 15.53211
0.08 | 0.26 | 15.43742
0.08 | 0.27 | 15.34223
0.08 | 0.28 | 15.24602
0.08 | 0.29 | 15.14866
0.08 | 0.3 | 15.0503
0.08 | 0.31 | 14.95204
0.08 | 0.32 | 14.85441
0.08 | 0.33 | 14.74751
0.08 | 0.34 | 14.62854
0.08 | 0.35 | 14.50765
0.08 | 0.36 | 14.38513
0.08 | 0.37 | 14.26369
0.08 | 0.38 | 14.14618
0.08 | 0.39 | 14.02772
0.08 | 0.4 | 13.93875
0.08 | 0.41 | 13.85205
0.08 | 0.42 | 13.77578
0.08 | 0.43 | 13.69617
0.08 | 0.44 | 13.61628
0.08 | 0.45 | 13.53482
0.08 | 0.46 | 13.44993
0.08 | 0.47 | 13.37307
0.08 | 0.48 | 13.29183
0.08 | 0.49 | 13.20123
0.08 | 0.5 | 13.12455
0.08 | 0.51 | 13.08463
0.08 | 0.52 | 13.0438
0.08 | 0.53 | 13.00097
0.08 | 0.54 | 12.95827
0.08 | 0.55 | 12.91273
0.08 | 0.56 | 12.86232
0.08 | 0.57 | 12.80721
0.08 | 0.58 | 12.7526
0.08 | 0.59 | 12.69296
0.08 | 0.6 | 12.62996
0.08 | 0.61 | 12.54788
0.08 | 0.62 | 12.46242
0.08 | 0.63 | 12.37867
0.08 | 0.64 | 12.29549
0.08 | 0.65 | 12.21287
0.08 | 0.66 | 12.13081
0.08 | 0.67 | 12.05008
0.08 | 0.68 | 11.96996
0.08 | 0.69 | 11.88713
0.08 | 0.7 | 11.80025
0.08 | 0.71 | 11.71401
0.08 | 0.72 | 11.62847
0.08 | 0.73 | 11.5424
0.08 | 0.74 | 11.45025
0.08 | 0.75 | 11.28988
0.08 | 0.76 | 11.13005
0.08 | 0.77 | 10.97857
0.08 | 0.78 | 10.82942
0.08 | 0.79 | 10.68321
0.08 | 0.8 | 10.537
0.08 | 0.81 | 10.39949
0.08 | 0.82 | 10.26576
0.08 | 0.83 | 10.12319
0.08 | 0.84 | 9.98261
0.08 | 0.85 | 9.82041
0.08 | 0.86 | 9.65449
0.08 | 0.87 | 9.48693
0.08 | 0.88 | 9.31477
0.08 | 0.89 | 9.12119
0.08 | 0.9 | 8.92676
0.08 | 0.91 | 8.74848
0.08 | 0.92 | 8.57277
0.08 | 0.93 | 8.39413
0.08 | 0.94 | 8.21921
0.08 | 0.95 | 8.0478
0.09 | 0.05 | 16.66803
0.09 | 0.06 | 16.64346
0.09 | 0.07 | 16.60696
0.09 | 0.08 | 16.56562
0.09 | 0.09 | 16.51557
0.09 | 0.1 | 16.45375
0.09 | 0.11 | 16.39293
0.09 | 0.12 | 16.3323
0.09 | 0.13 | 16.27188
0.09 | 0.14 | 16.21041
0.09 | 0.15 | 16.15197
0.09 | 0.16 | 16.10503
0.09 | 0.17 | 16.05937
0.09 | 0.18 | 16.01553
0.09 | 0.19 | 15.96414
0.09 | 0.2 | 15.89989
0.09 | 0.21 | 15.8349
0.09 | 0.22 | 15.77015
0.09 | 0.23 | 15.70542
0.09 | 0.24 | 15.6273
0.09 | 0.25 | 15.53172
0.09 | 0.26 | 15.43672
0.09 | 0.27 | 15.34071
0.09 | 0.28 | 15.24272
0.09 | 0.29 | 15.14538
0.09 | 0.3 | 15.04829
0.09 | 0.31 | 14.95004
0.09 | 0.32 | 14.85243
0.09 | 0.33 | 14.74847
0.09 | 0.34 | 14.62843
0.09 | 0.35 | 14.49855
0.09 | 0.36 | 14.38016
0.09 | 0.37 | 14.25713
0.09 | 0.38 | 14.13839
0.09 | 0.39 | 14.02474
0.09 | 0.4 | 13.93765
0.09 | 0.41 | 13.84901
0.09 | 0.42 | 13.7515
0.09 | 0.43 | 13.66997
0.09 | 0.44 | 13.58949
0.09 | 0.45 | 13.50975
0.09 | 0.46 | 13.44424
0.09 | 0.47 | 13.38638
0.09 | 0.48 | 13.30799
0.09 | 0.49 | 13.22738
0.09 | 0.5 | 13.15237
0.09 | 0.51 | 13.11425
0.09 | 0.52 | 13.07299
0.09 | 0.53 | 13.02799
0.09 | 0.54 | 12.98207
0.09 | 0.55 | 12.9363
0.09 | 0.56 | 12.88491
0.09 | 0.57 | 12.82727
0.09 | 0.58 | 12.76517
0.09 | 0.59 | 12.70479
0.09 | 0.6 | 12.64533
0.09 | 0.61 | 12.56522
0.09 | 0.62 | 12.48079
0.09 | 0.63 | 12.39692
0.09 | 0.64 | 12.31362
0.09 | 0.65 | 12.23088
0.09 | 0.66 | 12.14869
0.09 | 0.67 | 12.06734
0.09 | 0.68 | 11.98621
0.09 | 0.69 | 11.90275
0.09 | 0.7 | 11.81593
0.09 | 0.71 | 11.72662
0.09 | 0.72 | 11.63793
0.09 | 0.73 | 11.54996
0.09 | 0.74 | 11.45743
0.09 | 0.75 | 11.29413
0.09 | 0.76 | 11.13883
0.09 | 0.77 | 10.98684
0.09 | 0.78 | 10.83775
0.09 | 0.79 | 10.69128
0.09 | 0.8 | 10.54303
0.09 | 0.81 | 10.39544
0.09 | 0.82 | 10.26804
0.09 | 0.83 | 10.12597
0.09 | 0.84 | 9.98209
0.09 | 0.85 | 9.81828
0.09 | 0.86 | 9.65464
0.09 | 0.87 | 9.49373
0.09 | 0.88 | 9.32338
0.09 | 0.89 | 9.13049
0.09 | 0.9 | 8.93482
0.09 | 0.91 | 8.75637
0.09 | 0.92 | 8.57439
0.09 | 0.93 | 8.39572
0.09 | 0.94 | 8.22075
0.09 | 0.95 | 8.04925
0.1 | 0.05 | 16.64024
0.1 | 0.06 | 16.60594
0.1 | 0.07 | 16.56618
0.1 | 0.08 | 16.52483
0.1 | 0.09 | 16.47474
0.1 | 0.1 | 16.41196
0.1 | 0.11 | 16.35207
0.1 | 0.12 | 16.29585
0.1 | 0.13 | 16.24043
0.1 | 0.14 | 16.18519
0.1 | 0.15 | 16.14069
0.1 | 0.16 | 16.09324
0.1 | 0.17 | 16.0393
0.1 | 0.18 | 15.98724
0.1 | 0.19 | 15.93255
0.1 | 0.2 | 15.8677
0.1 | 0.21 | 15.80312
0.1 | 0.22 | 15.7388
0.1 | 0.23 | 15.67542
0.1 | 0.24 | 15.6072
0.1 | 0.25 | 15.52747
0.1 | 0.26 | 15.43266
0.1 | 0.27 | 15.33471
0.1 | 0.28 | 15.23588
0.1 | 0.29 | 15.13751
0.1 | 0.3 | 15.03977
0.1 | 0.31 | 14.94147
0.1 | 0.32 | 14.84275
0.1 | 0.33 | 14.74066
0.1 | 0.34 | 14.61378
0.1 | 0.35 | 14.48509
0.1 | 0.36 | 14.36718
0.1 | 0.37 | 14.24562
0.1 | 0.38 | 14.1227
0.1 | 0.39 | 14.01187
0.1 | 0.4 | 13.92434
0.1 | 0.41 | 13.83202
0.1 | 0.42 | 13.73551
0.1 | 0.43 | 13.64153
0.1 | 0.44 | 13.57265
0.1 | 0.45 | 13.508
0.1 | 0.46 | 13.4499
0.1 | 0.47 | 13.38221
0.1 | 0.48 | 13.30478
0.1 | 0.49 | 13.2271
0.1 | 0.5 | 13.182
0.1 | 0.51 | 13.1511
0.1 | 0.52 | 13.10608
0.1 | 0.53 | 13.0591
0.1 | 0.54 | 13.01174
0.1 | 0.55 | 12.96278
0.1 | 0.56 | 12.9046
0.1 | 0.57 | 12.84323
0.1 | 0.58 | 12.77852
0.1 | 0.59 | 12.71819
0.1 | 0.6 | 12.65961
0.1 | 0.61 | 12.58448
0.1 | 0.62 | 12.49969
0.1 | 0.63 | 12.41547
0.1 | 0.64 | 12.33182
0.1 | 0.65 | 12.24891
0.1 | 0.66 | 12.1666
0.1 | 0.67 | 12.08461
0.1 | 0.68 | 11.9991
0.1 | 0.69 | 11.91286
0.1 | 0.7 | 11.82709
0.1 | 0.71 | 11.73741
0.1 | 0.72 | 11.64862
0.1 | 0.73 | 11.56056
0.1 | 0.74 | 11.46598
0.1 | 0.75 | 11.30937
0.1 | 0.76 | 11.15444
0.1 | 0.77 | 11.00198
0.1 | 0.78 | 10.85193
0.1 | 0.79 | 10.70495
0.1 | 0.8 | 10.55439
0.1 | 0.81 | 10.40582
0.1 | 0.82 | 10.26585
0.1 | 0.83 | 10.13171
0.1 | 0.84 | 9.98285
0.1 | 0.85 | 9.81799
0.1 | 0.86 | 9.65372
0.1 | 0.87 | 9.49219
0.1 | 0.88 | 9.3187
0.1 | 0.89 | 9.13047
0.1 | 0.9 | 8.94078
0.1 | 0.91 | 8.75852
0.1 | 0.92 | 8.57601
0.1 | 0.93 | 8.3973
0.1 | 0.94 | 8.22223
0.1 | 0.95 | 8.0507
0.11 | 0.05 | 16.6249
0.11 | 0.06 | 16.59032
0.11 | 0.07 | 16.55354
0.11 | 0.08 | 16.51257
0.11 | 0.09 | 16.4712
0.11 | 0.1 | 16.40871
0.11 | 0.11 | 16.34936
0.11 | 0.12 | 16.29047
0.11 | 0.13 | 16.23179
0.11 | 0.14 | 16.18567
0.11 | 0.15 | 16.13106
0.11 | 0.16 | 16.07575
0.11 | 0.17 | 16.01739
0.11 | 0.18 | 15.95971
0.11 | 0.19 | 15.89661
0.11 | 0.2 | 15.8312
0.11 | 0.21 | 15.76606
0.11 | 0.22 | 15.70118
0.11 | 0.23 | 15.63756
0.11 | 0.24 | 15.57436
0.11 | 0.25 | 15.49589
0.11 | 0.26 | 15.41544
0.11 | 0.27 | 15.32454
0.11 | 0.28 | 15.22592
0.11 | 0.29 | 15.12761
0.11 | 0.3 | 15.02993
0.11 | 0.31 | 14.93289
0.11 | 0.32 | 14.83401
0.11 | 0.33 | 14.72959
0.11 | 0.34 | 14.5991
0.11 | 0.35 | 14.47064
0.11 | 0.36 | 14.35198
0.11 | 0.37 | 14.23141
0.11 | 0.38 | 14.1038
0.11 | 0.39 | 13.99823
0.11 | 0.4 | 13.91078
0.11 | 0.41 | 13.81382
0.11 | 0.42 | 13.72084
0.11 | 0.43 | 13.64036
0.11 | 0.44 | 13.56378
0.11 | 0.45 | 13.4997
0.11 | 0.46 | 13.44352
0.11 | 0.47 | 13.3717
0.11 | 0.48 | 13.29761
0.11 | 0.49 | 13.24715
0.11 | 0.5 | 13.20373
0.11 | 0.51 | 13.1672
0.11 | 0.52 | 13.13094
0.11 | 0.53 | 13.08796
0.11 | 0.54 | 13.03879
0.11 | 0.55 | 12.98621
0.11 | 0.56 | 12.92777
0.11 | 0.57 | 12.8637
0.11 | 0.58 | 12.79815
0.11 | 0.59 | 12.73668
0.11 | 0.6 | 12.67898
0.11 | 0.61 | 12.60913
0.11 | 0.62 | 12.52403
0.11 | 0.63 | 12.43965
0.11 | 0.64 | 12.35583
0.11 | 0.65 | 12.27258
0.11 | 0.66 | 12.18704
0.11 | 0.67 | 12.09922
0.11 | 0.68 | 12.01186
0.11 | 0.69 | 11.92506
0.11 | 0.7 | 11.83889
0.11 | 0.71 | 11.75229
0.11 | 0.72 | 11.66244
0.11 | 0.73 | 11.57464
0.11 | 0.74 | 11.48002
0.11 | 0.75 | 11.32695
0.11 | 0.76 | 11.1715
0.11 | 0.77 | 11.01829
0.11 | 0.78 | 10.86806
0.11 | 0.79 | 10.71814
0.11 | 0.8 | 10.56584
0.11 | 0.81 | 10.4167
0.11 | 0.82 | 10.27372
0.11 | 0.83 | 10.13831
0.11 | 0.84 | 9.98594
0.11 | 0.85 | 9.82118
0.11 | 0.86 | 9.65714
0.11 | 0.87 | 9.49556
0.11 | 0.88 | 9.31851
0.11 | 0.89 | 9.12911
0.11 | 0.9 | 8.93601
0.11 | 0.91 | 8.75423
0.11 | 0.92 | 8.57616
0.11 | 0.93 | 8.40049
0.11 | 0.94 | 8.22483
0.11 | 0.95 | 8.05277
0.12 | 0.05 | 16.61038
0.12 | 0.06 | 16.57862
0.12 | 0.07 | 16.54798
0.12 | 0.08 | 16.51164
0.12 | 0.09 | 16.47254
0.12 | 0.1 | 16.41778
0.12 | 0.11 | 16.35741
0.12 | 0.12 | 16.29893
0.12 | 0.13 | 16.25267
0.12 | 0.14 | 16.19729
0.12 | 0.15 | 16.14175
0.12 | 0.16 | 16.08641
0.12 | 0.17 | 16.03125
0.12 | 0.18 | 15.97603
0.12 | 0.19 | 15.90995
0.12 | 0.2 | 15.83971
0.12 | 0.21 | 15.76978
0.12 | 0.22 | 15.70016
0.12 | 0.23 | 15.63195
0.12 | 0.24 | 15.56137
0.12 | 0.25 | 15.48298
0.12 | 0.26 | 15.39823
0.12 | 0.27 | 15.31388
0.12 | 0.28 | 15.22408
0.12 | 0.29 | 15.12138
0.12 | 0.3 | 15.0201
0.12 | 0.31 | 14.92284
0.12 | 0.32 | 14.82408
0.12 | 0.33 | 14.7159
0.12 | 0.34 | 14.58456
0.12 | 0.35 | 14.45355
0.12 | 0.36 | 14.33389
0.12 | 0.37 | 14.21558
0.12 | 0.38 | 14.08776
0.12 | 0.39 | 13.98563
0.12 | 0.4 | 13.89556
0.12 | 0.41 | 13.80143
0.12 | 0.42 | 13.71986
0.12 | 0.43 | 13.63878
0.12 | 0.44 | 13.55715
0.12 | 0.45 | 13.49012
0.12 | 0.46 | 13.42478
0.12 | 0.47 | 13.35355
0.12 | 0.48 | 13.29963
0.12 | 0.49 | 13.25817
0.12 | 0.5 | 13.21765
0.12 | 0.51 | 13.18
0.12 | 0.52 | 13.14483
0.12 | 0.53 | 13.10008
0.12 | 0.54 | 13.05231
0.12 | 0.55 | 13.00266
0.12 | 0.56 | 12.94723
0.12 | 0.57 | 12.88434
0.12 | 0.58 | 12.82041
0.12 | 0.59 | 12.75958
0.12 | 0.6 | 12.70119
0.12 | 0.61 | 12.63479
0.12 | 0.62 | 12.54915
0.12 | 0.63 | 12.46274
0.12 | 0.64 | 12.37607
0.12 | 0.65 | 12.28957
0.12 | 0.66 | 12.20101
0.12 | 0.67 | 12.11309
0.12 | 0.68 | 12.02572
0.12 | 0.69 | 11.93882
0.12 | 0.7 | 11.85256
0.12 | 0.71 | 11.76555
0.12 | 0.72 | 11.67948
0.12 | 0.73 | 11.59632
0.12 | 0.74 | 11.49626
0.12 | 0.75 | 11.34642
0.12 | 0.76 | 11.19166
0.12 | 0.77 | 11.03904
0.12 | 0.78 | 10.88736
0.12 | 0.79 | 10.73434
0.12 | 0.8 | 10.58123
0.12 | 0.81 | 10.4303
0.12 | 0.82 | 10.28402
0.12 | 0.83 | 10.14342
0.12 | 0.84 | 9.99072
0.12 | 0.85 | 9.82457
0.12 | 0.86 | 9.66059
0.12 | 0.87 | 9.49893
0.12 | 0.88 | 9.31829
0.12 | 0.89 | 9.12505
0.12 | 0.9 | 8.93011
0.12 | 0.91 | 8.74845
0.12 | 0.92 | 8.57048
0.12 | 0.93 | 8.396
0.12 | 0.94 | 8.22507
0.12 | 0.95 | 8.05756
0.13 | 0.05 | 16.60667
0.13 | 0.06 | 16.57455
0.13 | 0.07 | 16.54464
0.13 | 0.08 | 16.51176
0.13 | 0.09 | 16.47255
0.13 | 0.1 | 16.42299
0.13 | 0.11 | 16.36635
0.13 | 0.12 | 16.31976
0.13 | 0.13 | 16.2638
0.13 | 0.14 | 16.20803
0.13 | 0.15 | 16.15246
0.13 | 0.16 | 16.09708
0.13 | 0.17 | 16.04188
0.13 | 0.18 | 15.98656
0.13 | 0.19 | 15.92039
0.13 | 0.2 | 15.85172
0.13 | 0.21 | 15.78336
0.13 | 0.22 | 15.71378
0.13 | 0.23 | 15.64258
0.13 | 0.24 | 15.5717
0.13 | 0.25 | 15.49629
0.13 | 0.26 | 15.41205
0.13 | 0.27 | 15.32815
0.13 | 0.28 | 15.24323
0.13 | 0.29 | 15.15834
0.13 | 0.3 | 15.05749
0.13 | 0.31 | 14.95535
0.13 | 0.32 | 14.84546
0.13 | 0.33 | 14.73246
0.13 | 0.34 | 14.59984
0.13 | 0.35 | 14.464
0.13 | 0.36 | 14.33935
0.13 | 0.37 | 14.21642
0.13 | 0.38 | 14.08458
0.13 | 0.39 | 13.98194
0.13 | 0.4 | 13.88214
0.13 | 0.41 | 13.79707
0.13 | 0.42 | 13.71572
0.13 | 0.43 | 13.63408
0.13 | 0.44 | 13.55714
0.13 | 0.45 | 13.47962
0.13 | 0.46 | 13.40353
0.13 | 0.47 | 13.35019
0.13 | 0.48 | 13.30847
0.13 | 0.49 | 13.26484
0.13 | 0.5 | 13.21997
0.13 | 0.51 | 13.17662
0.13 | 0.52 | 13.14184
0.13 | 0.53 | 13.10464
0.13 | 0.54 | 13.0611
0.13 | 0.55 | 13.01439
0.13 | 0.56 | 12.9603
0.13 | 0.57 | 12.89518
0.13 | 0.58 | 12.83606
0.13 | 0.59 | 12.77926
0.13 | 0.6 | 12.7237
0.13 | 0.61 | 12.65887
0.13 | 0.62 | 12.5717
0.13 | 0.63 | 12.48306
0.13 | 0.64 | 12.39482
0.13 | 0.65 | 12.30454
0.13 | 0.66 | 12.215
0.13 | 0.67 | 12.12697
0.13 | 0.68 | 12.03958
0.13 | 0.69 | 11.95261
0.13 | 0.7 | 11.86492
0.13 | 0.71 | 11.78034
0.13 | 0.72 | 11.70046
0.13 | 0.73 | 11.61419
0.13 | 0.74 | 11.51325
0.13 | 0.75 | 11.36586
0.13 | 0.76 | 11.20996
0.13 | 0.77 | 11.05647
0.13 | 0.78 | 10.90562
0.13 | 0.79 | 10.75148
0.13 | 0.8 | 10.59813
0.13 | 0.81 | 10.44696
0.13 | 0.82 | 10.29853
0.13 | 0.83 | 10.15382
0.13 | 0.84 | 10.00321
0.13 | 0.85 | 9.83245
0.13 | 0.86 | 9.66851
0.13 | 0.87 | 9.50637
0.13 | 0.88 | 9.31913
0.13 | 0.89 | 9.11969
0.13 | 0.9 | 8.92805
0.13 | 0.91 | 8.74603
0.13 | 0.92 | 8.56761
0.13 | 0.93 | 8.39284
0.13 | 0.94 | 8.22163
0.13 | 0.95 | 8.05385
0.14 | 0.05 | 16.59695
0.14 | 0.06 | 16.56791
0.14 | 0.07 | 16.54154
0.14 | 0.08 | 16.51148
0.14 | 0.09 | 16.47257
0.14 | 0.1 | 16.42511
0.14 | 0.11 | 16.38499
0.14 | 0.12 | 16.33058
0.14 | 0.13 | 16.27458
0.14 | 0.14 | 16.21878
0.14 | 0.15 | 16.16317
0.14 | 0.16 | 16.10775
0.14 | 0.17 | 16.05252
0.14 | 0.18 | 15.9919
0.14 | 0.19 | 15.92652
0.14 | 0.2 | 15.86141
0.14 | 0.21 | 15.79305
0.14 | 0.22 | 15.7223
0.14 | 0.23 | 15.65297
0.14 | 0.24 | 15.58205
0.14 | 0.25 | 15.50957
0.14 | 0.26 | 15.42528
0.14 | 0.27 | 15.34144
0.14 | 0.28 | 15.2571
0.14 | 0.29 | 15.17269
0.14 | 0.3 | 15.08737
0.14 | 0.31 | 14.98467
0.14 | 0.32 | 14.8731
0.14 | 0.33 | 14.76072
0.14 | 0.34 | 14.63598
0.14 | 0.35 | 14.50014
0.14 | 0.36 | 14.37385
0.14 | 0.37 | 14.24558
0.14 | 0.38 | 14.11634
0.14 | 0.39 | 14.0084
0.14 | 0.4 | 13.90723
0.14 | 0.41 | 13.80358
0.14 | 0.42 | 13.71804
0.14 | 0.43 | 13.63366
0.14 | 0.44 | 13.54465
0.14 | 0.45 | 13.46454
0.14 | 0.46 | 13.39001
0.14 | 0.47 | 13.34577
0.14 | 0.48 | 13.30329
0.14 | 0.49 | 13.26025
0.14 | 0.5 | 13.21655
0.14 | 0.51 | 13.17293
0.14 | 0.52 | 13.13796
0.14 | 0.53 | 13.10296
0.14 | 0.54 | 13.06162
0.14 | 0.55 | 13.01739
0.14 | 0.56 | 12.96537
0.14 | 0.57 | 12.90428
0.14 | 0.58 | 12.84475
0.14 | 0.59 | 12.78602
0.14 | 0.6 | 12.72845
0.14 | 0.61 | 12.6709
0.14 | 0.62 | 12.58868
0.14 | 0.63 | 12.50289
0.14 | 0.64 | 12.41218
0.14 | 0.65 | 12.32177
0.14 | 0.66 | 12.23201
0.14 | 0.67 | 12.14292
0.14 | 0.68 | 12.05463
0.14 | 0.69 | 11.96576
0.14 | 0.7 | 11.88092
0.14 | 0.71 | 11.80035
0.14 | 0.72 | 11.71994
0.14 | 0.73 | 11.62995
0.14 | 0.74 | 11.52938
0.14 | 0.75 | 11.38496
0.14 | 0.76 | 11.22908
0.14 | 0.77 | 11.07533
0.14 | 0.78 | 10.92234
0.14 | 0.79 | 10.76685
0.14 | 0.8 | 10.61395
0.14 | 0.81 | 10.46364
0.14 | 0.82 | 10.31439
0.14 | 0.83 | 10.16565
0.14 | 0.84 | 10.01347
0.14 | 0.85 | 9.84747
0.14 | 0.86 | 9.67662
0.14 | 0.87 | 9.51325
0.14 | 0.88 | 9.3149
0.14 | 0.89 | 9.11528
0.14 | 0.9 | 8.92762
0.14 | 0.91 | 8.7455
0.14 | 0.92 | 8.5671
0.14 | 0.93 | 8.39233
0.14 | 0.94 | 8.22113
0.14 | 0.95 | 8.05394
0.15 | 0.05 | 16.58318
0.15 | 0.06 | 16.55405
0.15 | 0.07 | 16.52723
0.15 | 0.08 | 16.50145
0.15 | 0.09 | 16.4713
0.15 | 0.1 | 16.43812
0.15 | 0.11 | 16.39185
0.15 | 0.12 | 16.33882
0.15 | 0.13 | 16.28502
0.15 | 0.14 | 16.22913
0.15 | 0.15 | 16.17343
0.15 | 0.16 | 16.11793
0.15 | 0.17 | 16.06261
0.15 | 0.18 | 15.99664
0.15 | 0.19 | 15.9312
0.15 | 0.2 | 15.86515
0.15 | 0.21 | 15.79749
0.15 | 0.22 | 15.72883
0.15 | 0.23 | 15.65961
0.15 | 0.24 | 15.59069
0.15 | 0.25 | 15.52136
0.15 | 0.26 | 15.43834
0.15 | 0.27 | 15.35449
0.15 | 0.28 | 15.26943
0.15 | 0.29 | 15.18353
0.15 | 0.3 | 15.09482
0.15 | 0.31 | 14.99988
0.15 | 0.32 | 14.89786
0.15 | 0.33 | 14.78803
0.15 | 0.34 | 14.66826
0.15 | 0.35 | 14.53015
0.15 | 0.36 | 14.39989
0.15 | 0.37 | 14.26941
0.15 | 0.38 | 14.146
0.15 | 0.39 | 14.03619
0.15 | 0.4 | 13.93147
0.15 | 0.41 | 13.82696
0.15 | 0.42 | 13.73005
0.15 | 0.43 | 13.64218
0.15 | 0.44 | 13.54888
0.15 | 0.45 | 13.46602
0.15 | 0.46 | 13.37781
0.15 | 0.47 | 13.32841
0.15 | 0.48 | 13.28303
0.15 | 0.49 | 13.23992
0.15 | 0.5 | 13.1966
0.15 | 0.51 | 13.15306
0.15 | 0.52 | 13.11591
0.15 | 0.53 | 13.08272
0.15 | 0.54 | 13.0483
0.15 | 0.55 | 13.00572
0.15 | 0.56 | 12.95555
0.15 | 0.57 | 12.89417
0.15 | 0.58 | 12.8334
0.15 | 0.59 | 12.77625
0.15 | 0.6 | 12.7195
0.15 | 0.61 | 12.66669
0.15 | 0.62 | 12.59228
0.15 | 0.63 | 12.50819
0.15 | 0.64 | 12.42211
0.15 | 0.65 | 12.33556
0.15 | 0.66 | 12.24954
0.15 | 0.67 | 12.16084
0.15 | 0.68 | 12.07126
0.15 | 0.69 | 11.98552
0.15 | 0.7 | 11.9032
0.15 | 0.71 | 11.82079
0.15 | 0.72 | 11.73895
0.15 | 0.73 | 11.6434
0.15 | 0.74 | 11.5453
0.15 | 0.75 | 11.40439
0.15 | 0.76 | 11.24824
0.15 | 0.77 | 11.09422
0.15 | 0.78 | 10.93935
0.15 | 0.79 | 10.78362
0.15 | 0.8 | 10.6301
0.15 | 0.81 | 10.47877
0.15 | 0.82 | 10.32976
0.15 | 0.83 | 10.1775
0.15 | 0.84 | 10.02421
0.15 | 0.85 | 9.86724
0.15 | 0.86 | 9.69001
0.15 | 0.87 | 9.51279
0.15 | 0.88 | 9.31068
0.15 | 0.89 | 9.11265
0.15 | 0.9 | 8.92709
0.15 | 0.91 | 8.74498
0.15 | 0.92 | 8.56658
0.15 | 0.93 | 8.39189
0.15 | 0.94 | 8.2218
0.15 | 0.95 | 8.0557
0.16 | 0.05 | 16.56911
0.16 | 0.06 | 16.54
0.16 | 0.07 | 16.51215
0.16 | 0.08 | 16.48867
0.16 | 0.09 | 16.4718
0.16 | 0.1 | 16.43107
0.16 | 0.11 | 16.38825
0.16 | 0.12 | 16.34378
0.16 | 0.13 | 16.29206
0.16 | 0.14 | 16.23832
0.16 | 0.15 | 16.1826
0.16 | 0.16 | 16.12706
0.16 | 0.17 | 16.06706
0.16 | 0.18 | 16.00044
0.16 | 0.19 | 15.93373
0.16 | 0.2 | 15.86578
0.16 | 0.21 | 15.79813
0.16 | 0.22 | 15.73116
0.16 | 0.23 | 15.66516
0.16 | 0.24 | 15.59622
0.16 | 0.25 | 15.52733
0.16 | 0.26 | 15.44832
0.16 | 0.27 | 15.36296
0.16 | 0.28 | 15.27583
0.16 | 0.29 | 15.18863
0.16 | 0.3 | 15.09307
0.16 | 0.31 | 14.99799
0.16 | 0.32 | 14.90293
0.16 | 0.33 | 14.80463
0.16 | 0.34 | 14.69107
0.16 | 0.35 | 14.55313
0.16 | 0.36 | 14.42267
0.16 | 0.37 | 14.29088
0.16 | 0.38 | 14.17332
0.16 | 0.39 | 14.06331
0.16 | 0.4 | 13.95519
0.16 | 0.41 | 13.85038
0.16 | 0.42 | 13.74467
0.16 | 0.43 | 13.64829
0.16 | 0.44 | 13.55538
0.16 | 0.45 | 13.46467
0.16 | 0.46 | 13.37083
0.16 | 0.47 | 13.31627
0.16 | 0.48 | 13.26631
0.16 | 0.49 | 13.22005
0.16 | 0.5 | 13.17713
0.16 | 0.51 | 13.13383
0.16 | 0.52 | 13.09384
0.16 | 0.53 | 13.05962
0.16 | 0.54 | 13.02404
0.16 | 0.55 | 12.98201
0.16 | 0.56 | 12.93253
0.16 | 0.57 | 12.87244
0.16 | 0.58 | 12.81131
0.16 | 0.59 | 12.75208
0.16 | 0.6 | 12.69529
0.16 | 0.61 | 12.64219
0.16 | 0.62 | 12.57005
0.16 | 0.63 | 12.48663
0.16 | 0.64 | 12.40406
0.16 | 0.65 | 12.32211
0.16 | 0.66 | 12.2401
0.16 | 0.67 | 12.1585
0.16 | 0.68 | 12.07835
0.16 | 0.69 | 12.00074
0.16 | 0.7 | 11.91951
0.16 | 0.71 | 11.83854
0.16 | 0.72 | 11.75656
0.16 | 0.73 | 11.65815
0.16 | 0.74 | 11.56049
0.16 | 0.75 | 11.42441
0.16 | 0.76 | 11.26742
0.16 | 0.77 | 11.11315
0.16 | 0.78 | 10.95633
0.16 | 0.79 | 10.80039
0.16 | 0.8 | 10.64665
0.16 | 0.81 | 10.49499
0.16 | 0.82 | 10.34327
0.16 | 0.83 | 10.1876
0.16 | 0.84 | 10.03331
0.16 | 0.85 | 9.87641
0.16 | 0.86 | 9.70699
0.16 | 0.87 | 9.51357
0.16 | 0.88 | 9.30749
0.16 | 0.89 | 9.11206
0.16 | 0.9 | 8.92687
0.16 | 0.91 | 8.74473
0.16 | 0.92 | 8.56638
0.16 | 0.93 | 8.39268
0.16 | 0.94 | 8.22596
0.16 | 0.95 | 8.06133
0.17 | 0.05 | 16.55375
0.17 | 0.06 | 16.52597
0.17 | 0.07 | 16.50022
0.17 | 0.08 | 16.48741
0.17 | 0.09 | 16.46273
0.17 | 0.1 | 16.42144
0.17 | 0.11 | 16.37865
0.17 | 0.12 | 16.33596
0.17 | 0.13 | 16.2899
0.17 | 0.14 | 16.24061
0.17 | 0.15 | 16.19117
0.17 | 0.16 | 16.1362
0.17 | 0.17 | 16.07101
0.17 | 0.18 | 16.00261
0.17 | 0.19 | 15.93437
0.17 | 0.2 | 15.86642
0.17 | 0.21 | 15.79875
0.17 | 0.22 | 15.73192
0.17 | 0.23 | 15.66539
0.17 | 0.24 | 15.5982
0.17 | 0.25 | 15.52797
0.17 | 0.26 | 15.44913
0.17 | 0.27 | 15.36408
0.17 | 0.28 | 15.2783
0.17 | 0.29 | 15.18506
0.17 | 0.3 | 15.08948
0.17 | 0.31 | 14.99443
0.17 | 0.32 | 14.89994
0.17 | 0.33 | 14.80442
0.17 | 0.34 | 14.70687
0.17 | 0.35 | 14.57111
0.17 | 0.36 | 14.44393
0.17 | 0.37 | 14.3131
0.17 | 0.38 | 14.20005
0.17 | 0.39 | 14.09048
0.17 | 0.4 | 13.98017
0.17 | 0.41 | 13.874
0.17 | 0.42 | 13.75901
0.17 | 0.43 | 13.65437
0.17 | 0.44 | 13.56188
0.17 | 0.45 | 13.46014
0.17 | 0.46 | 13.36659
0.17 | 0.47 | 13.30414
0.17 | 0.48 | 13.25501
0.17 | 0.49 | 13.20237
0.17 | 0.5 | 13.15736
0.17 | 0.51 | 13.11247
0.17 | 0.52 | 13.06753
0.17 | 0.53 | 13.03197
0.17 | 0.54 | 12.99816
0.17 | 0.55 | 12.95892
0.17 | 0.56 | 12.90941
0.17 | 0.57 | 12.85087
0.17 | 0.58 | 12.79011
0.17 | 0.59 | 12.72919
0.17 | 0.6 | 12.6712
0.17 | 0.61 | 12.61711
0.17 | 0.62 | 12.54725
0.17 | 0.63 | 12.46456
0.17 | 0.64 | 12.38227
0.17 | 0.65 | 12.30046
0.17 | 0.66 | 12.21912
0.17 | 0.67 | 12.14235
0.17 | 0.68 | 12.06747
0.17 | 0.69 | 11.99165
0.17 | 0.7 | 11.91571
0.17 | 0.71 | 11.83969
0.17 | 0.72 | 11.75623
0.17 | 0.73 | 11.65807
0.17 | 0.74 | 11.56046
0.17 | 0.75 | 11.42945
0.17 | 0.76 | 11.27585
0.17 | 0.77 | 11.1221
0.17 | 0.78 | 10.96521
0.17 | 0.79 | 10.80928
0.17 | 0.8 | 10.65592
0.17 | 0.81 | 10.50434
0.17 | 0.82 | 10.35111
0.17 | 0.83 | 10.19397
0.17 | 0.84 | 10.03871
0.17 | 0.85 | 9.88054
0.17 | 0.86 | 9.72091
0.17 | 0.87 | 9.52203
0.17 | 0.88 | 9.30402
0.17 | 0.89 | 9.11038
0.17 | 0.9 | 8.92679
0.17 | 0.91 | 8.74558
0.17 | 0.92 | 8.56953
0.17 | 0.93 | 8.40086
0.17 | 0.94 | 8.23278
0.17 | 0.95 | 8.06483
0.18 | 0.05 | 16.54065
0.18 | 0.06 | 16.51557
0.18 | 0.07 | 16.49981
0.18 | 0.08 | 16.47942
0.18 | 0.09 | 16.45122
0.18 | 0.1 | 16.41182
0.18 | 0.11 | 16.36905
0.18 | 0.12 | 16.32639
0.18 | 0.13 | 16.28395
0.18 | 0.14 | 16.23591
0.18 | 0.15 | 16.18679
0.18 | 0.16 | 16.13439
0.18 | 0.17 | 16.06911
0.18 | 0.18 | 16.00256
0.18 | 0.19 | 15.9333
0.18 | 0.2 | 15.86433
0.18 | 0.21 | 15.79567
0.18 | 0.22 | 15.72737
0.18 | 0.23 | 15.65907
0.18 | 0.24 | 15.59106
0.18 | 0.25 | 15.52335
0.18 | 0.26 | 15.44937
0.18 | 0.27 | 15.36372
0.18 | 0.28 | 15.27383
0.18 | 0.29 | 15.1795
0.18 | 0.3 | 15.08575
0.18 | 0.31 | 14.99087
0.18 | 0.32 | 14.89643
0.18 | 0.33 | 14.80033
0.18 | 0.34 | 14.70056
0.18 | 0.35 | 14.58206
0.18 | 0.36 | 14.45965
0.18 | 0.37 | 14.33181
0.18 | 0.38 | 14.22513
0.18 | 0.39 | 14.1177
0.18 | 0.4 | 14.00609
0.18 | 0.41 | 13.89042
0.18 | 0.42 | 13.77337
0.18 | 0.43 | 13.66044
0.18 | 0.44 | 13.56806
0.18 | 0.45 | 13.46065
0.18 | 0.46 | 13.36204
0.18 | 0.47 | 13.292
0.18 | 0.48 | 13.24207
0.18 | 0.49 | 13.18855
0.18 | 0.5 | 13.13267
0.18 | 0.51 | 13.0863
0.18 | 0.52 | 13.04152
0.18 | 0.53 | 13.00603
0.18 | 0.54 | 12.97124
0.18 | 0.55 | 12.93155
0.18 | 0.56 | 12.88653
0.18 | 0.57 | 12.82861
0.18 | 0.58 | 12.76917
0.18 | 0.59 | 12.7086
0.18 | 0.6 | 12.64796
0.18 | 0.61 | 12.59044
0.18 | 0.62 | 12.52433
0.18 | 0.63 | 12.44259
0.18 | 0.64 | 12.36033
0.18 | 0.65 | 12.27874
0.18 | 0.66 | 12.20246
0.18 | 0.67 | 12.12842
0.18 | 0.68 | 12.0544
0.18 | 0.69 | 11.97932
0.18 | 0.7 | 11.90377
0.18 | 0.71 | 11.82795
0.18 | 0.72 | 11.74078
0.18 | 0.73 | 11.64752
0.18 | 0.74 | 11.55484
0.18 | 0.75 | 11.43182
0.18 | 0.76 | 11.27968
0.18 | 0.77 | 11.12717
0.18 | 0.78 | 10.97084
0.18 | 0.79 | 10.81393
0.18 | 0.8 | 10.65927
0.18 | 0.81 | 10.50681
0.18 | 0.82 | 10.35196
0.18 | 0.83 | 10.19363
0.18 | 0.84 | 10.03631
0.18 | 0.85 | 9.87469
0.18 | 0.86 | 9.7155
0.18 | 0.87 | 9.52094
0.18 | 0.88 | 9.30032
0.18 | 0.89 | 9.10108
0.18 | 0.9 | 8.91838
0.18 | 0.91 | 8.74075
0.18 | 0.92 | 8.57233
0.18 | 0.93 | 8.40328
0.18 | 0.94 | 8.23372
0.18 | 0.95 | 8.06742
0.19 | 0.05 | 16.53962
0.19 | 0.06 | 16.51509
0.19 | 0.07 | 16.49405
0.19 | 0.08 | 16.46798
0.19 | 0.09 | 16.43972
0.19 | 0.1 | 16.40235
0.19 | 0.11 | 16.35945
0.19 | 0.12 | 16.31682
0.19 | 0.13 | 16.27429
0.19 | 0.14 | 16.22992
0.19 | 0.15 | 16.17798
0.19 | 0.16 | 16.11681
0.19 | 0.17 | 16.05193
0.19 | 0.18 | 15.98581
0.19 | 0.19 | 15.92118
0.19 | 0.2 | 15.85634
0.19 | 0.21 | 15.7892
0.19 | 0.22 | 15.72017
0.19 | 0.23 | 15.65189
0.19 | 0.24 | 15.58392
0.19 | 0.25 | 15.51625
0.19 | 0.26 | 15.44524
0.19 | 0.27 | 15.36125
0.19 | 0.28 | 15.26672
0.19 | 0.29 | 15.17243
0.19 | 0.3 | 15.07872
0.19 | 0.31 | 14.9856
0.19 | 0.32 | 14.89256
0.19 | 0.33 | 14.79541
0.19 | 0.34 | 14.69425
0.19 | 0.35 | 14.57614
0.19 | 0.36 | 14.46361
0.19 | 0.37 | 14.3482
0.19 | 0.38 | 14.24443
0.19 | 0.39 | 14.14012
0.19 | 0.4 | 14.02889
0.19 | 0.41 | 13.90528
0.19 | 0.42 | 13.78774
0.19 | 0.43 | 13.67154
0.19 | 0.44 | 13.5741
0.19 | 0.45 | 13.46207
0.19 | 0.46 | 13.36032
0.19 | 0.47 | 13.27444
0.19 | 0.48 | 13.22312
0.19 | 0.49 | 13.17156
0.19 | 0.5 | 13.11586
0.19 | 0.51 | 13.06038
0.19 | 0.52 | 13.01738
0.19 | 0.53 | 12.98025
0.19 | 0.54 | 12.94417
0.19 | 0.55 | 12.90394
0.19 | 0.56 | 12.8628
0.19 | 0.57 | 12.80615
0.19 | 0.58 | 12.74675
0.19 | 0.59 | 12.68762
0.19 | 0.6 | 12.62737
0.19 | 0.61 | 12.56367
0.19 | 0.62 | 12.50146
0.19 | 0.63 | 12.42075
0.19 | 0.64 | 12.33847
0.19 | 0.65 | 12.26236
0.19 | 0.66 | 12.18798
0.19 | 0.67 | 12.11403
0.19 | 0.68 | 12.04043
0.19 | 0.69 | 11.96633
0.19 | 0.7 | 11.89202
0.19 | 0.71 | 11.8166
0.19 | 0.72 | 11.72445
0.19 | 0.73 | 11.63135
0.19 | 0.74 | 11.53895
0.19 | 0.75 | 11.41897
0.19 | 0.76 | 11.27141
0.19 | 0.77 | 11.12501
0.19 | 0.78 | 10.9742
0.19 | 0.79 | 10.81867
0.19 | 0.8 | 10.66403
0.19 | 0.81 | 10.51151
0.19 | 0.82 | 10.35621
0.19 | 0.83 | 10.19685
0.19 | 0.84 | 10.03175
0.19 | 0.85 | 9.8691
0.19 | 0.86 | 9.70979
0.19 | 0.87 | 9.51843
0.19 | 0.88 | 9.29796
0.19 | 0.89 | 9.09602
0.19 | 0.9 | 8.90652
0.19 | 0.91 | 8.73062
0.19 | 0.92 | 8.55939
0.19 | 0.93 | 8.38838
0.19 | 0.94 | 8.21911
0.19 | 0.95 | 8.05307
0.2 | 0.05 | 16.55177
0.2 | 0.06 | 16.51994
0.2 | 0.07 | 16.4818
0.2 | 0.08 | 16.45385
0.2 | 0.09 | 16.42448
0.2 | 0.1 | 16.38696
0.2 | 0.11 | 16.34433
0.2 | 0.12 | 16.30075
0.2 | 0.13 | 16.25733
0.2 | 0.14 | 16.21365
0.2 | 0.15 | 16.16196
0.2 | 0.16 | 16.09736
0.2 | 0.17 | 16.03302
0.2 | 0.18 | 15.96809
0.2 | 0.19 | 15.90216
0.2 | 0.2 | 15.83651
0.2 | 0.21 | 15.77113
0.2 | 0.22 | 15.70679
0.2 | 0.23 | 15.64306
0.2 | 0.24 | 15.57679
0.2 | 0.25 | 15.50914
0.2 | 0.26 | 15.43945
0.2 | 0.27 | 15.34886
0.2 | 0.28 | 15.25782
0.2 | 0.29 | 15.16536
0.2 | 0.3 | 15.0717
0.2 | 0.31 | 14.97862
0.2 | 0.32 | 14.88499
0.2 | 0.33 | 14.78911
0.2 | 0.34 | 14.68758
0.2 | 0.35 | 14.56926
0.2 | 0.36 | 14.45547
0.2 | 0.37 | 14.34682
0.2 | 0.38 | 14.26378
0.2 | 0.39 | 14.15911
0.2 | 0.4 | 14.03879
0.2 | 0.41 | 13.91924
0.2 | 0.42 | 13.80213
0.2 | 0.43 | 13.685
0.2 | 0.44 | 13.57124
0.2 | 0.45 | 13.45899
0.2 | 0.46 | 13.36012
0.2 | 0.47 | 13.25506
0.2 | 0.48 | 13.20341
0.2 | 0.49 | 13.15242
0.2 | 0.5 | 13.09882
0.2 | 0.51 | 13.04538
0.2 | 0.52 | 12.99332
0.2 | 0.53 | 12.95322
0.2 | 0.54 | 12.91687
0.2 | 0.55 | 12.87593
0.2 | 0.56 | 12.83488
0.2 | 0.57 | 12.78368
0.2 | 0.58 | 12.72438
0.2 | 0.59 | 12.66535
0.2 | 0.6 | 12.6066
0.2 | 0.61 | 12.53919
0.2 | 0.62 | 12.47523
0.2 | 0.63 | 12.39895
0.2 | 0.64 | 12.32255
0.2 | 0.65 | 12.2478
0.2 | 0.66 | 12.17352
0.2 | 0.67 | 12.09966
0.2 | 0.68 | 12.02624
0.2 | 0.69 | 11.9526
0.2 | 0.7 | 11.8789
0.2 | 0.71 | 11.80168
0.2 | 0.72 | 11.70798
0.2 | 0.73 | 11.61502
0.2 | 0.74 | 11.52279
0.2 | 0.75 | 11.40609
0.2 | 0.76 | 11.25861
0.2 | 0.77 | 11.11212
0.2 | 0.78 | 10.96443
0.2 | 0.79 | 10.81211
0.2 | 0.8 | 10.66176
0.2 | 0.81 | 10.51348
0.2 | 0.82 | 10.35895
0.2 | 0.83 | 10.19629
0.2 | 0.84 | 10.02956
0.2 | 0.85 | 9.86743
0.2 | 0.86 | 9.70727
0.2 | 0.87 | 9.51766
0.2 | 0.88 | 9.29623
0.2 | 0.89 | 9.09105
0.2 | 0.9 | 8.90055
0.2 | 0.91 | 8.71676
0.2 | 0.92 | 8.54312
0.2 | 0.93 | 8.37294
0.2 | 0.94 | 8.20454
0.2 | 0.95 | 8.03875
0.21 | 0.05 | 16.5567
0.21 | 0.06 | 16.51517
0.21 | 0.07 | 16.47375
0.21 | 0.08 | 16.4334
0.21 | 0.09 | 16.40398
0.21 | 0.1 | 16.3665
0.21 | 0.11 | 16.32595
0.21 | 0.12 | 16.28228
0.21 | 0.13 | 16.23903
0.21 | 0.14 | 16.19665
0.21 | 0.15 | 16.14219
0.21 | 0.16 | 16.0775
0.21 | 0.17 | 16.01187
0.21 | 0.18 | 15.94652
0.21 | 0.19 | 15.88229
0.21 | 0.2 | 15.81672
0.21 | 0.21 | 15.75141
0.21 | 0.22 | 15.68726
0.21 | 0.23 | 15.62361
0.21 | 0.24 | 15.56022
0.21 | 0.25 | 15.49669
0.21 | 0.26 | 15.4264
0.21 | 0.27 | 15.33648
0.21 | 0.28 | 15.24551
0.21 | 0.29 | 15.15508
0.21 | 0.3 | 15.06468
0.21 | 0.31 | 14.97129
0.21 | 0.32 | 14.87695
0.21 | 0.33 | 14.78124
0.21 | 0.34 | 14.6779
0.21 | 0.35 | 14.55958
0.21 | 0.36 | 14.44626
0.21 | 0.37 | 14.33793
0.21 | 0.38 | 14.26048
0.21 | 0.39 | 14.16662
0.21 | 0.4 | 14.04837
0.21 | 0.41 | 13.92636
0.21 | 0.42 | 13.80564
0.21 | 0.43 | 13.69055
0.21 | 0.44 | 13.56595
0.21 | 0.45 | 13.45549
0.21 | 0.46 | 13.35765
0.21 | 0.47 | 13.2531
0.21 | 0.48 | 13.18163
0.21 | 0.49 | 13.13074
0.21 | 0.5 | 13.0813
0.21 | 0.51 | 13.02817
0.21 | 0.52 | 12.97523
0.21 | 0.53 | 12.92257
0.21 | 0.54 | 12.88684
0.21 | 0.55 | 12.8464
0.21 | 0.56 | 12.80589
0.21 | 0.57 | 12.7588
0.21 | 0.58 | 12.70167
0.21 | 0.59 | 12.64304
0.21 | 0.6 | 12.58187
0.21 | 0.61 | 12.51553
0.21 | 0.62 | 12.4499
0.21 | 0.63 | 12.38262
0.21 | 0.64 | 12.30807
0.21 | 0.65 | 12.23325
0.21 | 0.66 | 12.15908
0.21 | 0.67 | 12.0853
0.21 | 0.68 | 12.01197
0.21 | 0.69 | 11.93888
0.21 | 0.7 | 11.86527
0.21 | 0.71 | 11.78335
0.21 | 0.72 | 11.69114
0.21 | 0.73 | 11.59869
0.21 | 0.74 | 11.5066
0.21 | 0.75 | 11.39329
0.21 | 0.76 | 11.24562
0.21 | 0.77 | 11.09921
0.21 | 0.78 | 10.95302
0.21 | 0.79 | 10.80266
0.21 | 0.8 | 10.65243
0.21 | 0.81 | 10.50429
0.21 | 0.82 | 10.34796
0.21 | 0.83 | 10.18772
0.21 | 0.84 | 10.02334
0.21 | 0.85 | 9.86311
0.21 | 0.86 | 9.70426
0.21 | 0.87 | 9.51874
0.21 | 0.88 | 9.2974
0.21 | 0.89 | 9.09177
0.21 | 0.9 | 8.89537
0.21 | 0.91 | 8.70414
0.21 | 0.92 | 8.52653
0.21 | 0.93 | 8.35668
0.21 | 0.94 | 8.18941
0.21 | 0.95 | 8.02435
0.22 | 0.05 | 16.54853
0.22 | 0.06 | 16.51041
0.22 | 0.07 | 16.469
0.22 | 0.08 | 16.42741
0.22 | 0.09 | 16.38471
0.22 | 0.1 | 16.34607
0.22 | 0.11 | 16.3076
0.22 | 0.12 | 16.26415
0.22 | 0.13 | 16.2217
0.22 | 0.14 | 16.17332
0.22 | 0.15 | 16.11652
0.22 | 0.16 | 16.05537
0.22 | 0.17 | 15.98983
0.22 | 0.18 | 15.92455
0.22 | 0.19 | 15.86092
0.22 | 0.2 | 15.79694
0.22 | 0.21 | 15.73172
0.22 | 0.22 | 15.66776
0.22 | 0.23 | 15.60418
0.22 | 0.24 | 15.54033
0.22 | 0.25 | 15.47328
0.22 | 0.26 | 15.39854
0.22 | 0.27 | 15.31526
0.22 | 0.28 | 15.22916
0.22 | 0.29 | 15.14293
0.22 | 0.3 | 15.05315
0.22 | 0.31 | 14.96272
0.22 | 0.32 | 14.86904
0.22 | 0.33 | 14.77343
0.22 | 0.34 | 14.66469
0.22 | 0.35 | 14.54388
0.22 | 0.36 | 14.43352
0.22 | 0.37 | 14.32934
0.22 | 0.38 | 14.24948
0.22 | 0.39 | 14.14583
0.22 | 0.4 | 14.04263
0.22 | 0.41 | 13.9284
0.22 | 0.42 | 13.80708
0.22 | 0.43 | 13.69045
0.22 | 0.44 | 13.55738
0.22 | 0.45 | 13.45174
0.22 | 0.46 | 13.35348
0.22 | 0.47 | 13.25166
0.22 | 0.48 | 13.16398
0.22 | 0.49 | 13.11096
0.22 | 0.5 | 13.06269
0.22 | 0.51 | 13.01088
0.22 | 0.52 | 12.95763
0.22 | 0.53 | 12.90169
0.22 | 0.54 | 12.85559
0.22 | 0.55 | 12.81598
0.22 | 0.56 | 12.77557
0.22 | 0.57 | 12.729
0.22 | 0.58 | 12.67694
0.22 | 0.59 | 12.61843
0.22 | 0.6 | 12.55482
0.22 | 0.61 | 12.48954
0.22 | 0.62 | 12.4332
0.22 | 0.63 | 12.36744
0.22 | 0.64 | 12.29361
0.22 | 0.65 | 12.21872
0.22 | 0.66 | 12.14465
0.22 | 0.67 | 12.07097
0.22 | 0.68 | 11.99772
0.22 | 0.69 | 11.92493
0.22 | 0.7 | 11.85165
0.22 | 0.71 | 11.76459
0.22 | 0.72 | 11.67301
0.22 | 0.73 | 11.58136
0.22 | 0.74 | 11.49042
0.22 | 0.75 | 11.38044
0.22 | 0.76 | 11.23275
0.22 | 0.77 | 11.08623
0.22 | 0.78 | 10.94082
0.22 | 0.79 | 10.79172
0.22 | 0.8 | 10.64338
0.22 | 0.81 | 10.49348
0.22 | 0.82 | 10.33334
0.22 | 0.83 | 10.173
0.22 | 0.84 | 10.00684
0.22 | 0.85 | 9.85036
0.22 | 0.86 | 9.69457
0.22 | 0.87 | 9.51323
0.22 | 0.88 | 9.29712
0.22 | 0.89 | 9.08789
0.22 | 0.9 | 8.88799
0.22 | 0.91 | 8.69757
0.22 | 0.92 | 8.51468
0.22 | 0.93 | 8.34214
0.22 | 0.94 | 8.17464
0.22 | 0.95 | 8.00915
0.23 | 0.05 | 16.53563
0.23 | 0.06 | 16.50223
0.23 | 0.07 | 16.46339
0.23 | 0.08 | 16.42208
0.23 | 0.09 | 16.37782
0.23 | 0.1 | 16.32909
0.23 | 0.11 | 16.28886
0.23 | 0.12 | 16.24652
0.23 | 0.13 | 16.20237
0.23 | 0.14 | 16.14599
0.23 | 0.15 | 16.08889
0.23 | 0.16 | 16.03155
0.23 | 0.17 | 15.96781
0.23 | 0.18 | 15.90263
0.23 | 0.19 | 15.83895
0.23 | 0.2 | 15.77577
0.23 | 0.21 | 15.71206
0.23 | 0.22 | 15.64828
0.23 | 0.23 | 15.58408
0.23 | 0.24 | 15.51966
0.23 | 0.25 | 15.44535
0.23 | 0.26 | 15.3708
0.23 | 0.27 | 15.28998
0.23 | 0.28 | 15.20406
0.23 | 0.29 | 15.11861
0.23 | 0.3 | 15.03256
0.23 | 0.31 | 14.94687
0.23 | 0.32 | 14.85858
0.23 | 0.33 | 14.76458
0.23 | 0.34 | 14.64849
0.23 | 0.35 | 14.52817
0.23 | 0.36 | 14.41745
0.23 | 0.37 | 14.31456
0.23 | 0.38 | 14.22191
0.23 | 0.39 | 14.11921
0.23 | 0.4 | 14.01721
0.23 | 0.41 | 13.91597
0.23 | 0.42 | 13.8091
0.23 | 0.43 | 13.68468
0.23 | 0.44 | 13.54692
0.23 | 0.45 | 13.44377
0.23 | 0.46 | 13.34699
0.23 | 0.47 | 13.24958
0.23 | 0.48 | 13.15422
0.23 | 0.49 | 13.09149
0.23 | 0.5 | 13.04317
0.23 | 0.51 | 12.99308
0.23 | 0.52 | 12.93888
0.23 | 0.53 | 12.88302
0.23 | 0.54 | 12.83068
0.23 | 0.55 | 12.78521
0.23 | 0.56 | 12.74531
0.23 | 0.57 | 12.69926
0.23 | 0.58 | 12.64949
0.23 | 0.59 | 12.59387
0.23 | 0.6 | 12.52817
0.23 | 0.61 | 12.46933
0.23 | 0.62 | 12.41394
0.23 | 0.63 | 12.35388
0.23 | 0.64 | 12.27918
0.23 | 0.65 | 12.20434
0.23 | 0.66 | 12.13023
0.23 | 0.67 | 12.05664
0.23 | 0.68 | 11.98349
0.23 | 0.69 | 11.91078
0.23 | 0.7 | 11.83786
0.23 | 0.71 | 11.74586
0.23 | 0.72 | 11.65458
0.23 | 0.73 | 11.5634
0.23 | 0.74 | 11.47261
0.23 | 0.75 | 11.36682
0.23 | 0.76 | 11.21954
0.23 | 0.77 | 11.07281
0.23 | 0.78 | 10.9283
0.23 | 0.79 | 10.78111
0.23 | 0.8 | 10.63257
0.23 | 0.81 | 10.48068
0.23 | 0.82 | 10.31875
0.23 | 0.83 | 10.15754
0.23 | 0.84 | 9.99133
0.23 | 0.85 | 9.83331
0.23 | 0.86 | 9.67924
0.23 | 0.87 | 9.49651
0.23 | 0.88 | 9.28806
0.23 | 0.89 | 9.07729
0.23 | 0.9 | 8.87983
0.23 | 0.91 | 8.68796
0.23 | 0.92 | 8.50535
0.23 | 0.93 | 8.32821
0.23 | 0.94 | 8.16104
0.23 | 0.95 | 7.99519
0.24 | 0.05 | 16.52516
0.24 | 0.06 | 16.49004
0.24 | 0.07 | 16.45592
0.24 | 0.08 | 16.4163
0.24 | 0.09 | 16.37375
0.24 | 0.1 | 16.32036
0.24 | 0.11 | 16.27308
0.24 | 0.12 | 16.22723
0.24 | 0.13 | 16.17649
0.24 | 0.14 | 16.11879
0.24 | 0.15 | 16.06139
0.24 | 0.16 | 16.00522
0.24 | 0.17 | 15.94582
0.24 | 0.18 | 15.88073
0.24 | 0.19 | 15.81701
0.24 | 0.2 | 15.75392
0.24 | 0.21 | 15.69099
0.24 | 0.22 | 15.62796
0.24 | 0.23 | 15.56383
0.24 | 0.24 | 15.49236
0.24 | 0.25 | 15.41759
0.24 | 0.26 | 15.34318
0.24 | 0.27 | 15.26477
0.24 | 0.28 | 15.17899
0.24 | 0.29 | 15.0925
0.24 | 0.3 | 15.00646
0.24 | 0.31 | 14.92006
0.24 | 0.32 | 14.83255
0.24 | 0.33 | 14.74228
0.24 | 0.34 | 14.62703
0.24 | 0.35 | 14.50758
0.24 | 0.36 | 14.39614
0.24 | 0.37 | 14.28916
0.24 | 0.38 | 14.1938
0.24 | 0.39 | 14.09149
0.24 | 0.4 | 13.98992
0.24 | 0.41 | 13.88906
0.24 | 0.42 | 13.78937
0.24 | 0.43 | 13.67459
0.24 | 0.44 | 13.53597
0.24 | 0.45 | 13.43495
0.24 | 0.46 | 13.33824
0.24 | 0.47 | 13.24316
0.24 | 0.48 | 13.14383
0.24 | 0.49 | 13.07924
0.24 | 0.5 | 13.02353
0.24 | 0.51 | 12.97497
0.24 | 0.52 | 12.92015
0.24 | 0.53 | 12.86438
0.24 | 0.54 | 12.80869
0.24 | 0.55 | 12.75945
0.24 | 0.56 | 12.71514
0.24 | 0.57 | 12.6696
0.24 | 0.58 | 12.61994
0.24 | 0.59 | 12.56904
0.24 | 0.6 | 12.50838
0.24 | 0.61 | 12.4493
0.24 | 0.62 | 12.39385
0.24 | 0.63 | 12.33852
0.24 | 0.64 | 12.26432
0.24 | 0.65 | 12.18946
0.24 | 0.66 | 12.11583
0.24 | 0.67 | 12.04234
0.24 | 0.68 | 11.96928
0.24 | 0.69 | 11.89665
0.24 | 0.7 | 11.81891
0.24 | 0.71 | 11.72716
0.24 | 0.72 | 11.63602
0.24 | 0.73 | 11.54548
0.24 | 0.74 | 11.45482
0.24 | 0.75 | 11.35239
0.24 | 0.76 | 11.20523
0.24 | 0.77 | 11.05925
0.24 | 0.78 | 10.91534
0.24 | 0.79 | 10.76983
0.24 | 0.8 | 10.61724
0.24 | 0.81 | 10.46512
0.24 | 0.82 | 10.30352
0.24 | 0.83 | 10.1418
0.24 | 0.84 | 9.97585
0.24 | 0.85 | 9.81623
0.24 | 0.86 | 9.66324
0.24 | 0.87 | 9.47692
0.24 | 0.88 | 9.2737
0.24 | 0.89 | 9.06306
0.24 | 0.9 | 8.86638
0.24 | 0.91 | 8.67482
0.24 | 0.92 | 8.49373
0.24 | 0.93 | 8.31873
0.24 | 0.94 | 8.14416
0.24 | 0.95 | 7.97547
0.25 | 0.05 | 16.51811
0.25 | 0.06 | 16.48301
0.25 | 0.07 | 16.44799
0.25 | 0.08 | 16.41231
0.25 | 0.09 | 16.3683
0.25 | 0.1 | 16.31455
0.25 | 0.11 | 16.2608
0.25 | 0.12 | 16.21243
0.25 | 0.13 | 16.15197
0.25 | 0.14 | 16.09175
0.25 | 0.15 | 16.03435
0.25 | 0.16 | 15.9778
0.25 | 0.17 | 15.92066
0.25 | 0.18 | 15.85886
0.25 | 0.19 | 15.79512
0.25 | 0.2 | 15.73157
0.25 | 0.21 | 15.66845
0.25 | 0.22 | 15.60645
0.25 | 0.23 | 15.53907
0.25 | 0.24 | 15.46453
0.25 | 0.25 | 15.38989
0.25 | 0.26 | 15.31561
0.25 | 0.27 | 15.23954
0.25 | 0.28 | 15.15266
0.25 | 0.29 | 15.06629
0.25 | 0.3 | 14.97955
0.25 | 0.31 | 14.8907
0.25 | 0.32 | 14.80053
0.25 | 0.33 | 14.70224
0.25 | 0.34 | 14.58333
0.25 | 0.35 | 14.47321
0.25 | 0.36 | 14.36443
0.25 | 0.37 | 14.26331
0.25 | 0.38 | 14.16574
0.25 | 0.39 | 14.06364
0.25 | 0.4 | 13.96227
0.25 | 0.41 | 13.86163
0.25 | 0.42 | 13.76194
0.25 | 0.43 | 13.63892
0.25 | 0.44 | 13.51896
0.25 | 0.45 | 13.42432
0.25 | 0.46 | 13.32903
0.25 | 0.47 | 13.23481
0.25 | 0.48 | 13.13484
0.25 | 0.49 | 13.06763
0.25 | 0.5 | 13.00395
0.25 | 0.51 | 12.95513
0.25 | 0.52 | 12.90091
0.25 | 0.53 | 12.84576
0.25 | 0.54 | 12.7871
0.25 | 0.55 | 12.73758
0.25 | 0.56 | 12.68862
0.25 | 0.57 | 12.64001
0.25 | 0.58 | 12.59201
0.25 | 0.59 | 12.54519
0.25 | 0.6 | 12.48861
0.25 | 0.61 | 12.42952
0.25 | 0.62 | 12.37379
0.25 | 0.63 | 12.31883
0.25 | 0.64 | 12.2492
0.25 | 0.65 | 12.17422
0.25 | 0.66 | 12.0999
0.25 | 0.67 | 12.02806
0.25 | 0.68 | 11.95508
0.25 | 0.69 | 11.88254
0.25 | 0.7 | 11.79968
0.25 | 0.71 | 11.70849
0.25 | 0.72 | 11.6175
0.25 | 0.73 | 11.5272
0.25 | 0.74 | 11.43716
0.25 | 0.75 | 11.33849
0.25 | 0.76 | 11.19164
0.25 | 0.77 | 11.04584
0.25 | 0.78 | 10.90185
0.25 | 0.79 | 10.7538
0.25 | 0.8 | 10.60144
0.25 | 0.81 | 10.44742
0.25 | 0.82 | 10.28799
0.25 | 0.83 | 10.12608
0.25 | 0.84 | 9.96039
0.25 | 0.85 | 9.79917
0.25 | 0.86 | 9.64113
0.25 | 0.87 | 9.45506
0.25 | 0.88 | 9.25917
0.25 | 0.89 | 9.04894
0.25 | 0.9 | 8.85289
0.25 | 0.91 | 8.65951
0.25 | 0.92 | 8.47784
0.25 | 0.93 | 8.30195
0.25 | 0.94 | 8.12544
0.25 | 0.95 | 7.9541
0.26 | 0.05 | 16.51106
0.26 | 0.06 | 16.47554
0.26 | 0.07 | 16.43872
0.26 | 0.08 | 16.4031
0.26 | 0.09 | 16.36707
0.26 | 0.1 | 16.31445
0.26 | 0.11 | 16.25879
0.26 | 0.12 | 16.19612
0.26 | 0.13 | 16.12961
0.26 | 0.14 | 16.06862
0.26 | 0.15 | 16.00786
0.26 | 0.16 | 15.95056
0.26 | 0.17 | 15.89445
0.26 | 0.18 | 15.83611
0.26 | 0.19 | 15.77242
0.26 | 0.2 | 15.70895
0.26 | 0.21 | 15.64602
0.26 | 0.22 | 15.58216
0.26 | 0.23 | 15.51041
0.26 | 0.24 | 15.43674
0.26 | 0.25 | 15.36224
0.26 | 0.26 | 15.28781
0.26 | 0.27 | 15.21289
0.26 | 0.28 | 15.12596
0.26 | 0.29 | 15.03672
0.26 | 0.3 | 14.94678
0.26 | 0.31 | 14.85716
0.26 | 0.32 | 14.76501
0.26 | 0.33 | 14.65786
0.26 | 0.34 | 14.54021
0.26 | 0.35 | 14.42997
0.26 | 0.36 | 14.31712
0.26 | 0.37 | 14.22397
0.26 | 0.38 | 14.12751
0.26 | 0.39 | 14.03121
0.26 | 0.4 | 13.93468
0.26 | 0.41 | 13.83423
0.26 | 0.42 | 13.73254
0.26 | 0.43 | 13.60234
0.26 | 0.44 | 13.48658
0.26 | 0.45 | 13.40663
0.26 | 0.46 | 13.31967
0.26 | 0.47 | 13.22518
0.26 | 0.48 | 13.12595
0.26 | 0.49 | 13.05587
0.26 | 0.5 | 12.99214
0.26 | 0.51 | 12.93493
0.26 | 0.52 | 12.88251
0.26 | 0.53 | 12.82625
0.26 | 0.54 | 12.76771
0.26 | 0.55 | 12.71575
0.26 | 0.56 | 12.66687
0.26 | 0.57 | 12.61583
0.26 | 0.58 | 12.56971
0.26 | 0.59 | 12.52021
0.26 | 0.6 | 12.46888
0.26 | 0.61 | 12.40977
0.26 | 0.62 | 12.35377
0.26 | 0.63 | 12.29889
0.26 | 0.64 | 12.23382
0.26 | 0.65 | 12.15983
0.26 | 0.66 | 12.08419
0.26 | 0.67 | 12.01115
0.26 | 0.68 | 11.93987
0.26 | 0.69 | 11.86844
0.26 | 0.7 | 11.78041
0.26 | 0.71 | 11.6898
0.26 | 0.72 | 11.59906
0.26 | 0.73 | 11.50933
0.26 | 0.74 | 11.42017
0.26 | 0.75 | 11.32489
0.26 | 0.76 | 11.17806
0.26 | 0.77 | 11.03244
0.26 | 0.78 | 10.88507
0.26 | 0.79 | 10.73763
0.26 | 0.8 | 10.58566
0.26 | 0.81 | 10.42975
0.26 | 0.82 | 10.27059
0.26 | 0.83 | 10.11039
0.26 | 0.84 | 9.94496
0.26 | 0.85 | 9.77669
0.26 | 0.86 | 9.61533
0.26 | 0.87 | 9.43203
0.26 | 0.88 | 9.24368
0.26 | 0.89 | 9.03484
0.26 | 0.9 | 8.83945
0.26 | 0.91 | 8.64564
0.26 | 0.92 | 8.46046
0.26 | 0.93 | 8.28117
0.26 | 0.94 | 8.10498
0.26 | 0.95 | 7.93224
0.27 | 0.05 | 16.50178
0.27 | 0.06 | 16.4649
0.27 | 0.07 | 16.42941
0.27 | 0.08 | 16.39411
0.27 | 0.09 | 16.35829
0.27 | 0.1 | 16.31347
0.27 | 0.11 | 16.2593
0.27 | 0.12 | 16.19286
0.27 | 0.13 | 16.11593
0.27 | 0.14 | 16.05141
0.27 | 0.15 | 15.98853
0.27 | 0.16 | 15.92589
0.27 | 0.17 | 15.8663
0.27 | 0.18 | 15.80916
0.27 | 0.19 | 15.74974
0.27 | 0.2 | 15.68637
0.27 | 0.21 | 15.62363
0.27 | 0.22 | 15.55294
0.27 | 0.23 | 15.48039
0.27 | 0.24 | 15.4079
0.27 | 0.25 | 15.33412
0.27 | 0.26 | 15.25704
0.27 | 0.27 | 15.17936
0.27 | 0.28 | 15.09343
0.27 | 0.29 | 15.00307
0.27 | 0.3 | 14.91319
0.27 | 0.31 | 14.82315
0.27 | 0.32 | 14.72945
0.27 | 0.33 | 14.61382
0.27 | 0.34 | 14.49749
0.27 | 0.35 | 14.37952
0.27 | 0.36 | 14.2673
0.27 | 0.37 | 14.17542
0.27 | 0.38 | 14.08351
0.27 | 0.39 | 13.98835
0.27 | 0.4 | 13.89299
0.27 | 0.41 | 13.79829
0.27 | 0.42 | 13.69287
0.27 | 0.43 | 13.56587
0.27 | 0.44 | 13.45675
0.27 | 0.45 | 13.37705
0.27 | 0.46 | 13.29822
0.27 | 0.47 | 13.21539
0.27 | 0.48 | 13.11707
0.27 | 0.49 | 13.04409
0.27 | 0.5 | 12.98028
0.27 | 0.51 | 12.91576
0.27 | 0.52 | 12.86445
0.27 | 0.53 | 12.80856
0.27 | 0.54 | 12.75095
0.27 | 0.55 | 12.69601
0.27 | 0.56 | 12.64952
0.27 | 0.57 | 12.60441
0.27 | 0.58 | 12.55095
0.27 | 0.59 | 12.49722
0.27 | 0.6 | 12.44602
0.27 | 0.61 | 12.3917
0.27 | 0.62 | 12.33505
0.27 | 0.63 | 12.27989
0.27 | 0.64 | 12.21809
0.27 | 0.65 | 12.1454
0.27 | 0.66 | 12.0699
0.27 | 0.67 | 11.99482
0.27 | 0.68 | 11.92305
0.27 | 0.69 | 11.85012
0.27 | 0.7 | 11.76028
0.27 | 0.71 | 11.67122
0.27 | 0.72 | 11.58139
0.27 | 0.73 | 11.49181
0.27 | 0.74 | 11.40286
0.27 | 0.75 | 11.31131
0.27 | 0.76 | 11.1645
0.27 | 0.77 | 11.01648
0.27 | 0.78 | 10.86729
0.27 | 0.79 | 10.72021
0.27 | 0.8 | 10.5699
0.27 | 0.81 | 10.41212
0.27 | 0.82 | 10.25322
0.27 | 0.83 | 10.09277
0.27 | 0.84 | 9.92378
0.27 | 0.85 | 9.75236
0.27 | 0.86 | 9.58959
0.27 | 0.87 | 9.40891
0.27 | 0.88 | 9.22311
0.27 | 0.89 | 9.02078
0.27 | 0.9 | 8.82603
0.27 | 0.91 | 8.63086
0.27 | 0.92 | 8.43987
0.27 | 0.93 | 8.2604
0.27 | 0.94 | 8.08458
0.27 | 0.95 | 7.91227
0.28 | 0.05 | 16.4917
0.28 | 0.06 | 16.45577
0.28 | 0.07 | 16.42041
0.28 | 0.08 | 16.38512
0.28 | 0.09 | 16.34891
0.28 | 0.1 | 16.30633
0.28 | 0.11 | 16.2591
0.28 | 0.12 | 16.18829
0.28 | 0.13 | 16.11296
0.28 | 0.14 | 16.03645
0.28 | 0.15 | 15.97362
0.28 | 0.16 | 15.91105
0.28 | 0.17 | 15.84876
0.28 | 0.18 | 15.78675
0.28 | 0.19 | 15.7263
0.28 | 0.2 | 15.66381
0.28 | 0.21 | 15.5951
0.28 | 0.22 | 15.5231
0.28 | 0.23 | 15.45
0.28 | 0.24 | 15.37397
0.28 | 0.25 | 15.29789
0.28 | 0.26 | 15.22099
0.28 | 0.27 | 15.14235
0.28 | 0.28 | 15.05957
0.28 | 0.29 | 14.96936
0.28 | 0.3 | 14.87969
0.28 | 0.31 | 14.78741
0.28 | 0.32 | 14.68817
0.28 | 0.33 | 14.56993
0.28 | 0.34 | 14.44917
0.28 | 0.35 | 14.32934
0.28 | 0.36 | 14.21766
0.28 | 0.37 | 14.12556
0.28 | 0.38 | 14.03397
0.28 | 0.39 | 13.94297
0.28 | 0.4 | 13.85055
0.28 | 0.41 | 13.75613
0.28 | 0.42 | 13.64168
0.28 | 0.43 | 13.51921
0.28 | 0.44 | 13.42181
0.28 | 0.45 | 13.34641
0.28 | 0.46 | 13.26855
0.28 | 0.47 | 13.18922
0.28 | 0.48 | 13.10758
0.28 | 0.49 | 13.03231
0.28 | 0.5 | 12.96784
0.28 | 0.51 | 12.90258
0.28 | 0.52 | 12.84641
0.28 | 0.53 | 12.78939
0.28 | 0.54 | 12.73229
0.28 | 0.55 | 12.67972
0.28 | 0.56 | 12.6383
0.28 | 0.57 | 12.59463
0.28 | 0.58 | 12.53877
0.28 | 0.59 | 12.47726
0.28 | 0.6 | 12.42485
0.28 | 0.61 | 12.37481
0.28 | 0.62 | 12.31883
0.28 | 0.63 | 12.26375
0.28 | 0.64 | 12.20578
0.28 | 0.65 | 12.13303
0.28 | 0.66 | 12.05838
0.28 | 0.67 | 11.98264
0.28 | 0.68 | 11.90748
0.28 | 0.69 | 11.82872
0.28 | 0.7 | 11.73921
0.28 | 0.71 | 11.65065
0.28 | 0.72 | 11.56268
0.28 | 0.73 | 11.47432
0.28 | 0.74 | 11.38556
0.28 | 0.75 | 11.29731
0.28 | 0.76 | 11.14948
0.28 | 0.77 | 10.99848
0.28 | 0.78 | 10.84953
0.28 | 0.79 | 10.7026
0.28 | 0.8 | 10.55417
0.28 | 0.81 | 10.3945
0.28 | 0.82 | 10.23588
0.28 | 0.83 | 10.06898
0.28 | 0.84 | 9.89767
0.28 | 0.85 | 9.72809
0.28 | 0.86 | 9.56392
0.28 | 0.87 | 9.38685
0.28 | 0.88 | 9.20189
0.28 | 0.89 | 9.00673
0.28 | 0.9 | 8.8108
0.28 | 0.91 | 8.61339
0.28 | 0.92 | 8.41905
0.28 | 0.93 | 8.23968
0.28 | 0.94 | 8.06422
0.28 | 0.95 | 7.89235
0.29 | 0.05 | 16.49059
0.29 | 0.06 | 16.44676
0.29 | 0.07 | 16.41141
0.29 | 0.08 | 16.37614
0.29 | 0.09 | 16.33954
0.29 | 0.1 | 16.29762
0.29 | 0.11 | 16.24752
0.29 | 0.12 | 16.18372
0.29 | 0.13 | 16.11001
0.29 | 0.14 | 16.03319
0.29 | 0.15 | 15.95873
0.29 | 0.16 | 15.89621
0.29 | 0.17 | 15.83394
0.29 | 0.18 | 15.77201
0.29 | 0.19 | 15.70965
0.29 | 0.2 | 15.64461
0.29 | 0.21 | 15.56838
0.29 | 0.22 | 15.49026
0.29 | 0.23 | 15.4118
0.29 | 0.24 | 15.33553
0.29 | 0.25 | 15.25918
0.29 | 0.26 | 15.18214
0.29 | 0.27 | 15.10413
0.29 | 0.28 | 15.02563
0.29 | 0.29 | 14.93572
0.29 | 0.3 | 14.84563
0.29 | 0.31 | 14.7522
0.29 | 0.32 | 14.64406
0.29 | 0.33 | 14.52499
0.29 | 0.34 | 14.39832
0.29 | 0.35 | 14.27948
0.29 | 0.36 | 14.16792
0.29 | 0.37 | 14.07587
0.29 | 0.38 | 13.9846
0.29 | 0.39 | 13.89393
0.29 | 0.4 | 13.80384
0.29 | 0.41 | 13.71411
0.29 | 0.42 | 13.59258
0.29 | 0.43 | 13.47141
0.29 | 0.44 | 13.38216
0.29 | 0.45 | 13.30562
0.29 | 0.46 | 13.23013
0.29 | 0.47 | 13.15521
0.29 | 0.48 | 13.07857
0.29 | 0.49 | 13.01607
0.29 | 0.5 | 12.9554
0.29 | 0.51 | 12.89021
0.29 | 0.52 | 12.82673
0.29 | 0.53 | 12.77024
0.29 | 0.54 | 12.7168
0.29 | 0.55 | 12.66681
0.29 | 0.56 | 12.62524
0.29 | 0.57 | 12.58446
0.29 | 0.58 | 12.5261
0.29 | 0.59 | 12.46523
0.29 | 0.6 | 12.40401
0.29 | 0.61 | 12.35373
0.29 | 0.62 | 12.30272
0.29 | 0.63 | 12.24762
0.29 | 0.64 | 12.19286
0.29 | 0.65 | 12.1208
0.29 | 0.66 | 12.04782
0.29 | 0.67 | 11.9726
0.29 | 0.68 | 11.89781
0.29 | 0.69 | 11.811
0.29 | 0.7 | 11.72058
0.29 | 0.71 | 11.63102
0.29 | 0.72 | 11.54213
0.29 | 0.73 | 11.45471
0.29 | 0.74 | 11.36743
0.29 | 0.75 | 11.27987
0.29 | 0.76 | 11.13127
0.29 | 0.77 | 10.98052
0.29 | 0.78 | 10.83181
0.29 | 0.79 | 10.68511
0.29 | 0.8 | 10.53774
0.29 | 0.81 | 10.37692
0.29 | 0.82 | 10.21234
0.29 | 0.83 | 10.04176
0.29 | 0.84 | 9.87092
0.29 | 0.85 | 9.70298
0.29 | 0.86 | 9.53846
0.29 | 0.87 | 9.3652
0.29 | 0.88 | 9.18072
0.29 | 0.89 | 8.99091
0.29 | 0.9 | 8.79297
0.29 | 0.91 | 8.59595
0.29 | 0.92 | 8.40112
0.29 | 0.93 | 8.21902
0.29 | 0.94 | 8.04392
0.29 | 0.95 | 7.8716
0.3 | 0.05 | 16.48784
0.3 | 0.06 | 16.44378
0.3 | 0.07 | 16.40242
0.3 | 0.08 | 16.36717
0.3 | 0.09 | 16.33018
0.3 | 0.1 | 16.28831
0.3 | 0.11 | 16.2331
0.3 | 0.12 | 16.17476
0.3 | 0.13 | 16.10705
0.3 | 0.14 | 16.03024
0.3 | 0.15 | 15.9538
0.3 | 0.16 | 15.88139
0.3 | 0.17 | 15.81917
0.3 | 0.18 | 15.75678
0.3 | 0.19 | 15.69138
0.3 | 0.2 | 15.61634
0.3 | 0.21 | 15.53866
0.3 | 0.22 | 15.45907
0.3 | 0.23 | 15.38035
0.3 | 0.24 | 15.30074
0.3 | 0.25 | 15.22127
0.3 | 0.26 | 15.1422
0.3 | 0.27 | 15.0652
0.3 | 0.28 | 14.98771
0.3 | 0.29 | 14.90217
0.3 | 0.3 | 14.81019
0.3 | 0.31 | 14.71712
0.3 | 0.32 | 14.60007
0.3 | 0.33 | 14.47386
0.3 | 0.34 | 14.34765
0.3 | 0.35 | 14.2298
0.3 | 0.36 | 14.11789
0.3 | 0.37 | 14.02636
0.3 | 0.38 | 13.93541
0.3 | 0.39 | 13.84505
0.3 | 0.4 | 13.75528
0.3 | 0.41 | 13.66022
0.3 | 0.42 | 13.54297
0.3 | 0.43 | 13.4287
0.3 | 0.44 | 13.34339
0.3 | 0.45 | 13.26557
0.3 | 0.46 | 13.189
0.3 | 0.47 | 13.11431
0.3 | 0.48 | 13.03928
0.3 | 0.49 | 12.97549
0.3 | 0.5 | 12.93033
0.3 | 0.51 | 12.87798
0.3 | 0.52 | 12.811
0.3 | 0.53 | 12.7552
0.3 | 0.54 | 12.70515
0.3 | 0.55 | 12.6553
0.3 | 0.56 | 12.61138
0.3 | 0.57 | 12.56964
0.3 | 0.58 | 12.51146
0.3 | 0.59 | 12.4532
0.3 | 0.6 | 12.39204
0.3 | 0.61 | 12.33268
0.3 | 0.62 | 12.28488
0.3 | 0.63 | 12.23152
0.3 | 0.64 | 12.17683
0.3 | 0.65 | 12.10889
0.3 | 0.66 | 12.03716
0.3 | 0.67 | 11.96305
0.3 | 0.68 | 11.88833
0.3 | 0.69 | 11.79617
0.3 | 0.7 | 11.70375
0.3 | 0.71 | 11.61343
0.3 | 0.72 | 11.52468
0.3 | 0.73 | 11.43648
0.3 | 0.74 | 11.34874
0.3 | 0.75 | 11.25636
0.3 | 0.76 | 11.11265
0.3 | 0.77 | 10.96258
0.3 | 0.78 | 10.81411
0.3 | 0.79 | 10.66766
0.3 | 0.8 | 10.51972
0.3 | 0.81 | 10.35291
0.3 | 0.82 | 10.18548
0.3 | 0.83 | 10.01463
0.3 | 0.84 | 9.84424
0.3 | 0.85 | 9.67675
0.3 | 0.86 | 9.51395
0.3 | 0.87 | 9.34361
0.3 | 0.88 | 9.15897
0.3 | 0.89 | 8.97287
0.3 | 0.9 | 8.77517
0.3 | 0.91 | 8.57774
0.3 | 0.92 | 8.38327
0.3 | 0.93 | 8.19834
0.3 | 0.94 | 8.02241
0.3 | 0.95 | 7.85025
0.31 | 0.05 | 16.47859
0.31 | 0.06 | 16.43897
0.31 | 0.07 | 16.39692
0.31 | 0.08 | 16.3582
0.31 | 0.09 | 16.32082
0.31 | 0.1 | 16.27557
0.31 | 0.11 | 16.21861
0.31 | 0.12 | 16.16069
0.31 | 0.13 | 16.10074
0.31 | 0.14 | 16.0273
0.31 | 0.15 | 15.95087
0.31 | 0.16 | 15.87311
0.31 | 0.17 | 15.79982
0.31 | 0.18 | 15.73339
0.31 | 0.19 | 15.66082
0.31 | 0.2 | 15.58571
0.31 | 0.21 | 15.50977
0.31 | 0.22 | 15.42839
0.31 | 0.23 | 15.34686
0.31 | 0.24 | 15.26713
0.31 | 0.25 | 15.18782
0.31 | 0.26 | 15.10892
0.31 | 0.27 | 15.03042
0.31 | 0.28 | 14.95234
0.31 | 0.29 | 14.8692
0.31 | 0.3 | 14.77497
0.31 | 0.31 | 14.67435
0.31 | 0.32 | 14.54961
0.31 | 0.33 | 14.42291
0.31 | 0.34 | 14.29716
0.31 | 0.35 | 14.18028
0.31 | 0.36 | 14.06823
0.31 | 0.37 | 13.97702
0.31 | 0.38 | 13.88639
0.31 | 0.39 | 13.79635
0.31 | 0.4 | 13.70867
0.31 | 0.41 | 13.60559
0.31 | 0.42 | 13.48881
0.31 | 0.43 | 13.38452
0.31 | 0.44 | 13.30474
0.31 | 0.45 | 13.22685
0.31 | 0.46 | 13.14868
0.31 | 0.47 | 13.07354
0.31 | 0.48 | 12.99951
0.31 | 0.49 | 12.93006
0.31 | 0.5 | 12.88506
0.31 | 0.51 | 12.84012
0.31 | 0.52 | 12.79427
0.31 | 0.53 | 12.74019
0.31 | 0.54 | 12.69353
0.31 | 0.55 | 12.6437
0.31 | 0.56 | 12.59754
0.31 | 0.57 | 12.55325
0.31 | 0.58 | 12.49515
0.31 | 0.59 | 12.43732
0.31 | 0.6 | 12.37868
0.31 | 0.61 | 12.31984
0.31 | 0.62 | 12.26396
0.31 | 0.63 | 12.21569
0.31 | 0.64 | 12.16152
0.31 | 0.65 | 12.09752
0.31 | 0.66 | 12.02586
0.31 | 0.67 | 11.95314
0.31 | 0.68 | 11.87478
0.31 | 0.69 | 11.78152
0.31 | 0.7 | 11.68898
0.31 | 0.71 | 11.59747
0.31 | 0.72 | 11.50725
0.31 | 0.73 | 11.41931
0.31 | 0.74 | 11.32788
0.31 | 0.75 | 11.2352
0.31 | 0.76 | 11.09557
0.31 | 0.77 | 10.94572
0.31 | 0.78 | 10.79738
0.31 | 0.79 | 10.65079
0.31 | 0.8 | 10.49479
0.31 | 0.81 | 10.32581
0.31 | 0.82 | 10.15869
0.31 | 0.83 | 9.98756
0.31 | 0.84 | 9.81763
0.31 | 0.85 | 9.65157
0.31 | 0.86 | 9.48927
0.31 | 0.87 | 9.32133
0.31 | 0.88 | 9.13656
0.31 | 0.89 | 8.9547
0.31 | 0.9 | 8.75741
0.31 | 0.91 | 8.55952
0.31 | 0.92 | 8.36516
0.31 | 0.93 | 8.17736
0.31 | 0.94 | 8.00065
0.31 | 0.95 | 7.82881
0.32 | 0.05 | 16.46935
0.32 | 0.06 | 16.42975
0.32 | 0.07 | 16.39024
0.32 | 0.08 | 16.34882
0.32 | 0.09 | 16.31125
0.32 | 0.1 | 16.25995
0.32 | 0.11 | 16.2033
0.32 | 0.12 | 16.14514
0.32 | 0.13 | 16.08675
0.32 | 0.14 | 16.01704
0.32 | 0.15 | 15.93992
0.32 | 0.16 | 15.8609
0.32 | 0.17 | 15.78228
0.32 | 0.18 | 15.70393
0.32 | 0.19 | 15.6291
0.32 | 0.2 | 15.55275
0.32 | 0.21 | 15.47582
0.32 | 0.22 | 15.39799
0.32 | 0.23 | 15.31576
0.32 | 0.24 | 15.23396
0.32 | 0.25 | 15.15443
0.32 | 0.26 | 15.07571
0.32 | 0.27 | 14.99738
0.32 | 0.28 | 14.91965
0.32 | 0.29 | 14.83822
0.32 | 0.3 | 14.74439
0.32 | 0.31 | 14.63057
0.32 | 0.32 | 14.49988
0.32 | 0.33 | 14.37214
0.32 | 0.34 | 14.24685
0.32 | 0.35 | 14.13094
0.32 | 0.36 | 14.01875
0.32 | 0.37 | 13.92785
0.32 | 0.38 | 13.83754
0.32 | 0.39 | 13.74954
0.32 | 0.4 | 13.66321
0.32 | 0.41 | 13.55118
0.32 | 0.42 | 13.43515
0.32 | 0.43 | 13.33725
0.32 | 0.44 | 13.26111
0.32 | 0.45 | 13.18778
0.32 | 0.46 | 13.11028
0.32 | 0.47 | 13.03322
0.32 | 0.48 | 12.95903
0.32 | 0.49 | 12.88479
0.32 | 0.5 | 12.83995
0.32 | 0.51 | 12.79922
0.32 | 0.52 | 12.75778
0.32 | 0.53 | 12.71649
0.32 | 0.54 | 12.66788
0.32 | 0.55 | 12.62421
0.32 | 0.56 | 12.58154
0.32 | 0.57 | 12.53688
0.32 | 0.58 | 12.47885
0.32 | 0.59 | 12.4211
0.32 | 0.6 | 12.36304
0.32 | 0.61 | 12.30501
0.32 | 0.62 | 12.25012
0.32 | 0.63 | 12.19741
0.32 | 0.64 | 12.14636
0.32 | 0.65 | 12.08617
0.32 | 0.66 | 12.01457
0.32 | 0.67 | 11.9431
0.32 | 0.68 | 11.8599
0.32 | 0.69 | 11.7669
0.32 | 0.7 | 11.67448
0.32 | 0.71 | 11.58278
0.32 | 0.72 | 11.49216
0.32 | 0.73 | 11.39968
0.32 | 0.74 | 11.30629
0.32 | 0.75 | 11.21388
0.32 | 0.76 | 11.07822
0.32 | 0.77 | 10.92952
0.32 | 0.78 | 10.78179
0.32 | 0.79 | 10.6294
0.32 | 0.8 | 10.46869
0.32 | 0.81 | 10.30098
0.32 | 0.82 | 10.13431
0.32 | 0.83 | 9.96257
0.32 | 0.84 | 9.79289
0.32 | 0.85 | 9.62797
0.32 | 0.86 | 9.46627
0.32 | 0.87 | 9.29471
0.32 | 0.88 | 9.11421
0.32 | 0.89 | 8.93484
0.32 | 0.9 | 8.73919
0.32 | 0.91 | 8.54094
0.32 | 0.92 | 8.3458
0.32 | 0.93 | 8.15767
0.32 | 0.94 | 7.97885
0.32 | 0.95 | 7.80733
0.33 | 0.05 | 16.45901
0.33 | 0.06 | 16.42051
0.33 | 0.07 | 16.38015
0.33 | 0.08 | 16.33989
0.33 | 0.09 | 16.29568
0.33 | 0.1 | 16.24177
0.33 | 0.11 | 16.18485
0.33 | 0.12 | 16.12424
0.33 | 0.13 | 16.06362
0.33 | 0.14 | 15.99724
0.33 | 0.15 | 15.92612
0.33 | 0.16 | 15.84852
0.33 | 0.17 | 15.76753
0.33 | 0.18 | 15.67763
0.33 | 0.19 | 15.59511
0.33 | 0.2 | 15.51827
0.33 | 0.21 | 15.4414
0.33 | 0.22 | 15.36501
0.33 | 0.23 | 15.28542
0.33 | 0.24 | 15.20379
0.33 | 0.25 | 15.12259
0.33 | 0.26 | 15.04257
0.33 | 0.27 | 14.96434
0.33 | 0.28 | 14.88471
0.33 | 0.29 | 14.80505
0.33 | 0.3 | 14.71375
0.33 | 0.31 | 14.584
0.33 | 0.32 | 14.45479
0.33 | 0.33 | 14.32713
0.33 | 0.34 | 14.20056
0.33 | 0.35 | 14.07991
0.33 | 0.36 | 13.9697
0.33 | 0.37 | 13.87886
0.33 | 0.38 | 13.79052
0.33 | 0.39 | 13.70394
0.33 | 0.4 | 13.61383
0.33 | 0.41 | 13.49731
0.33 | 0.42 | 13.3821
0.33 | 0.43 | 13.29014
0.33 | 0.44 | 13.21636
0.33 | 0.45 | 13.1434
0.33 | 0.46 | 13.06992
0.33 | 0.47 | 12.99489
0.33 | 0.48 | 12.9186
0.33 | 0.49 | 12.84136
0.33 | 0.5 | 12.80019
0.33 | 0.51 | 12.76038
0.33 | 0.52 | 12.71915
0.33 | 0.53 | 12.67799
0.33 | 0.54 | 12.63366
0.33 | 0.55 | 12.59599
0.33 | 0.56 | 12.55035
0.33 | 0.57 | 12.50841
0.33 | 0.58 | 12.45637
0.33 | 0.59 | 12.40479
0.33 | 0.6 | 12.34808
0.33 | 0.61 | 12.29017
0.33 | 0.62 | 12.23535
0.33 | 0.63 | 12.18091
0.33 | 0.64 | 12.13098
0.33 | 0.65 | 12.07482
0.33 | 0.66 | 12.00329
0.33 | 0.67 | 11.93218
0.33 | 0.68 | 11.84464
0.33 | 0.69 | 11.7523
0.33 | 0.7 | 11.65999
0.33 | 0.71 | 11.5684
0.33 | 0.72 | 11.47589
0.33 | 0.73 | 11.3805
0.33 | 0.74 | 11.28585
0.33 | 0.75 | 11.19251
0.33 | 0.76 | 11.06045
0.33 | 0.77 | 10.91334
0.33 | 0.78 | 10.75951
0.33 | 0.79 | 10.60516
0.33 | 0.8 | 10.44264
0.33 | 0.81 | 10.27659
0.33 | 0.82 | 10.11005
0.33 | 0.83 | 9.93799
0.33 | 0.84 | 9.76973
0.33 | 0.85 | 9.60568
0.33 | 0.86 | 9.44472
0.33 | 0.87 | 9.26952
0.33 | 0.88 | 9.09054
0.33 | 0.89 | 8.91484
0.33 | 0.9 | 8.72096
0.33 | 0.91 | 8.52158
0.33 | 0.92 | 8.32647
0.33 | 0.93 | 8.13794
0.33 | 0.94 | 7.95704
0.33 | 0.95 | 7.78327
0.34 | 0.05 | 16.44372
0.34 | 0.06 | 16.40473
0.34 | 0.07 | 16.36584
0.34 | 0.08 | 16.32698
0.34 | 0.09 | 16.27559
0.34 | 0.1 | 16.21445
0.34 | 0.11 | 16.15813
0.34 | 0.12 | 16.1005
0.34 | 0.13 | 16.04029
0.34 | 0.14 | 15.97715
0.34 | 0.15 | 15.90654
0.34 | 0.16 | 15.83572
0.34 | 0.17 | 15.74793
0.34 | 0.18 | 15.65608
0.34 | 0.19 | 15.56333
0.34 | 0.2 | 15.48366
0.34 | 0.21 | 15.40706
0.34 | 0.22 | 15.33083
0.34 | 0.23 | 15.25498
0.34 | 0.24 | 15.17368
0.34 | 0.25 | 15.09265
0.34 | 0.26 | 15.01168
0.34 | 0.27 | 14.92964
0.34 | 0.28 | 14.84986
0.34 | 0.29 | 14.77071
0.34 | 0.3 | 14.66394
0.34 | 0.31 | 14.5372
0.34 | 0.32 | 14.40984
0.34 | 0.33 | 14.28258
0.34 | 0.34 | 14.15645
0.34 | 0.35 | 14.03269
0.34 | 0.36 | 13.92724
0.34 | 0.37 | 13.83652
0.34 | 0.38 | 13.74765
0.34 | 0.39 | 13.65936
0.34 | 0.4 | 13.55981
0.34 | 0.41 | 13.4439
0.34 | 0.42 | 13.33148
0.34 | 0.43 | 13.24356
0.34 | 0.44 | 13.17176
0.34 | 0.45 | 13.09917
0.34 | 0.46 | 13.02594
0.34 | 0.47 | 12.95311
0.34 | 0.48 | 12.88047
0.34 | 0.49 | 12.8089
0.34 | 0.5 | 12.7623
0.34 | 0.51 | 12.72166
0.34 | 0.52 | 12.68064
0.34 | 0.53 | 12.63961
0.34 | 0.54 | 12.59697
0.34 | 0.55 | 12.55755
0.34 | 0.56 | 12.5203
0.34 | 0.57 | 12.47607
0.34 | 0.58 | 12.42468
0.34 | 0.59 | 12.37335
0.34 | 0.6 | 12.32243
0.34 | 0.61 | 12.2709
0.34 | 0.62 | 12.22059
0.34 | 0.63 | 12.16608
0.34 | 0.64 | 12.11326
0.34 | 0.65 | 12.06056
0.34 | 0.66 | 11.99202
0.34 | 0.67 | 11.92029
0.34 | 0.68 | 11.82941
0.34 | 0.69 | 11.73721
0.34 | 0.7 | 11.64551
0.34 | 0.71 | 11.55352
0.34 | 0.72 | 11.45698
0.34 | 0.73 | 11.36135
0.34 | 0.74 | 11.26685
0.34 | 0.75 | 11.17302
0.34 | 0.76 | 11.04276
0.34 | 0.77 | 10.89
0.34 | 0.78 | 10.73451
0.34 | 0.79 | 10.5807
0.34 | 0.8 | 10.4166
0.34 | 0.81 | 10.25191
0.34 | 0.82 | 10.08534
0.34 | 0.83 | 9.91358
0.34 | 0.84 | 9.74714
0.34 | 0.85 | 9.58381
0.34 | 0.86 | 9.42322
0.34 | 0.87 | 9.24446
0.34 | 0.88 | 9.06583
0.34 | 0.89 | 8.89333
0.34 | 0.9 | 8.70318
0.34 | 0.91 | 8.5045
0.34 | 0.92 | 8.30947
0.34 | 0.93 | 8.11968
0.34 | 0.94 | 7.93817
0.34 | 0.95 | 7.75824
0.35 | 0.05 | 16.42761
0.35 | 0.06 | 16.38773
0.35 | 0.07 | 16.34707
0.35 | 0.08 | 16.30421
0.35 | 0.09 | 16.24653
0.35 | 0.1 | 16.1848
0.35 | 0.11 | 16.12823
0.35 | 0.12 | 16.07265
0.35 | 0.13 | 16.01481
0.35 | 0.14 | 15.95546
0.35 | 0.15 | 15.88657
0.35 | 0.16 | 15.81016
0.35 | 0.17 | 15.72675
0.35 | 0.18 | 15.63415
0.35 | 0.19 | 15.54072
0.35 | 0.2 | 15.45066
0.35 | 0.21 | 15.37279
0.35 | 0.22 | 15.29673
0.35 | 0.23 | 15.22105
0.35 | 0.24 | 15.14363
0.35 | 0.25 | 15.06221
0.35 | 0.26 | 14.97958
0.35 | 0.27 | 14.89779
0.35 | 0.28 | 14.81644
0.35 | 0.29 | 14.73267
0.35 | 0.3 | 14.61274
0.35 | 0.31 | 14.48763
0.35 | 0.32 | 14.36417
0.35 | 0.33 | 14.23817
0.35 | 0.34 | 14.11242
0.35 | 0.35 | 13.98562
0.35 | 0.36 | 13.88645
0.35 | 0.37 | 13.79726
0.35 | 0.38 | 13.70864
0.35 | 0.39 | 13.62111
0.35 | 0.4 | 13.51156
0.35 | 0.41 | 13.39415
0.35 | 0.42 | 13.28513
0.35 | 0.43 | 13.19887
0.35 | 0.44 | 13.12731
0.35 | 0.45 | 13.05509
0.35 | 0.46 | 12.98211
0.35 | 0.47 | 12.90939
0.35 | 0.48 | 12.84305
0.35 | 0.49 | 12.77571
0.35 | 0.5 | 12.72419
0.35 | 0.51 | 12.68315
0.35 | 0.52 | 12.64225
0.35 | 0.53 | 12.60135
0.35 | 0.54 | 12.56039
0.35 | 0.55 | 12.51396
0.35 | 0.56 | 12.47606
0.35 | 0.57 | 12.4443
0.35 | 0.58 | 12.39351
0.35 | 0.59 | 12.3423
0.35 | 0.6 | 12.2913
0.35 | 0.61 | 12.24076
0.35 | 0.62 | 12.19172
0.35 | 0.63 | 12.14289
0.35 | 0.64 | 12.09513
0.35 | 0.65 | 12.046
0.35 | 0.66 | 11.9774
0.35 | 0.67 | 11.90268
0.35 | 0.68 | 11.81419
0.35 | 0.69 | 11.72211
0.35 | 0.7 | 11.63073
0.35 | 0.71 | 11.53448
0.35 | 0.72 | 11.4381
0.35 | 0.73 | 11.34254
0.35 | 0.74 | 11.24788
0.35 | 0.75 | 11.15421
0.35 | 0.76 | 11.02031
0.35 | 0.77 | 10.86437
0.35 | 0.78 | 10.70957
0.35 | 0.79 | 10.55394
0.35 | 0.8 | 10.39048
0.35 | 0.81 | 10.22713
0.35 | 0.82 | 10.06028
0.35 | 0.83 | 9.89058
0.35 | 0.84 | 9.72495
0.35 | 0.85 | 9.56199
0.35 | 0.86 | 9.40176
0.35 | 0.87 | 9.2207
0.35 | 0.88 | 9.04104
0.35 | 0.89 | 8.86808
0.35 | 0.9 | 8.68392
0.35 | 0.91 | 8.48746
0.35 | 0.92 | 8.29256
0.35 | 0.93 | 8.10245
0.35 | 0.94 | 7.91738
0.35 | 0.95 | 7.73549
0.36 | 0.05 | 16.4079
0.36 | 0.06 | 16.3672
0.36 | 0.07 | 16.32659
0.36 | 0.08 | 16.27526
0.36 | 0.09 | 16.21749
0.36 | 0.1 | 16.15586
0.36 | 0.11 | 16.09448
0.36 | 0.12 | 16.04062
0.36 | 0.13 | 15.98399
0.36 | 0.14 | 15.92751
0.36 | 0.15 | 15.86055
0.36 | 0.16 | 15.78276
0.36 | 0.17 | 15.69888
0.36 | 0.18 | 15.61186
0.36 | 0.19 | 15.51833
0.36 | 0.2 | 15.42739
0.36 | 0.21 | 15.33859
0.36 | 0.22 | 15.26271
0.36 | 0.23 | 15.18719
0.36 | 0.24 | 15.111
0.36 | 0.25 | 15.0297
0.36 | 0.26 | 14.94763
0.36 | 0.27 | 14.86601
0.36 | 0.28 | 14.78471
0.36 | 0.29 | 14.68498
0.36 | 0.3 | 14.56285
0.36 | 0.31 | 14.43823
0.36 | 0.32 | 14.3152
0.36 | 0.33 | 14.19321
0.36 | 0.34 | 14.06829
0.36 | 0.35 | 13.94019
0.36 | 0.36 | 13.84704
0.36 | 0.37 | 13.7581
0.36 | 0.38 | 13.67028
0.36 | 0.39 | 13.58267
0.36 | 0.4 | 13.46459
0.36 | 0.41 | 13.3477
0.36 | 0.42 | 13.24144
0.36 | 0.43 | 13.15623
0.36 | 0.44 | 13.08428
0.36 | 0.45 | 13.01193
0.36 | 0.46 | 12.93857
0.36 | 0.47 | 12.87259
0.36 | 0.48 | 12.80472
0.36 | 0.49 | 12.74472
0.36 | 0.5 | 12.69162
0.36 | 0.51 | 12.64487
0.36 | 0.52 | 12.60408
0.36 | 0.53 | 12.56341
0.36 | 0.54 | 12.52317
0.36 | 0.55 | 12.47479
0.36 | 0.56 | 12.42689
0.36 | 0.57 | 12.392
0.36 | 0.58 | 12.35883
0.36 | 0.59 | 12.31133
0.36 | 0.6 | 12.26046
0.36 | 0.61 | 12.21017
0.36 | 0.62 | 12.16177
0.36 | 0.63 | 12.11305
0.36 | 0.64 | 12.0648
0.36 | 0.65 | 12.01834
0.36 | 0.66 | 11.95872
0.36 | 0.67 | 11.88113
0.36 | 0.68 | 11.79566
0.36 | 0.69 | 11.70638
0.36 | 0.7 | 11.61167
0.36 | 0.71 | 11.51536
0.36 | 0.72 | 11.41926
0.36 | 0.73 | 11.32385
0.36 | 0.74 | 11.22908
0.36 | 0.75 | 11.12831
0.36 | 0.76 | 10.99548
0.36 | 0.77 | 10.83991
0.36 | 0.78 | 10.68637
0.36 | 0.79 | 10.5279
0.36 | 0.8 | 10.3642
0.36 | 0.81 | 10.20232
0.36 | 0.82 | 10.03622
0.36 | 0.83 | 9.86783
0.36 | 0.84 | 9.70265
0.36 | 0.85 | 9.5402
0.36 | 0.86 | 9.38036
0.36 | 0.87 | 9.19771
0.36 | 0.88 | 9.01608
0.36 | 0.89 | 8.84141
0.36 | 0.9 | 8.66026
0.36 | 0.91 | 8.46992
0.36 | 0.92 | 8.27566
0.36 | 0.93 | 8.08328
0.36 | 0.94 | 7.89664
0.36 | 0.95 | 7.7138
0.37 | 0.05 | 16.38734
0.37 | 0.06 | 16.34669
0.37 | 0.07 | 16.30017
0.37 | 0.08 | 16.24636
0.37 | 0.09 | 16.1885
0.37 | 0.1 | 16.12698
0.37 | 0.11 | 16.0657
0.37 | 0.12 | 16.00405
0.37 | 0.13 | 15.94995
0.37 | 0.14 | 15.89221
0.37 | 0.15 | 15.81974
0.37 | 0.16 | 15.74422
0.37 | 0.17 | 15.66399
0.37 | 0.18 | 15.58303
0.37 | 0.19 | 15.49596
0.37 | 0.2 | 15.40439
0.37 | 0.21 | 15.31583
0.37 | 0.22 | 15.22807
0.37 | 0.23 | 15.15017
0.37 | 0.24 | 15.07363
0.37 | 0.25 | 14.99764
0.37 | 0.26 | 14.91574
0.37 | 0.27 | 14.8343
0.37 | 0.28 | 14.74571
0.37 | 0.29 | 14.63358
0.37 | 0.3 | 14.51887
0.37 | 0.31 | 14.39138
0.37 | 0.32 | 14.26639
0.37 | 0.33 | 14.14482
0.37 | 0.34 | 14.02143
0.37 | 0.35 | 13.89688
0.37 | 0.36 | 13.80775
0.37 | 0.37 | 13.71963
0.37 | 0.38 | 13.63215
0.37 | 0.39 | 13.53545
0.37 | 0.4 | 13.41779
0.37 | 0.41 | 13.30142
0.37 | 0.42 | 13.1979
0.37 | 0.43 | 13.11388
0.37 | 0.44 | 13.04217
0.37 | 0.45 | 12.97115
0.37 | 0.46 | 12.90422
0.37 | 0.47 | 12.83565
0.37 | 0.48 | 12.77054
0.37 | 0.49 | 12.71683
0.37 | 0.5 | 12.66212
0.37 | 0.51 | 12.60802
0.37 | 0.52 | 12.56637
0.37 | 0.53 | 12.52642
0.37 | 0.54 | 12.48631
0.37 | 0.55 | 12.43583
0.37 | 0.56 | 12.38164
0.37 | 0.57 | 12.34122
0.37 | 0.58 | 12.30568
0.37 | 0.59 | 12.27247
0.37 | 0.6 | 12.2297
0.37 | 0.61 | 12.17971
0.37 | 0.62 | 12.1321
0.37 | 0.63 | 12.0833
0.37 | 0.64 | 12.03489
0.37 | 0.65 | 11.98819
0.37 | 0.66 | 11.93625
0.37 | 0.67 | 11.84854
0.37 | 0.68 | 11.76487
0.37 | 0.69 | 11.67913
0.37 | 0.7 | 11.58974
0.37 | 0.71 | 11.49582
0.37 | 0.72 | 11.40044
0.37 | 0.73 | 11.30519
0.37 | 0.74 | 11.20324
0.37 | 0.75 | 11.10015
0.37 | 0.76 | 10.97071
0.37 | 0.77 | 10.81548
0.37 | 0.78 | 10.66241
0.37 | 0.79 | 10.50342
0.37 | 0.8 | 10.33942
0.37 | 0.81 | 10.17782
0.37 | 0.82 | 10.01336
0.37 | 0.83 | 9.84518
0.37 | 0.84 | 9.68037
0.37 | 0.85 | 9.5183
0.37 | 0.86 | 9.35893
0.37 | 0.87 | 9.17451
0.37 | 0.88 | 8.98914
0.37 | 0.89 | 8.81483
0.37 | 0.9 | 8.63654
0.37 | 0.91 | 8.44662
0.37 | 0.92 | 8.25879
0.37 | 0.93 | 8.06279
0.37 | 0.94 | 7.87596
0.37 | 0.95 | 7.69348
0.38 | 0.05 | 16.36681
0.38 | 0.06 | 16.32513
0.38 | 0.07 | 16.27123
0.38 | 0.08 | 16.21751
0.38 | 0.09 | 16.15955
0.38 | 0.1 | 16.09726
0.38 | 0.11 | 16.0344
0.38 | 0.12 | 15.97178
0.38 | 0.13 | 15.91019
0.38 | 0.14 | 15.84848
0.38 | 0.15 | 15.77831
0.38 | 0.16 | 15.70492
0.38 | 0.17 | 15.62387
0.38 | 0.18 | 15.54263
0.38 | 0.19 | 15.46153
0.38 | 0.2 | 15.37899
0.38 | 0.21 | 15.2906
0.38 | 0.22 | 15.1992
0.38 | 0.23 | 15.11239
0.38 | 0.24 | 15.03704
0.38 | 0.25 | 14.96206
0.38 | 0.26 | 14.88393
0.38 | 0.27 | 14.79842
0.38 | 0.28 | 14.69763
0.38 | 0.29 | 14.58375
0.38 | 0.3 | 14.47145
0.38 | 0.31 | 14.34792
0.38 | 0.32 | 14.22193
0.38 | 0.33 | 14.09828
0.38 | 0.34 | 13.97199
0.38 | 0.35 | 13.85684
0.38 | 0.36 | 13.76908
0.38 | 0.37 | 13.68136
0.38 | 0.38 | 13.59413
0.38 | 0.39 | 13.4884
0.38 | 0.4 | 13.37117
0.38 | 0.41 | 13.2553
0.38 | 0.42 | 13.15451
0.38 | 0.43 | 13.07168
0.38 | 0.44 | 13.00131
0.38 | 0.45 | 12.93639
0.38 | 0.46 | 12.86776
0.38 | 0.47 | 12.802
0.38 | 0.48 | 12.74708
0.38 | 0.49 | 12.69198
0.38 | 0.5 | 12.63681
0.38 | 0.51 | 12.58197
0.38 | 0.52 | 12.52737
0.38 | 0.53 | 12.48842
0.38 | 0.54 | 12.44693
0.38 | 0.55 | 12.39699
0.38 | 0.56 | 12.34297
0.38 | 0.57 | 12.29142
0.38 | 0.58 | 12.25275
0.38 | 0.59 | 12.21995
0.38 | 0.6 | 12.18654
0.38 | 0.61 | 12.14932
0.38 | 0.62 | 12.10192
0.38 | 0.63 | 12.05382
0.38 | 0.64 | 12.00533
0.38 | 0.65 | 11.95812
0.38 | 0.66 | 11.90738
0.38 | 0.67 | 11.82223
0.38 | 0.68 | 11.72981
0.38 | 0.69 | 11.64089
0.38 | 0.7 | 11.5518
0.38 | 0.71 | 11.46338
0.38 | 0.72 | 11.37563
0.38 | 0.73 | 11.27907
0.38 | 0.74 | 11.17529
0.38 | 0.75 | 11.07243
0.38 | 0.76 | 10.94599
0.38 | 0.77 | 10.79112
0.38 | 0.78 | 10.63843
0.38 | 0.79 | 10.47874
0.38 | 0.8 | 10.31583
0.38 | 0.81 | 10.1557
0.38 | 0.82 | 9.9907
0.38 | 0.83 | 9.82301
0.38 | 0.84 | 9.65802
0.38 | 0.85 | 9.49644
0.38 | 0.86 | 9.33749
0.38 | 0.87 | 9.14952
0.38 | 0.88 | 8.96227
0.38 | 0.89 | 8.78827
0.38 | 0.9 | 8.61278
0.38 | 0.91 | 8.42338
0.38 | 0.92 | 8.23387
0.38 | 0.93 | 8.04235
0.38 | 0.94 | 7.85533
0.38 | 0.95 | 7.6732
0.39 | 0.05 | 16.3463
0.39 | 0.06 | 16.29614
0.39 | 0.07 | 16.242
0.39 | 0.08 | 16.18727
0.39 | 0.09 | 16.12787
0.39 | 0.1 | 16.06484
0.39 | 0.11 | 16.0021
0.39 | 0.12 | 15.93961
0.39 | 0.13 | 15.8707
0.39 | 0.14 | 15.80208
0.39 | 0.15 | 15.73543
0.39 | 0.16 | 15.66307
0.39 | 0.17 | 15.58355
0.39 | 0.18 | 15.50223
0.39 | 0.19 | 15.42135
0.39 | 0.2 | 15.34199
0.39 | 0.21 | 15.25964
0.39 | 0.22 | 15.16977
0.39 | 0.23 | 15.08236
0.39 | 0.24 | 15.0001
0.39 | 0.25 | 14.92574
0.39 | 0.26 | 14.85038
0.39 | 0.27 | 14.75946
0.39 | 0.28 | 14.64696
0.39 | 0.29 | 14.53418
0.39 | 0.3 | 14.42227
0.39 | 0.31 | 14.30459
0.39 | 0.32 | 14.18017
0.39 | 0.33 | 14.05828
0.39 | 0.34 | 13.92492
0.39 | 0.35 | 13.81325
0.39 | 0.36 | 13.73022
0.39 | 0.37 | 13.64313
0.39 | 0.38 | 13.55621
0.39 | 0.39 | 13.44151
0.39 | 0.4 | 13.32481
0.39 | 0.41 | 13.20934
0.39 | 0.42 | 13.11126
0.39 | 0.43 | 13.03119
0.39 | 0.44 | 12.96506
0.39 | 0.45 | 12.89935
0.39 | 0.46 | 12.83352
0.39 | 0.47 | 12.77847
0.39 | 0.48 | 12.72405
0.39 | 0.49 | 12.66837
0.39 | 0.5 | 12.61301
0.39 | 0.51 | 12.55827
0.39 | 0.52 | 12.50377
0.39 | 0.53 | 12.4517
0.39 | 0.54 | 12.40709
0.39 | 0.55 | 12.35957
0.39 | 0.56 | 12.30442
0.39 | 0.57 | 12.24428
0.39 | 0.58 | 12.20035
0.39 | 0.59 | 12.1674
0.39 | 0.6 | 12.13463
0.39 | 0.61 | 12.10233
0.39 | 0.62 | 12.07157
0.39 | 0.63 | 12.02452
0.39 | 0.64 | 11.97605
0.39 | 0.65 | 11.92812
0.39 | 0.66 | 11.87442
0.39 | 0.67 | 11.79312
0.39 | 0.68 | 11.69897
0.39 | 0.69 | 11.60325
0.39 | 0.7 | 11.51397
0.39 | 0.71 | 11.42584
0.39 | 0.72 | 11.33075
0.39 | 0.73 | 11.23471
0.39 | 0.74 | 11.13866
0.39 | 0.75 | 11.0422
0.39 | 0.76 | 10.9214
0.39 | 0.77 | 10.7668
0.39 | 0.78 | 10.61446
0.39 | 0.79 | 10.45423
0.39 | 0.8 | 10.29203
0.39 | 0.81 | 10.13402
0.39 | 0.82 | 9.96892
0.39 | 0.83 | 9.80151
0.39 | 0.84 | 9.63638
0.39 | 0.85 | 9.47399
0.39 | 0.86 | 9.31447
0.39 | 0.87 | 9.12436
0.39 | 0.88 | 8.93642
0.39 | 0.89 | 8.7617
0.39 | 0.9 | 8.58908
0.39 | 0.91 | 8.39923
0.39 | 0.92 | 8.20751
0.39 | 0.93 | 8.01902
0.39 | 0.94 | 7.83476
0.39 | 0.95 | 7.65701
0.4 | 0.05 | 16.32247
0.4 | 0.06 | 16.26439
0.4 | 0.07 | 16.20948
0.4 | 0.08 | 16.15487
0.4 | 0.09 | 16.09548
0.4 | 0.1 | 16.03248
0.4 | 0.11 | 15.96986
0.4 | 0.12 | 15.90503
0.4 | 0.13 | 15.83215
0.4 | 0.14 | 15.7588
0.4 | 0.15 | 15.69023
0.4 | 0.16 | 15.61881
0.4 | 0.17 | 15.54305
0.4 | 0.18 | 15.46195
0.4 | 0.19 | 15.38127
0.4 | 0.2 | 15.30209
0.4 | 0.21 | 15.22459
0.4 | 0.22 | 15.14054
0.4 | 0.23 | 15.0533
0.4 | 0.24 | 14.96657
0.4 | 0.25 | 14.88643
0.4 | 0.26 | 14.80437
0.4 | 0.27 | 14.70893
0.4 | 0.28 | 14.59613
0.4 | 0.29 | 14.48419
0.4 | 0.3 | 14.37311
0.4 | 0.31 | 14.26252
0.4 | 0.32 | 14.13993
0.4 | 0.33 | 14.01588
0.4 | 0.34 | 13.8816
0.4 | 0.35 | 13.77371
0.4 | 0.36 | 13.68744
0.4 | 0.37 | 13.60481
0.4 | 0.38 | 13.51222
0.4 | 0.39 | 13.39479
0.4 | 0.4 | 13.27861
0.4 | 0.41 | 13.16355
0.4 | 0.42 | 13.06935
0.4 | 0.43 | 12.99379
0.4 | 0.44 | 12.92793
0.4 | 0.45 | 12.86485
0.4 | 0.46 | 12.81028
0.4 | 0.47 | 12.75587
0.4 | 0.48 | 12.70169
0.4 | 0.49 | 12.64516
0.4 | 0.5 | 12.58924
0.4 | 0.51 | 12.53461
0.4 | 0.52 | 12.48022
0.4 | 0.53 | 12.42476
0.4 | 0.54 | 12.36749
0.4 | 0.55 | 12.32076
0.4 | 0.56 | 12.26976
0.4 | 0.57 | 12.20874
0.4 | 0.58 | 12.15089
0.4 | 0.59 | 12.11584
0.4 | 0.6 | 12.08264
0.4 | 0.61 | 12.05124
0.4 | 0.62 | 12.02061
0.4 | 0.63 | 11.99005
0.4 | 0.64 | 11.94694
0.4 | 0.65 | 11.89878
0.4 | 0.66 | 11.83947
0.4 | 0.67 | 11.75721
0.4 | 0.68 | 11.66821
0.4 | 0.69 | 11.57297
0.4 | 0.7 | 11.47627
0.4 | 0.71 | 11.38061
0.4 | 0.72 | 11.28416
0.4 | 0.73 | 11.18846
0.4 | 0.74 | 11.09337
0.4 | 0.75 | 10.99833
0.4 | 0.76 | 10.88545
0.4 | 0.77 | 10.73635
0.4 | 0.78 | 10.58953
0.4 | 0.79 | 10.4291
0.4 | 0.8 | 10.26871
0.4 | 0.81 | 10.11211
0.4 | 0.82 | 9.9472
0.4 | 0.83 | 9.78015
0.4 | 0.84 | 9.61453
0.4 | 0.85 | 9.45146
0.4 | 0.86 | 9.28972
0.4 | 0.87 | 9.09919
0.4 | 0.88 | 8.9113
0.4 | 0.89 | 8.73521
0.4 | 0.9 | 8.56545
0.4 | 0.91 | 8.37203
0.4 | 0.92 | 8.18093
0.4 | 0.93 | 7.99335
0.4 | 0.94 | 7.81287
0.4 | 0.95 | 7.64775
0.41 | 0.05 | 16.29784
0.41 | 0.06 | 16.23975
0.41 | 0.07 | 16.18196
0.41 | 0.08 | 16.12438
0.41 | 0.09 | 16.06316
0.41 | 0.1 | 16.00018
0.41 | 0.11 | 15.93769
0.41 | 0.12 | 15.86616
0.41 | 0.13 | 15.79368
0.41 | 0.14 | 15.72052
0.41 | 0.15 | 15.64556
0.41 | 0.16 | 15.57225
0.41 | 0.17 | 15.49826
0.41 | 0.18 | 15.42176
0.41 | 0.19 | 15.3413
0.41 | 0.2 | 15.2623
0.41 | 0.21 | 15.18664
0.41 | 0.22 | 15.10912
0.41 | 0.23 | 15.02414
0.41 | 0.24 | 14.93773
0.41 | 0.25 | 14.84665
0.41 | 0.26 | 14.75733
0.41 | 0.27 | 14.65338
0.41 | 0.28 | 14.54422
0.41 | 0.29 | 14.43268
0.41 | 0.3 | 14.32296
0.41 | 0.31 | 14.21548
0.41 | 0.32 | 14.09874
0.41 | 0.33 | 13.97137
0.41 | 0.34 | 13.83854
0.41 | 0.35 | 13.73563
0.41 | 0.36 | 13.6496
0.41 | 0.37 | 13.56412
0.41 | 0.38 | 13.46503
0.41 | 0.39 | 13.34823
0.41 | 0.4 | 13.23257
0.41 | 0.41 | 13.11935
0.41 | 0.42 | 13.03127
0.41 | 0.43 | 12.95653
0.41 | 0.44 | 12.8959
0.41 | 0.45 | 12.84189
0.41 | 0.46 | 12.78777
0.41 | 0.47 | 12.73346
0.41 | 0.48 | 12.6786
0.41 | 0.49 | 12.62199
0.41 | 0.5 | 12.56562
0.41 | 0.51 | 12.511
0.41 | 0.52 | 12.4567
0.41 | 0.53 | 12.39777
0.41 | 0.54 | 12.3354
0.41 | 0.55 | 12.28146
0.41 | 0.56 | 12.23164
0.41 | 0.57 | 12.17305
0.41 | 0.58 | 12.10808
0.41 | 0.59 | 12.07027
0.41 | 0.6 | 12.0357
0.41 | 0.61 | 12.00316
0.41 | 0.62 | 11.97088
0.41 | 0.63 | 11.93943
0.41 | 0.64 | 11.90898
0.41 | 0.65 | 11.86985
0.41 | 0.66 | 11.80054
0.41 | 0.67 | 11.72141
0.41 | 0.68 | 11.63443
0.41 | 0.69 | 11.54255
0.41 | 0.7 | 11.43874
0.41 | 0.71 | 11.33381
0.41 | 0.72 | 11.23775
0.41 | 0.73 | 11.14241
0.41 | 0.74 | 11.0477
0.41 | 0.75 | 10.95362
0.41 | 0.76 | 10.84422
0.41 | 0.77 | 10.69709
0.41 | 0.78 | 10.55008
0.41 | 0.79 | 10.39375
0.41 | 0.8 | 10.24049
0.41 | 0.81 | 10.09012
0.41 | 0.82 | 9.92487
0.41 | 0.83 | 9.75728
0.41 | 0.84 | 9.5922
0.41 | 0.85 | 9.4297
0.41 | 0.86 | 9.26592
0.41 | 0.87 | 9.07515
0.41 | 0.88 | 8.88595
0.41 | 0.89 | 8.7088
0.41 | 0.9 | 8.53967
0.41 | 0.91 | 8.3449
0.41 | 0.92 | 8.15443
0.41 | 0.93 | 7.96777
0.41 | 0.94 | 7.79929
0.41 | 0.95 | 7.63832
0.42 | 0.05 | 16.27375
0.42 | 0.06 | 16.21547
0.42 | 0.07 | 16.15744
0.42 | 0.08 | 16.09995
0.42 | 0.09 | 16.03752
0.42 | 0.1 | 15.97135
0.42 | 0.11 | 15.89948
0.42 | 0.12 | 15.82738
0.42 | 0.13 | 15.75532
0.42 | 0.14 | 15.68236
0.42 | 0.15 | 15.60792
0.42 | 0.16 | 15.52583
0.42 | 0.17 | 15.45206
0.42 | 0.18 | 15.37847
0.42 | 0.19 | 15.30143
0.42 | 0.2 | 15.22398
0.42 | 0.21 | 15.14879
0.42 | 0.22 | 15.07344
0.42 | 0.23 | 14.99366
0.42 | 0.24 | 14.90683
0.42 | 0.25 | 14.81077
0.42 | 0.26 | 14.7028
0.42 | 0.27 | 14.59568
0.42 | 0.28 | 14.4925
0.42 | 0.29 | 14.38227
0.42 | 0.3 | 14.27435
0.42 | 0.31 | 14.16724
0.42 | 0.32 | 14.05671
0.42 | 0.33 | 13.92602
0.42 | 0.34 | 13.79379
0.42 | 0.35 | 13.6972
0.42 | 0.36 | 13.61187
0.42 | 0.37 | 13.52661
0.42 | 0.38 | 13.41739
0.42 | 0.39 | 13.30139
0.42 | 0.4 | 13.18778
0.42 | 0.41 | 13.08054
0.42 | 0.42 | 12.99354
0.42 | 0.43 | 12.92628
0.42 | 0.44 | 12.87321
0.42 | 0.45 | 12.81917
0.42 | 0.46 | 12.7653
0.42 | 0.47 | 12.71108
0.42 | 0.48 | 12.65537
0.42 | 0.49 | 12.59886
0.42 | 0.5 | 12.5426
0.42 | 0.51 | 12.48743
0.42 | 0.52 | 12.43316
0.42 | 0.53 | 12.37085
0.42 | 0.54 | 12.30864
0.42 | 0.55 | 12.24655
0.42 | 0.56 | 12.19364
0.42 | 0.57 | 12.13512
0.42 | 0.58 | 12.07069
0.42 | 0.59 | 12.02486
0.42 | 0.6 | 11.99043
0.42 | 0.61 | 11.9583
0.42 | 0.62 | 11.92617
0.42 | 0.63 | 11.8941
0.42 | 0.64 | 11.86211
0.42 | 0.65 | 11.82198
0.42 | 0.66 | 11.76232
0.42 | 0.67 | 11.6864
0.42 | 0.68 | 11.59908
0.42 | 0.69 | 11.50408
0.42 | 0.7 | 11.40017
0.42 | 0.71 | 11.29424
0.42 | 0.72 | 11.19155
0.42 | 0.73 | 11.09654
0.42 | 0.74 | 11.00223
0.42 | 0.75 | 10.90871
0.42 | 0.76 | 10.80336
0.42 | 0.77 | 10.65673
0.42 | 0.78 | 10.50705
0.42 | 0.79 | 10.35339
0.42 | 0.8 | 10.20287
0.42 | 0.81 | 10.05305
0.42 | 0.82 | 9.89253
0.42 | 0.83 | 9.73061
0.42 | 0.84 | 9.57004
0.42 | 0.85 | 9.40797
0.42 | 0.86 | 9.24206
0.42 | 0.87 | 9.05131
0.42 | 0.88 | 8.8615
0.42 | 0.89 | 8.68372
0.42 | 0.9 | 8.51276
0.42 | 0.91 | 8.31798
0.42 | 0.92 | 8.12801
0.42 | 0.93 | 7.95329
0.42 | 0.94 | 7.78606
0.42 | 0.95 | 7.62529
0.43 | 0.05 | 16.25041
0.43 | 0.06 | 16.1915
0.43 | 0.07 | 16.13351
0.43 | 0.08 | 16.07573
0.43 | 0.09 | 16.01312
0.43 | 0.1 | 15.94262
0.43 | 0.11 | 15.86798
0.43 | 0.12 | 15.79368
0.43 | 0.13 | 15.71918
0.43 | 0.14 | 15.6444
0.43 | 0.15 | 15.56934
0.43 | 0.16 | 15.48551
0.43 | 0.17 | 15.406
0.43 | 0.18 | 15.3328
0.43 | 0.19 | 15.25899
0.43 | 0.2 | 15.18574
0.43 | 0.21 | 15.11103
0.43 | 0.22 | 15.03641
0.43 | 0.23 | 14.95834
0.43 | 0.24 | 14.87021
0.43 | 0.25 | 14.77394
0.43 | 0.26 | 14.65699
0.43 | 0.27 | 14.53989
0.43 | 0.28 | 14.43651
0.43 | 0.29 | 14.33347
0.43 | 0.3 | 14.22591
0.43 | 0.31 | 14.11917
0.43 | 0.32 | 14.01277
0.43 | 0.33 | 13.88082
0.43 | 0.34 | 13.74902
0.43 | 0.35 | 13.65747
0.43 | 0.36 | 13.57353
0.43 | 0.37 | 13.48632
0.43 | 0.38 | 13.36867
0.43 | 0.39 | 13.25716
0.43 | 0.4 | 13.1508
0.43 | 0.41 | 13.04266
0.43 | 0.42 | 12.96382
0.43 | 0.43 | 12.90418
0.43 | 0.44 | 12.85044
0.43 | 0.45 | 12.7965
0.43 | 0.46 | 12.74279
0.43 | 0.47 | 12.68875
0.43 | 0.48 | 12.63218
0.43 | 0.49 | 12.57578
0.43 | 0.5 | 12.51962
0.43 | 0.51 | 12.4639
0.43 | 0.52 | 12.40616
0.43 | 0.53 | 12.34397
0.43 | 0.54 | 12.28192
0.43 | 0.55 | 12.21996
0.43 | 0.56 | 12.1568
0.43 | 0.57 | 12.0973
0.43 | 0.58 | 12.03307
0.43 | 0.59 | 11.97745
0.43 | 0.6 | 11.94476
0.43 | 0.61 | 11.9136
0.43 | 0.62 | 11.88179
0.43 | 0.63 | 11.84967
0.43 | 0.64 | 11.81584
0.43 | 0.65 | 11.76914
0.43 | 0.66 | 11.71241
0.43 | 0.67 | 11.65439
0.43 | 0.68 | 11.5588
0.43 | 0.69 | 11.46143
0.43 | 0.7 | 11.362
0.43 | 0.71 | 11.2565
0.43 | 0.72 | 11.15165
0.43 | 0.73 | 11.05087
0.43 | 0.74 | 10.95694
0.43 | 0.75 | 10.86405
0.43 | 0.76 | 10.76253
0.43 | 0.77 | 10.61662
0.43 | 0.78 | 10.46408
0.43 | 0.79 | 10.31159
0.43 | 0.8 | 10.16252
0.43 | 0.81 | 10.01531
0.43 | 0.82 | 9.8553
0.43 | 0.83 | 9.69403
0.43 | 0.84 | 9.53561
0.43 | 0.85 | 9.37909
0.43 | 0.86 | 9.21591
0.43 | 0.87 | 9.02754
0.43 | 0.88 | 8.83711
0.43 | 0.89 | 8.6558
0.43 | 0.9 | 8.48476
0.43 | 0.91 | 8.2923
0.43 | 0.92 | 8.11173
0.43 | 0.93 | 7.94058
0.43 | 0.94 | 7.77285
0.43 | 0.95 | 7.61228
0.44 | 0.05 | 16.22416
0.44 | 0.06 | 16.16931
0.44 | 0.07 | 16.11037
0.44 | 0.08 | 16.05212
0.44 | 0.09 | 15.9879
0.44 | 0.1 | 15.91112
0.44 | 0.11 | 15.83661
0.44 | 0.12 | 15.76247
0.44 | 0.13 | 15.68847
0.44 | 0.14 | 15.61327
0.44 | 0.15 | 15.53458
0.44 | 0.16 | 15.44808
0.44 | 0.17 | 15.36397
0.44 | 0.18 | 15.28809
0.44 | 0.19 | 15.21729
0.44 | 0.2 | 15.14424
0.44 | 0.21 | 15.07288
0.44 | 0.22 | 14.99928
0.44 | 0.23 | 14.91762
0.44 | 0.24 | 14.82822
0.44 | 0.25 | 14.72682
0.44 | 0.26 | 14.61032
0.44 | 0.27 | 14.49541
0.44 | 0.28 | 14.38201
0.44 | 0.29 | 14.28293
0.44 | 0.3 | 14.17763
0.44 | 0.31 | 14.07154
0.44 | 0.32 | 13.96053
0.44 | 0.33 | 13.83577
0.44 | 0.34 | 13.70474
0.44 | 0.35 | 13.61786
0.44 | 0.36 | 13.53235
0.44 | 0.37 | 13.43524
0.44 | 0.38 | 13.32453
0.44 | 0.39 | 13.21868
0.44 | 0.4 | 13.11366
0.44 | 0.41 | 13.01707
0.44 | 0.42 | 12.94154
0.44 | 0.43 | 12.88178
0.44 | 0.44 | 12.82771
0.44 | 0.45 | 12.77387
0.44 | 0.46 | 12.72024
0.44 | 0.47 | 12.66559
0.44 | 0.48 | 12.60903
0.44 | 0.49 | 12.55273
0.44 | 0.5 | 12.49668
0.44 | 0.51 | 12.44088
0.44 | 0.52 | 12.37921
0.44 | 0.53 | 12.31711
0.44 | 0.54 | 12.25527
0.44 | 0.55 | 12.19344
0.44 | 0.56 | 12.12971
0.44 | 0.57 | 12.05961
0.44 | 0.58 | 11.99558
0.44 | 0.59 | 11.93188
0.44 | 0.6 | 11.89797
0.44 | 0.61 | 11.86796
0.44 | 0.62 | 11.83763
0.44 | 0.63 | 11.80469
0.44 | 0.64 | 11.76712
0.44 | 0.65 | 11.71574
0.44 | 0.66 | 11.66006
0.44 | 0.67 | 11.59549
0.44 | 0.68 | 11.51536
0.44 | 0.69 | 11.42396
0.44 | 0.7 | 11.32774
0.44 | 0.71 | 11.22207
0.44 | 0.72 | 11.11587
0.44 | 0.73 | 11.0113
0.44 | 0.74 | 10.91286
0.44 | 0.75 | 10.82029
0.44 | 0.76 | 10.72208
0.44 | 0.77 | 10.57692
0.44 | 0.78 | 10.42151
0.44 | 0.79 | 10.27014
0.44 | 0.8 | 10.12163
0.44 | 0.81 | 9.97516
0.44 | 0.82 | 9.81597
0.44 | 0.83 | 9.65744
0.44 | 0.84 | 9.49988
0.44 | 0.85 | 9.34357
0.44 | 0.86 | 9.1783
0.44 | 0.87 | 8.99305
0.44 | 0.88 | 8.80701
0.44 | 0.89 | 8.62796
0.44 | 0.9 | 8.45629
0.44 | 0.91 | 8.27403
0.44 | 0.92 | 8.09941
0.44 | 0.93 | 7.9285
0.44 | 0.94 | 7.76041
0.44 | 0.95 | 7.5996
0.45 | 0.05 | 16.19475
0.45 | 0.06 | 16.14495
0.45 | 0.07 | 16.08862
0.45 | 0.08 | 16.02997
0.45 | 0.09 | 15.95772
0.45 | 0.1 | 15.88064
0.45 | 0.11 | 15.80592
0.45 | 0.12 | 15.7317
0.45 | 0.13 | 15.65823
0.45 | 0.14 | 15.583
0.45 | 0.15 | 15.50368
0.45 | 0.16 | 15.41736
0.45 | 0.17 | 15.33195
0.45 | 0.18 | 15.24853
0.45 | 0.19 | 15.1742
0.45 | 0.2 | 15.10305
0.45 | 0.21 | 15.03178
0.45 | 0.22 | 14.95845
0.45 | 0.23 | 14.8751
0.45 | 0.24 | 14.77968
0.45 | 0.25 | 14.67227
0.45 | 0.26 | 14.56428
0.45 | 0.27 | 14.45142
0.45 | 0.28 | 14.33944
0.45 | 0.29 | 14.22902
0.45 | 0.3 | 14.12965
0.45 | 0.31 | 14.02422
0.45 | 0.32 | 13.90881
0.45 | 0.33 | 13.79086
0.45 | 0.34 | 13.66148
0.45 | 0.35 | 13.57517
0.45 | 0.36 | 13.48946
0.45 | 0.37 | 13.39051
0.45 | 0.38 | 13.2856
0.45 | 0.39 | 13.18314
0.45 | 0.4 | 13.08963
0.45 | 0.41 | 12.99682
0.45 | 0.42 | 12.92412
0.45 | 0.43 | 12.86103
0.45 | 0.44 | 12.80502
0.45 | 0.45 | 12.75127
0.45 | 0.46 | 12.69774
0.45 | 0.47 | 12.64238
0.45 | 0.48 | 12.58593
0.45 | 0.49 | 12.52973
0.45 | 0.5 | 12.47378
0.45 | 0.51 | 12.41553
0.45 | 0.52 | 12.35228
0.45 | 0.53 | 12.2903
0.45 | 0.54 | 12.22864
0.45 | 0.55 | 12.16697
0.45 | 0.56 | 12.1019
0.45 | 0.57 | 12.02838
0.45 | 0.58 | 11.9582
0.45 | 0.59 | 11.8947
0.45 | 0.6 | 11.85142
0.45 | 0.61 | 11.82152
0.45 | 0.62 | 11.7917
0.45 | 0.63 | 11.75617
0.45 | 0.64 | 11.71759
0.45 | 0.65 | 11.66255
0.45 | 0.66 | 11.5994
0.45 | 0.67 | 11.53419
0.45 | 0.68 | 11.45792
0.45 | 0.69 | 11.37686
0.45 | 0.7 | 11.29073
0.45 | 0.71 | 11.19082
0.45 | 0.72 | 11.08471
0.45 | 0.73 | 10.98009
0.45 | 0.74 | 10.87647
0.45 | 0.75 | 10.77857
0.45 | 0.76 | 10.68248
0.45 | 0.77 | 10.53506
0.45 | 0.78 | 10.38048
0.45 | 0.79 | 10.23006
0.45 | 0.8 | 10.08201
0.45 | 0.81 | 9.93608
0.45 | 0.82 | 9.77576
0.45 | 0.83 | 9.61793
0.45 | 0.84 | 9.46203
0.45 | 0.85 | 9.3078
0.45 | 0.86 | 9.1404
0.45 | 0.87 | 8.95642
0.45 | 0.88 | 8.76735
0.45 | 0.89 | 8.58979
0.45 | 0.9 | 8.42349
0.45 | 0.91 | 8.25711
0.45 | 0.92 | 8.08696
0.45 | 0.93 | 7.91624
0.45 | 0.94 | 7.74859
0.45 | 0.95 | 7.58746
0.46 | 0.05 | 16.16552
0.46 | 0.06 | 16.11589
0.46 | 0.07 | 16.06636
0.46 | 0.08 | 16.00275
0.46 | 0.09 | 15.92906
0.46 | 0.1 | 15.85106
0.46 | 0.11 | 15.77564
0.46 | 0.12 | 15.70155
0.46 | 0.13 | 15.62799
0.46 | 0.14 | 15.55204
0.46 | 0.15 | 15.47281
0.46 | 0.16 | 15.38683
0.46 | 0.17 | 15.30312
0.46 | 0.18 | 15.21986
0.46 | 0.19 | 15.13804
0.46 | 0.2 | 15.06611
0.46 | 0.21 | 14.99211
0.46 | 0.22 | 14.91053
0.46 | 0.23 | 14.82663
0.46 | 0.24 | 14.72397
0.46 | 0.25 | 14.61762
0.46 | 0.26 | 14.51373
0.46 | 0.27 | 14.40745
0.46 | 0.28 | 14.29583
0.46 | 0.29 | 14.18531
0.46 | 0.3 | 14.07824
0.46 | 0.31 | 13.97492
0.46 | 0.32 | 13.8574
0.46 | 0.33 | 13.73968
0.46 | 0.34 | 13.61812
0.46 | 0.35 | 13.53269
0.46 | 0.36 | 13.45486
0.46 | 0.37 | 13.35036
0.46 | 0.38 | 13.25343
0.46 | 0.39 | 13.16123
0.46 | 0.4 | 13.06857
0.46 | 0.41 | 12.97596
0.46 | 0.42 | 12.90453
0.46 | 0.43 | 12.84364
0.46 | 0.44 | 12.78615
0.46 | 0.45 | 12.72892
0.46 | 0.46 | 12.67528
0.46 | 0.47 | 12.61922
0.46 | 0.48 | 12.56287
0.46 | 0.49 | 12.50677
0.46 | 0.5 | 12.45092
0.46 | 0.51 | 12.38914
0.46 | 0.52 | 12.32556
0.46 | 0.53 | 12.26356
0.46 | 0.54 | 12.20203
0.46 | 0.55 | 12.14018
0.46 | 0.56 | 12.07167
0.46 | 0.57 | 11.99833
0.46 | 0.58 | 11.92544
0.46 | 0.59 | 11.85764
0.46 | 0.6 | 11.80505
0.46 | 0.61 | 11.77527
0.46 | 0.62 | 11.74123
0.46 | 0.63 | 11.70592
0.46 | 0.64 | 11.66395
0.46 | 0.65 | 11.60106
0.46 | 0.66 | 11.53728
0.46 | 0.67 | 11.47321
0.46 | 0.68 | 11.40077
0.46 | 0.69 | 11.32014
0.46 | 0.7 | 11.24008
0.46 | 0.71 | 11.15852
0.46 | 0.72 | 11.05432
0.46 | 0.73 | 10.94983
0.46 | 0.74 | 10.84649
0.46 | 0.75 | 10.74413
0.46 | 0.76 | 10.64787
0.46 | 0.77 | 10.49673
0.46 | 0.78 | 10.34168
0.46 | 0.79 | 10.19032
0.46 | 0.8 | 10.04267
0.46 | 0.81 | 9.89645
0.46 | 0.82 | 9.73725
0.46 | 0.83 | 9.57858
0.46 | 0.84 | 9.42248
0.46 | 0.85 | 9.26886
0.46 | 0.86 | 9.10151
0.46 | 0.87 | 8.91965
0.46 | 0.88 | 8.72855
0.46 | 0.89 | 8.55177
0.46 | 0.9 | 8.39518
0.46 | 0.91 | 8.23248
0.46 | 0.92 | 8.06292
0.46 | 0.93 | 7.89685
0.46 | 0.94 | 7.73381
0.46 | 0.95 | 7.57523
0.47 | 0.05 | 16.13588
0.47 | 0.06 | 16.08634
0.47 | 0.07 | 16.03411
0.47 | 0.08 | 15.97506
0.47 | 0.09 | 15.90003
0.47 | 0.1 | 15.82202
0.47 | 0.11 | 15.7465
0.47 | 0.12 | 15.67167
0.47 | 0.13 | 15.59822
0.47 | 0.14 | 15.52109
0.47 | 0.15 | 15.44158
0.47 | 0.16 | 15.3579
0.47 | 0.17 | 15.27434
0.47 | 0.18 | 15.19124
0.47 | 0.19 | 15.10886
0.47 | 0.2 | 15.03062
0.47 | 0.21 | 14.95188
0.47 | 0.22 | 14.86425
0.47 | 0.23 | 14.76633
0.47 | 0.24 | 14.6667
0.47 | 0.25 | 14.56482
0.47 | 0.26 | 14.46131
0.47 | 0.27 | 14.35893
0.47 | 0.28 | 14.25305
0.47 | 0.29 | 14.14285
0.47 | 0.3 | 14.03342
0.47 | 0.31 | 13.92021
0.47 | 0.32 | 13.80224
0.47 | 0.33 | 13.68545
0.47 | 0.34 | 13.57605
0.47 | 0.35 | 13.49866
0.47 | 0.36 | 13.41671
0.47 | 0.37 | 13.32298
0.47 | 0.38 | 13.23026
0.47 | 0.39 | 13.13834
0.47 | 0.4 | 13.04708
0.47 | 0.41 | 12.95508
0.47 | 0.42 | 12.88404
0.47 | 0.43 | 12.82472
0.47 | 0.44 | 12.76887
0.47 | 0.45 | 12.71171
0.47 | 0.46 | 12.65387
0.47 | 0.47 | 12.59595
0.47 | 0.48 | 12.53985
0.47 | 0.49 | 12.48385
0.47 | 0.5 | 12.4265
0.47 | 0.51 | 12.36282
0.47 | 0.52 | 12.29934
0.47 | 0.53 | 12.23687
0.47 | 0.54 | 12.17547
0.47 | 0.55 | 12.11313
0.47 | 0.56 | 12.0415
0.47 | 0.57 | 11.96835
0.47 | 0.58 | 11.89564
0.47 | 0.59 | 11.82337
0.47 | 0.6 | 11.76078
0.47 | 0.61 | 11.72596
0.47 | 0.62 | 11.69073
0.47 | 0.63 | 11.65559
0.47 | 0.64 | 11.60044
0.47 | 0.65 | 11.53791
0.47 | 0.66 | 11.47557
0.47 | 0.67 | 11.4125
0.47 | 0.68 | 11.34394
0.47 | 0.69 | 11.26371
0.47 | 0.7 | 11.18405
0.47 | 0.71 | 11.10528
0.47 | 0.72 | 11.02153
0.47 | 0.73 | 10.91991
0.47 | 0.74 | 10.81669
0.47 | 0.75 | 10.7145
0.47 | 0.76 | 10.61339
0.47 | 0.77 | 10.46058
0.47 | 0.78 | 10.30666
0.47 | 0.79 | 10.15558
0.47 | 0.8 | 10.0075
0.47 | 0.81 | 9.85929
0.47 | 0.82 | 9.69923
0.47 | 0.83 | 9.53998
0.47 | 0.84 | 9.38401
0.47 | 0.85 | 9.22945
0.47 | 0.86 | 9.06081
0.47 | 0.87 | 8.87713
0.47 | 0.88 | 8.68964
0.47 | 0.89 | 8.52009
0.47 | 0.9 | 8.36721
0.47 | 0.91 | 8.20792
0.47 | 0.92 | 8.03887
0.47 | 0.93 | 7.8733
0.47 | 0.94 | 7.7109
0.47 | 0.95 | 7.55362
0.48 | 0.05 | 16.10019
0.48 | 0.06 | 16.05723
0.48 | 0.07 | 15.99784
0.48 | 0.08 | 15.93874
0.48 | 0.09 | 15.87365
0.48 | 0.1 | 15.7928
0.48 | 0.11 | 15.7176
0.48 | 0.12 | 15.64292
0.48 | 0.13 | 15.56859
0.48 | 0.14 | 15.49118
0.48 | 0.15 | 15.41315
0.48 | 0.16 | 15.32982
0.48 | 0.17 | 15.24604
0.48 | 0.18 | 15.16298
0.48 | 0.19 | 15.08073
0.48 | 0.2 | 14.9962
0.48 | 0.21 | 14.90608
0.48 | 0.22 | 14.8079
0.48 | 0.23 | 14.71095
0.48 | 0.24 | 14.61437
0.48 | 0.25 | 14.5134
0.48 | 0.26 | 14.41121
0.48 | 0.27 | 14.30765
0.48 | 0.28 | 14.20629
0.48 | 0.29 | 14.09956
0.48 | 0.3 | 13.98845
0.48 | 0.31 | 13.86526
0.48 | 0.32 | 13.74835
0.48 | 0.33 | 13.63209
0.48 | 0.34 | 13.53885
0.48 | 0.35 | 13.4733
0.48 | 0.36 | 13.39314
0.48 | 0.37 | 13.29966
0.48 | 0.38 | 13.20721
0.48 | 0.39 | 13.11548
0.48 | 0.4 | 13.02438
0.48 | 0.41 | 12.93391
0.48 | 0.42 | 12.86347
0.48 | 0.43 | 12.80536
0.48 | 0.44 | 12.75013
0.48 | 0.45 | 12.69452
0.48 | 0.46 | 12.6359
0.48 | 0.47 | 12.57643
0.48 | 0.48 | 12.51701
0.48 | 0.49 | 12.46098
0.48 | 0.5 | 12.4001
0.48 | 0.51 | 12.33654
0.48 | 0.52 | 12.27318
0.48 | 0.53 | 12.21024
0.48 | 0.54 | 12.14898
0.48 | 0.55 | 12.08484
0.48 | 0.56 | 12.01142
0.48 | 0.57 | 11.93845
0.48 | 0.58 | 11.86592
0.48 | 0.59 | 11.79383
0.48 | 0.6 | 11.72182
0.48 | 0.61 | 11.67552
0.48 | 0.62 | 11.64044
0.48 | 0.63 | 11.59655
0.48 | 0.64 | 11.53656
0.48 | 0.65 | 11.47438
0.48 | 0.66 | 11.41253
0.48 | 0.67 | 11.35106
0.48 | 0.68 | 11.28739
0.48 | 0.69 | 11.20758
0.48 | 0.7 | 11.12864
0.48 | 0.71 | 11.05025
0.48 | 0.72 | 10.9701
0.48 | 0.73 | 10.88351
0.48 | 0.74 | 10.78714
0.48 | 0.75 | 10.68518
0.48 | 0.76 | 10.58418
0.48 | 0.77 | 10.42619
0.48 | 0.78 | 10.27186
0.48 | 0.79 | 10.12129
0.48 | 0.8 | 9.97361
0.48 | 0.81 | 9.82494
0.48 | 0.82 | 9.66531
0.48 | 0.83 | 9.50596
0.48 | 0.84 | 9.34895
0.48 | 0.85 | 9.19272
0.48 | 0.86 | 9.02069
0.48 | 0.87 | 8.83217
0.48 | 0.88 | 8.64811
0.48 | 0.89 | 8.49101
0.48 | 0.9 | 8.34106
0.48 | 0.91 | 8.18343
0.48 | 0.92 | 8.01489
0.48 | 0.93 | 7.84981
0.48 | 0.94 | 7.68804
0.48 | 0.95 | 7.53101
0.49 | 0.05 | 16.06402
0.49 | 0.06 | 16.01467
0.49 | 0.07 | 15.96237
0.49 | 0.08 | 15.90332
0.49 | 0.09 | 15.83863
0.49 | 0.1 | 15.76713
0.49 | 0.11 | 15.68928
0.49 | 0.12 | 15.6142
0.49 | 0.13 | 15.53948
0.49 | 0.14 | 15.46149
0.49 | 0.15 | 15.38503
0.49 | 0.16 | 15.3026
0.49 | 0.17 | 15.21858
0.49 | 0.18 | 15.13502
0.49 | 0.19 | 15.05287
0.49 | 0.2 | 14.95561
0.49 | 0.21 | 14.8507
0.49 | 0.22 | 14.75315
0.49 | 0.23 | 14.65834
0.49 | 0.24 | 14.56285
0.49 | 0.25 | 14.46393
0.49 | 0.26 | 14.36251
0.49 | 0.27 | 14.26124
0.49 | 0.28 | 14.15687
0.49 | 0.29 | 14.05357
0.49 | 0.3 | 13.9386
0.49 | 0.31 | 13.81624
0.49 | 0.32 | 13.69587
0.49 | 0.33 | 13.58959
0.49 | 0.34 | 13.5134
0.49 | 0.35 | 13.45732
0.49 | 0.36 | 13.36962
0.49 | 0.37 | 13.27644
0.49 | 0.38 | 13.18423
0.49 | 0.39 | 13.09266
0.49 | 0.4 | 13.00172
0.49 | 0.41 | 12.91096
0.49 | 0.42 | 12.84292
0.49 | 0.43 | 12.786
0.49 | 0.44 | 12.73088
0.49 | 0.45 | 12.67598
0.49 | 0.46 | 12.61795
0.49 | 0.47 | 12.55857
0.49 | 0.48 | 12.49943
0.49 | 0.49 | 12.43957
0.49 | 0.5 | 12.37374
0.49 | 0.51 | 12.31033
0.49 | 0.52 | 12.24708
0.49 | 0.53 | 12.18415
0.49 | 0.54 | 12.12254
0.49 | 0.55 | 12.05465
0.49 | 0.56 | 11.98141
0.49 | 0.57 | 11.90862
0.49 | 0.58 | 11.83628
0.49 | 0.59 | 11.76338
0.49 | 0.6 | 11.68819
0.49 | 0.61 | 11.62531
0.49 | 0.62 | 11.58133
0.49 | 0.63 | 11.53433
0.49 | 0.64 | 11.47283
0.49 | 0.65 | 11.4112
0.49 | 0.66 | 11.34971
0.49 | 0.67 | 11.28858
0.49 | 0.68 | 11.22781
0.49 | 0.69 | 11.15205
0.49 | 0.7 | 11.0735
0.49 | 0.71 | 10.9955
0.49 | 0.72 | 10.91638
0.49 | 0.73 | 10.83495
0.49 | 0.74 | 10.74722
0.49 | 0.75 | 10.65599
0.49 | 0.76 | 10.55527
0.49 | 0.77 | 10.39923
0.49 | 0.78 | 10.23797
0.49 | 0.79 | 10.08728
0.49 | 0.8 | 9.93986
0.49 | 0.81 | 9.79004
0.49 | 0.82 | 9.63108
0.49 | 0.83 | 9.47301
0.49 | 0.84 | 9.31599
0.49 | 0.85 | 9.16017
0.49 | 0.86 | 8.98553
0.49 | 0.87 | 8.79251
0.49 | 0.88 | 8.61075
0.49 | 0.89 | 8.45955
0.49 | 0.9 | 8.3119
0.49 | 0.91 | 8.15747
0.49 | 0.92 | 7.99098
0.49 | 0.93 | 7.82639
0.49 | 0.94 | 7.66509
0.49 | 0.95 | 7.50848
0.5 | 0.05 | 16.03086
0.5 | 0.06 | 15.9716
0.5 | 0.07 | 15.91976
0.5 | 0.08 | 15.86782
0.5 | 0.09 | 15.8031
0.5 | 0.1 | 15.73335
0.5 | 0.11 | 15.66428
0.5 | 0.12 | 15.58676
0.5 | 0.13 | 15.51018
0.5 | 0.14 | 15.43312
0.5 | 0.15 | 15.35639
0.5 | 0.16 | 15.27539
0.5 | 0.17 | 15.19153
0.5 | 0.18 | 15.10812
0.5 | 0.19 | 15.01243
0.5 | 0.2 | 14.90554
0.5 | 0.21 | 14.80133
0.5 | 0.22 | 14.70039
0.5 | 0.23 | 14.60592
0.5 | 0.24 | 14.51152
0.5 | 0.25 | 14.41412
0.5 | 0.26 | 14.31295
0.5 | 0.27 | 14.21178
0.5 | 0.28 | 14.1116
0.5 | 0.29 | 14.00755
0.5 | 0.3 | 13.89169
0.5 | 0.31 | 13.76957
0.5 | 0.32 | 13.66557
0.5 | 0.33 | 13.56684
0.5 | 0.34 | 13.49264
0.5 | 0.35 | 13.43308
0.5 | 0.36 | 13.34607
0.5 | 0.37 | 13.25334
0.5 | 0.38 | 13.16129
0.5 | 0.39 | 13.06988
0.5 | 0.4 | 12.97909
0.5 | 0.41 | 12.89015
0.5 | 0.42 | 12.82226
0.5 | 0.43 | 12.76658
0.5 | 0.44 | 12.71166
0.5 | 0.45 | 12.65587
0.5 | 0.46 | 12.5986
0.5 | 0.47 | 12.54074
0.5 | 0.48 | 12.48171
0.5 | 0.49 | 12.41897
0.5 | 0.5 | 12.35143
0.5 | 0.51 | 12.28423
0.5 | 0.52 | 12.22103
0.5 | 0.53 | 12.15824
0.5 | 0.54 | 12.0961
0.5 | 0.55 | 12.02449
0.5 | 0.56 | 11.95148
0.5 | 0.57 | 11.87887
0.5 | 0.58 | 11.8067
0.5 | 0.59 | 11.72962
0.5 | 0.6 | 11.65466
0.5 | 0.61 | 11.57436
0.5 | 0.62 | 11.52209
0.5 | 0.63 | 11.4705
0.5 | 0.64 | 11.40934
0.5 | 0.65 | 11.34836
0.5 | 0.66 | 11.28721
0.5 | 0.67 | 11.22645
0.5 | 0.68 | 11.16646
0.5 | 0.69 | 11.09517
0.5 | 0.7 | 11.01854
0.5 | 0.71 | 10.94102
0.5 | 0.72 | 10.86293
0.5 | 0.73 | 10.78341
0.5 | 0.74 | 10.69926
0.5 | 0.75 | 10.61263
0.5 | 0.76 | 10.52426
0.5 | 0.77 | 10.37234
0.5 | 0.78 | 10.2115
0.5 | 0.79 | 10.05339
0.5 | 0.8 | 9.90558
0.5 | 0.81 | 9.75526
0.5 | 0.82 | 9.59686
0.5 | 0.83 | 9.43991
0.5 | 0.84 | 9.28282
0.5 | 0.85 | 9.1277
0.5 | 0.86 | 8.94921
0.5 | 0.87 | 8.75686
0.5 | 0.88 | 8.58864
0.5 | 0.89 | 8.43711
0.5 | 0.9 | 8.28867
0.5 | 0.91 | 8.1336
0.5 | 0.92 | 7.96517
0.5 | 0.93 | 7.80207
0.5 | 0.94 | 7.64215
0.5 | 0.95 | 7.48449
0.51 | 0.05 | 15.99362
0.51 | 0.06 | 15.93486
0.51 | 0.07 | 15.87651
0.51 | 0.08 | 15.82498
0.51 | 0.09 | 15.76751
0.51 | 0.1 | 15.69773
0.51 | 0.11 | 15.63174
0.51 | 0.12 | 15.56249
0.51 | 0.13 | 15.48425
0.51 | 0.14 | 15.40547
0.51 | 0.15 | 15.32792
0.51 | 0.16 | 15.24825
0.51 | 0.17 | 15.16453
0.51 | 0.18 | 15.07214
0.51 | 0.19 | 14.9639
0.51 | 0.2 | 14.8574
0.51 | 0.21 | 14.7542
0.51 | 0.22 | 14.65346
0.51 | 0.23 | 14.55368
0.51 | 0.24 | 14.46015
0.51 | 0.25 | 14.3628
0.51 | 0.26 | 14.26388
0.51 | 0.27 | 14.16334
0.51 | 0.28 | 14.0635
0.51 | 0.29 | 13.95439
0.51 | 0.3 | 13.84119
0.51 | 0.31 | 13.74452
0.51 | 0.32 | 13.64645
0.51 | 0.33 | 13.54833
0.51 | 0.34 | 13.47227
0.51 | 0.35 | 13.40206
0.51 | 0.36 | 13.31678
0.51 | 0.37 | 13.23029
0.51 | 0.38 | 13.13839
0.51 | 0.39 | 13.04714
0.51 | 0.4 | 12.95635
0.51 | 0.41 | 12.86941
0.51 | 0.42 | 12.80163
0.51 | 0.43 | 12.74665
0.51 | 0.44 | 12.69242
0.51 | 0.45 | 12.63569
0.51 | 0.46 | 12.57851
0.51 | 0.47 | 12.52158
0.51 | 0.48 | 12.46399
0.51 | 0.49 | 12.3984
0.51 | 0.5 | 12.33097
0.51 | 0.51 | 12.26388
0.51 | 0.52 | 12.19702
0.51 | 0.53 | 12.13238
0.51 | 0.54 | 12.06737
0.51 | 0.55 | 11.99435
0.51 | 0.56 | 11.92161
0.51 | 0.57 | 11.84919
0.51 | 0.58 | 11.77288
0.51 | 0.59 | 11.69596
0.51 | 0.6 | 11.61176
0.51 | 0.61 | 11.52875
0.51 | 0.62 | 11.46516
0.51 | 0.63 | 11.40701
0.51 | 0.64 | 11.34615
0.51 | 0.65 | 11.28565
0.51 | 0.66 | 11.22509
0.51 | 0.67 | 11.1651
0.51 | 0.68 | 11.10543
0.51 | 0.69 | 11.03819
0.51 | 0.7 | 10.96185
0.51 | 0.71 | 10.88614
0.51 | 0.72 | 10.80973
0.51 | 0.73 | 10.7306
0.51 | 0.74 | 10.65152
0.51 | 0.75 | 10.56527
0.51 | 0.76 | 10.47403
0.51 | 0.77 | 10.3417
0.51 | 0.78 | 10.18509
0.51 | 0.79 | 10.02668
0.51 | 0.8 | 9.87142
0.51 | 0.81 | 9.7206
0.51 | 0.82 | 9.56275
0.51 | 0.83 | 9.40598
0.51 | 0.84 | 9.24953
0.51 | 0.85 | 9.09505
0.51 | 0.86 | 8.91336
0.51 | 0.87 | 8.72251
0.51 | 0.88 | 8.56797
0.51 | 0.89 | 8.41634
0.51 | 0.9 | 8.26752
0.51 | 0.91 | 8.11476
0.51 | 0.92 | 7.94484
0.51 | 0.93 | 7.77882
0.51 | 0.94 | 7.61607
0.51 | 0.95 | 7.4578
0.52 | 0.05 | 15.94213
0.52 | 0.06 | 15.89659
0.52 | 0.07 | 15.83933
0.52 | 0.08 | 15.78199
0.52 | 0.09 | 15.7249
0.52 | 0.1 | 15.66219
0.52 | 0.11 | 15.59658
0.52 | 0.12 | 15.53265
0.52 | 0.13 | 15.45978
0.52 | 0.14 | 15.38077
0.52 | 0.15 | 15.3008
0.52 | 0.16 | 15.22082
0.52 | 0.17 | 15.13297
0.52 | 0.18 | 15.02327
0.52 | 0.19 | 14.91592
0.52 | 0.2 | 14.81171
0.52 | 0.21 | 14.7087
0.52 | 0.22 | 14.60744
0.52 | 0.23 | 14.50704
0.52 | 0.24 | 14.40807
0.52 | 0.25 | 14.31205
0.52 | 0.26 | 14.21527
0.52 | 0.27 | 14.11507
0.52 | 0.28 | 14.01074
0.52 | 0.29 | 13.90021
0.52 | 0.3 | 13.8069
0.52 | 0.31 | 13.71728
0.52 | 0.32 | 13.62739
0.52 | 0.33 | 13.5294
0.52 | 0.34 | 13.46066
0.52 | 0.35 | 13.37121
0.52 | 0.36 | 13.2861
0.52 | 0.37 | 13.20185
0.52 | 0.38 | 13.11512
0.52 | 0.39 | 13.02443
0.52 | 0.4 | 12.9331
0.52 | 0.41 | 12.8487
0.52 | 0.42 | 12.78106
0.52 | 0.43 | 12.72675
0.52 | 0.44 | 12.67226
0.52 | 0.45 | 12.61554
0.52 | 0.46 | 12.55845
0.52 | 0.47 | 12.50162
0.52 | 0.48 | 12.44359
0.52 | 0.49 | 12.37787
0.52 | 0.5 | 12.31055
0.52 | 0.51 | 12.24356
0.52 | 0.52 | 12.17681
0.52 | 0.53 | 12.11043
0.52 | 0.54 | 12.03762
0.52 | 0.55 | 11.9643
0.52 | 0.56 | 11.89183
0.52 | 0.57 | 11.81631
0.52 | 0.58 | 11.73894
0.52 | 0.59 | 11.65302
0.52 | 0.6 | 11.56889
0.52 | 0.61 | 11.48561
0.52 | 0.62 | 11.41473
0.52 | 0.63 | 11.34377
0.52 | 0.64 | 11.28328
0.52 | 0.65 | 11.22326
0.52 | 0.66 | 11.16375
0.52 | 0.67 | 11.10409
0.52 | 0.68 | 11.04474
0.52 | 0.69 | 10.98162
0.52 | 0.7 | 10.90545
0.52 | 0.71 | 10.83013
0.52 | 0.72 | 10.7553
0.52 | 0.73 | 10.67806
0.52 | 0.74 | 10.59988
0.52 | 0.75 | 10.5167
0.52 | 0.76 | 10.42418
0.52 | 0.77 | 10.29579
0.52 | 0.78 | 10.15069
0.52 | 0.79 | 10.00007
0.52 | 0.8 | 9.84416
0.52 | 0.81 | 9.68607
0.52 | 0.82 | 9.52877
0.52 | 0.83 | 9.3716
0.52 | 0.84 | 9.21635
0.52 | 0.85 | 9.05969
0.52 | 0.86 | 8.87759
0.52 | 0.87 | 8.70111
0.52 | 0.88 | 8.54551
0.52 | 0.89 | 8.39261
0.52 | 0.9 | 8.24225
0.52 | 0.91 | 8.09307
0.52 | 0.92 | 7.92184
0.52 | 0.93 | 7.75604
0.52 | 0.94 | 7.59368
0.52 | 0.95 | 7.43521
0.53 | 0.05 | 15.88754
0.53 | 0.06 | 15.84852
0.53 | 0.07 | 15.8003
0.53 | 0.08 | 15.74456
0.53 | 0.09 | 15.68226
0.53 | 0.1 | 15.61973
0.53 | 0.11 | 15.56281
0.53 | 0.12 | 15.4974
0.53 | 0.13 | 15.43003
0.53 | 0.14 | 15.35647
0.53 | 0.15 | 15.27705
0.53 | 0.16 | 15.19523
0.53 | 0.17 | 15.08471
0.53 | 0.18 | 14.97503
0.53 | 0.19 | 14.87005
0.53 | 0.2 | 14.76616
0.53 | 0.21 | 14.6635
0.53 | 0.22 | 14.56317
0.53 | 0.23 | 14.46232
0.53 | 0.24 | 14.35998
0.53 | 0.25 | 14.26147
0.53 | 0.26 | 14.16555
0.53 | 0.27 | 14.06696
0.53 | 0.28 | 13.95711
0.53 | 0.29 | 13.86415
0.53 | 0.3 | 13.77409
0.53 | 0.31 | 13.68708
0.53 | 0.32 | 13.60066
0.53 | 0.33 | 13.51267
0.53 | 0.34 | 13.44464
0.53 | 0.35 | 13.35178
0.53 | 0.36 | 13.25563
0.53 | 0.37 | 13.17157
0.53 | 0.38 | 13.08804
0.53 | 0.39 | 13.00006
0.53 | 0.4 | 12.90989
0.53 | 0.41 | 12.82803
0.53 | 0.42 | 12.7611
0.53 | 0.43 | 12.70688
0.53 | 0.44 | 12.65138
0.53 | 0.45 | 12.59491
0.53 | 0.46 | 12.53842
0.53 | 0.47 | 12.48168
0.53 | 0.48 | 12.42036
0.53 | 0.49 | 12.35583
0.53 | 0.5 | 12.29016
0.53 | 0.51 | 12.22328
0.53 | 0.52 | 12.15664
0.53 | 0.53 | 12.09036
0.53 | 0.54 | 12.01478
0.53 | 0.55 | 11.93659
0.53 | 0.56 | 11.85989
0.53 | 0.57 | 11.78209
0.53 | 0.58 | 11.69586
0.53 | 0.59 | 11.61026
0.53 | 0.6 | 11.52617
0.53 | 0.61 | 11.4432
0.53 | 0.62 | 11.36204
0.53 | 0.63 | 11.28835
0.53 | 0.64 | 11.22093
0.53 | 0.65 | 11.16184
0.53 | 0.66 | 11.10274
0.53 | 0.67 | 11.0434
0.53 | 0.68 | 10.98439
0.53 | 0.69 | 10.92508
0.53 | 0.7 | 10.84954
0.53 | 0.71 | 10.77441
0.53 | 0.72 | 10.69999
0.53 | 0.73 | 10.62359
0.53 | 0.74 | 10.5476
0.53 | 0.75 | 10.46576
0.53 | 0.76 | 10.37478
0.53 | 0.77 | 10.24997
0.53 | 0.78 | 10.10494
0.53 | 0.79 | 9.96197
0.53 | 0.8 | 9.81804
0.53 | 0.81 | 9.65726
0.53 | 0.82 | 9.49435
0.53 | 0.83 | 9.33712
0.53 | 0.84 | 9.18067
0.53 | 0.85 | 9.0198
0.53 | 0.86 | 8.8372
0.53 | 0.87 | 8.67451
0.53 | 0.88 | 8.51938
0.53 | 0.89 | 8.36689
0.53 | 0.9 | 8.217
0.53 | 0.91 | 8.06903
0.53 | 0.92 | 7.89991
0.53 | 0.93 | 7.73347
0.53 | 0.94 | 7.57137
0.53 | 0.95 | 7.41266
0.54 | 0.05 | 15.83314
0.54 | 0.06 | 15.79426
0.54 | 0.07 | 15.75546
0.54 | 0.08 | 15.70492
0.54 | 0.09 | 15.64471
0.54 | 0.1 | 15.57895
0.54 | 0.11 | 15.52211
0.54 | 0.12 | 15.46197
0.54 | 0.13 | 15.39502
0.54 | 0.14 | 15.3281
0.54 | 0.15 | 15.25344
0.54 | 0.16 | 15.15536
0.54 | 0.17 | 15.04064
0.54 | 0.18 | 14.92961
0.54 | 0.19 | 14.82495
0.54 | 0.2 | 14.72169
0.54 | 0.21 | 14.61955
0.54 | 0.22 | 14.51835
0.54 | 0.23 | 14.41781
0.54 | 0.24 | 14.31786
0.54 | 0.25 | 14.21278
0.54 | 0.26 | 14.11551
0.54 | 0.27 | 14.01425
0.54 | 0.28 | 13.92164
0.54 | 0.29 | 13.8312
0.54 | 0.3 | 13.74135
0.54 | 0.31 | 13.65472
0.54 | 0.32 | 13.57001
0.54 | 0.33 | 13.49079
0.54 | 0.34 | 13.42052
0.54 | 0.35 | 13.32961
0.54 | 0.36 | 13.23506
0.54 | 0.37 | 13.14137
0.54 | 0.38 | 13.05803
0.54 | 0.39 | 12.97302
0.54 | 0.4 | 12.8834
0.54 | 0.41 | 12.80551
0.54 | 0.42 | 12.74108
0.54 | 0.43 | 12.68703
0.54 | 0.44 | 12.63054
0.54 | 0.45 | 12.57416
0.54 | 0.46 | 12.51803
0.54 | 0.47 | 12.4605
0.54 | 0.48 | 12.39689
0.54 | 0.49 | 12.33247
0.54 | 0.5 | 12.26839
0.54 | 0.51 | 12.20303
0.54 | 0.52 | 12.1365
0.54 | 0.53 | 12.06999
0.54 | 0.54 | 11.99198
0.54 | 0.55 | 11.91273
0.54 | 0.56 | 11.82989
0.54 | 0.57 | 11.73886
0.54 | 0.58 | 11.65294
0.54 | 0.59 | 11.56766
0.54 | 0.6 | 11.48361
0.54 | 0.61 | 11.40093
0.54 | 0.62 | 11.31283
0.54 | 0.63 | 11.23432
0.54 | 0.64 | 11.16372
0.54 | 0.65 | 11.10075
0.54 | 0.66 | 11.04207
0.54 | 0.67 | 10.98305
0.54 | 0.68 | 10.92436
0.54 | 0.69 | 10.86598
0.54 | 0.7 | 10.79393
0.54 | 0.71 | 10.71904
0.54 | 0.72 | 10.64494
0.54 | 0.73 | 10.56911
0.54 | 0.74 | 10.49144
0.54 | 0.75 | 10.40945
0.54 | 0.76 | 10.3256
0.54 | 0.77 | 10.20377
0.54 | 0.78 | 10.0594
0.54 | 0.79 | 9.91707
0.54 | 0.8 | 9.77478
0.54 | 0.81 | 9.6251
0.54 | 0.82 | 9.45771
0.54 | 0.83 | 9.29423
0.54 | 0.84 | 9.13766
0.54 | 0.85 | 8.97647
0.54 | 0.86 | 8.80546
0.54 | 0.87 | 8.64799
0.54 | 0.88 | 8.49333
0.54 | 0.89 | 8.34126
0.54 | 0.9 | 8.19182
0.54 | 0.91 | 8.04433
0.54 | 0.92 | 7.87721
0.54 | 0.93 | 7.71214
0.54 | 0.94 | 7.54745
0.54 | 0.95 | 7.38737
0.55 | 0.05 | 15.77893
0.55 | 0.06 | 15.74017
0.55 | 0.07 | 15.70157
0.55 | 0.08 | 15.66314
0.55 | 0.09 | 15.60686
0.55 | 0.1 | 15.54391
0.55 | 0.11 | 15.47941
0.55 | 0.12 | 15.41943
0.55 | 0.13 | 15.35968
0.55 | 0.14 | 15.29331
0.55 | 0.15 | 15.21745
0.55 | 0.16 | 15.11301
0.55 | 0.17 | 15.00076
0.55 | 0.18 | 14.89009
0.55 | 0.19 | 14.78143
0.55 | 0.2 | 14.67848
0.55 | 0.21 | 14.57519
0.55 | 0.22 | 14.47391
0.55 | 0.23 | 14.37344
0.55 | 0.24 | 14.27389
0.55 | 0.25 | 14.1713
0.55 | 0.26 | 14.07192
0.55 | 0.27 | 13.97997
0.55 | 0.28 | 13.88856
0.55 | 0.29 | 13.79834
0.55 | 0.3 | 13.70869
0.55 | 0.31 | 13.62249
0.55 | 0.32 | 13.5381
0.55 | 0.33 | 13.46349
0.55 | 0.34 | 13.39118
0.55 | 0.35 | 13.30593
0.55 | 0.36 | 13.21584
0.55 | 0.37 | 13.11939
0.55 | 0.38 | 13.02809
0.55 | 0.39 | 12.94344
0.55 | 0.4 | 12.8565
0.55 | 0.41 | 12.78054
0.55 | 0.42 | 12.71787
0.55 | 0.43 | 12.66364
0.55 | 0.44 | 12.60872
0.55 | 0.45 | 12.55345
0.55 | 0.46 | 12.49741
0.55 | 0.47 | 12.43697
0.55 | 0.48 | 12.37345
0.55 | 0.49 | 12.30916
0.55 | 0.5 | 12.2452
0.55 | 0.51 | 12.18151
0.55 | 0.52 | 12.11639
0.55 | 0.53 | 12.04766
0.55 | 0.54 | 11.96911
0.55 | 0.55 | 11.8851
0.55 | 0.56 | 11.79318
0.55 | 0.57 | 11.70242
0.55 | 0.58 | 11.61232
0.55 | 0.59 | 11.5252
0.55 | 0.6 | 11.44121
0.55 | 0.61 | 11.35878
0.55 | 0.62 | 11.26268
0.55 | 0.63 | 11.18078
0.55 | 0.64 | 11.11052
0.55 | 0.65 | 11.0407
0.55 | 0.66 | 10.98172
0.55 | 0.67 | 10.92304
0.55 | 0.68 | 10.86466
0.55 | 0.69 | 10.8066
0.55 | 0.7 | 10.73861
0.55 | 0.71 | 10.6641
0.55 | 0.72 | 10.59017
0.55 | 0.73 | 10.5149
0.55 | 0.74 | 10.43349
0.55 | 0.75 | 10.35233
0.55 | 0.76 | 10.27153
0.55 | 0.77 | 10.15392
0.55 | 0.78 | 10.00767
0.55 | 0.79 | 9.86352
0.55 | 0.8 | 9.72146
0.55 | 0.81 | 9.57071
0.55 | 0.82 | 9.41704
0.55 | 0.83 | 9.25609
0.55 | 0.84 | 9.0931
0.55 | 0.85 | 8.9333
0.55 | 0.86 | 8.77853
0.55 | 0.87 | 8.62154
0.55 | 0.88 | 8.46737
0.55 | 0.89 | 8.3157
0.55 | 0.9 | 8.16672
0.55 | 0.91 | 8.01971
0.55 | 0.92 | 7.85391
0.55 | 0.93 | 7.68849
0.55 | 0.94 | 7.52236
0.55 | 0.95 | 7.36179
0.56 | 0.05 | 15.72414
0.56 | 0.06 | 15.68628
0.56 | 0.07 | 15.64789
0.56 | 0.08 | 15.61086
0.56 | 0.09 | 15.56892
0.56 | 0.1 | 15.50852
0.56 | 0.11 | 15.4424
0.56 | 0.12 | 15.37701
0.56 | 0.13 | 15.31743
0.56 | 0.14 | 15.2524
0.56 | 0.15 | 15.1623
0.56 | 0.16 | 15.07168
0.56 | 0.17 | 14.96229
0.56 | 0.18 | 14.85205
0.56 | 0.19 | 14.74343
0.56 | 0.2 | 14.63437
0.56 | 0.21 | 14.53115
0.56 | 0.22 | 14.43013
0.56 | 0.23 | 14.32986
0.56 | 0.24 | 14.23029
0.56 | 0.25 | 14.14026
0.56 | 0.26 | 14.04537
0.56 | 0.27 | 13.94821
0.56 | 0.28 | 13.85679
0.56 | 0.29 | 13.76585
0.56 | 0.3 | 13.6764
0.56 | 0.31 | 13.5907
0.56 | 0.32 | 13.50653
0.56 | 0.33 | 13.43562
0.56 | 0.34 | 13.35465
0.56 | 0.35 | 13.27729
0.56 | 0.36 | 13.19237
0.56 | 0.37 | 13.10048
0.56 | 0.38 | 13.00426
0.56 | 0.39 | 12.91266
0.56 | 0.4 | 12.82813
0.56 | 0.41 | 12.75562
0.56 | 0.42 | 12.69506
0.56 | 0.43 | 12.63922
0.56 | 0.44 | 12.58382
0.56 | 0.45 | 12.52924
0.56 | 0.46 | 12.47412
0.56 | 0.47 | 12.41296
0.56 | 0.48 | 12.34984
0.56 | 0.49 | 12.28589
0.56 | 0.5 | 12.22205
0.56 | 0.51 | 12.15849
0.56 | 0.52 | 12.09514
0.56 | 0.53 | 12.0248
0.56 | 0.54 | 11.94121
0.56 | 0.55 | 11.84862
0.56 | 0.56 | 11.75674
0.56 | 0.57 | 11.66615
0.56 | 0.58 | 11.57633
0.56 | 0.59 | 11.4872
0.56 | 0.6 | 11.39896
0.56 | 0.61 | 11.31396
0.56 | 0.62 | 11.21225
0.56 | 0.63 | 11.1275
0.56 | 0.64 | 11.05757
0.56 | 0.65 | 10.98809
0.56 | 0.66 | 10.92171
0.56 | 0.67 | 10.86334
0.56 | 0.68 | 10.80529
0.56 | 0.69 | 10.74754
0.56 | 0.7 | 10.68351
0.56 | 0.71 | 10.60945
0.56 | 0.72 | 10.53541
0.56 | 0.73 | 10.45445
0.56 | 0.74 | 10.37006
0.56 | 0.75 | 10.28708
0.56 | 0.76 | 10.20515
0.56 | 0.77 | 10.09609
0.56 | 0.78 | 9.95242
0.56 | 0.79 | 9.80972
0.56 | 0.8 | 9.66813
0.56 | 0.81 | 9.51618
0.56 | 0.82 | 9.36397
0.56 | 0.83 | 9.2132
0.56 | 0.84 | 9.05177
0.56 | 0.85 | 8.90086
0.56 | 0.86 | 8.75169
0.56 | 0.87 | 8.59518
0.56 | 0.88 | 8.44145
0.56 | 0.89 | 8.29022
0.56 | 0.9 | 8.14158
0.56 | 0.91 | 7.99293
0.56 | 0.92 | 7.82874
0.56 | 0.93 | 7.66279
0.56 | 0.94 | 7.49757
0.56 | 0.95 | 7.33676
0.57 | 0.05 | 15.66532
0.57 | 0.06 | 15.62881
0.57 | 0.07 | 15.59331
0.57 | 0.08 | 15.55969
0.57 | 0.09 | 15.5191
0.57 | 0.1 | 15.47035
0.57 | 0.11 | 15.40772
0.57 | 0.12 | 15.34033
0.57 | 0.13 | 15.26879
0.57 | 0.14 | 15.19083
0.57 | 0.15 | 15.11007
0.57 | 0.16 | 15.02167
0.57 | 0.17 | 14.9233
0.57 | 0.18 | 14.8141
0.57 | 0.19 | 14.70589
0.57 | 0.2 | 14.59583
0.57 | 0.21 | 14.4878
0.57 | 0.22 | 14.38647
0.57 | 0.23 | 14.28659
0.57 | 0.24 | 14.2006
0.57 | 0.25 | 14.11798
0.57 | 0.26 | 14.02055
0.57 | 0.27 | 13.92016
0.57 | 0.28 | 13.82571
0.57 | 0.29 | 13.73507
0.57 | 0.3 | 13.64513
0.57 | 0.31 | 13.559
0.57 | 0.32 | 13.47503
0.57 | 0.33 | 13.40117
0.57 | 0.34 | 13.31813
0.57 | 0.35 | 13.24099
0.57 | 0.36 | 13.16429
0.57 | 0.37 | 13.07978
0.57 | 0.38 | 12.9844
0.57 | 0.39 | 12.88686
0.57 | 0.4 | 12.79762
0.57 | 0.41 | 12.73038
0.57 | 0.42 | 12.67099
0.57 | 0.43 | 12.61525
0.57 | 0.44 | 12.55976
0.57 | 0.45 | 12.50452
0.57 | 0.46 | 12.44679
0.57 | 0.47 | 12.38582
0.57 | 0.48 | 12.32349
0.57 | 0.49 | 12.2614
0.57 | 0.5 | 12.19895
0.57 | 0.51 | 12.13551
0.57 | 0.52 | 12.07228
0.57 | 0.53 | 11.99615
0.57 | 0.54 | 11.90455
0.57 | 0.55 | 11.81225
0.57 | 0.56 | 11.72066
0.57 | 0.57 | 11.62999
0.57 | 0.58 | 11.54044
0.57 | 0.59 | 11.45159
0.57 | 0.6 | 11.36189
0.57 | 0.61 | 11.26528
0.57 | 0.62 | 11.16207
0.57 | 0.63 | 11.07447
0.57 | 0.64 | 11.00488
0.57 | 0.65 | 10.93573
0.57 | 0.66 | 10.86693
0.57 | 0.67 | 10.80398
0.57 | 0.68 | 10.74624
0.57 | 0.69 | 10.68656
0.57 | 0.7 | 10.62344
0.57 | 0.71 | 10.54766
0.57 | 0.72 | 10.47045
0.57 | 0.73 | 10.38674
0.57 | 0.74 | 10.30269
0.57 | 0.75 | 10.22059
0.57 | 0.76 | 10.1392
0.57 | 0.77 | 10.03618
0.57 | 0.78 | 9.89572
0.57 | 0.79 | 9.75491
0.57 | 0.8 | 9.61404
0.57 | 0.81 | 9.46263
0.57 | 0.82 | 9.31121
0.57 | 0.83 | 9.1577
0.57 | 0.84 | 9.00998
0.57 | 0.85 | 8.87322
0.57 | 0.86 | 8.72493
0.57 | 0.87 | 8.5689
0.57 | 0.88 | 8.41558
0.57 | 0.89 | 8.26291
0.57 | 0.9 | 8.1127
0.57 | 0.91 | 7.96464
0.57 | 0.92 | 7.80429
0.57 | 0.93 | 7.63659
0.57 | 0.94 | 7.47318
0.57 | 0.95 | 7.31249
0.58 | 0.05 | 15.60661
0.58 | 0.06 | 15.57086
0.58 | 0.07 | 15.53728
0.58 | 0.08 | 15.50378
0.58 | 0.09 | 15.46492
0.58 | 0.1 | 15.42217
0.58 | 0.11 | 15.3736
0.58 | 0.12 | 15.30547
0.58 | 0.13 | 15.22005
0.58 | 0.14 | 15.13114
0.58 | 0.15 | 15.0503
0.58 | 0.16 | 14.97028
0.58 | 0.17 | 14.87383
0.58 | 0.18 | 14.77625
0.58 | 0.19 | 14.6676
0.58 | 0.2 | 14.55884
0.58 | 0.21 | 14.44925
0.58 | 0.22 | 14.34622
0.58 | 0.23 | 14.25973
0.58 | 0.24 | 14.17804
0.58 | 0.25 | 14.09201
0.58 | 0.26 | 13.99587
0.58 | 0.27 | 13.89565
0.58 | 0.28 | 13.79614
0.58 | 0.29 | 13.70446
0.58 | 0.3 | 13.61474
0.58 | 0.31 | 13.5286
0.58 | 0.32 | 13.44395
0.58 | 0.33 | 13.36426
0.58 | 0.34 | 13.28171
0.58 | 0.35 | 13.20478
0.58 | 0.36 | 13.12829
0.58 | 0.37 | 13.05221
0.58 | 0.38 | 12.96457
0.58 | 0.39 | 12.86718
0.58 | 0.4 | 12.77053
0.58 | 0.41 | 12.70191
0.58 | 0.42 | 12.64695
0.58 | 0.43 | 12.59132
0.58 | 0.44 | 12.53594
0.58 | 0.45 | 12.4808
0.58 | 0.46 | 12.41975
0.58 | 0.47 | 12.35822
0.58 | 0.48 | 12.29606
0.58 | 0.49 | 12.23413
0.58 | 0.5 | 12.17241
0.58 | 0.51 | 12.11061
0.58 | 0.52 | 12.04377
0.58 | 0.53 | 11.95555
0.58 | 0.54 | 11.86675
0.58 | 0.55 | 11.77599
0.58 | 0.56 | 11.68468
0.58 | 0.57 | 11.59394
0.58 | 0.58 | 11.50467
0.58 | 0.59 | 11.41441
0.58 | 0.6 | 11.32209
0.58 | 0.61 | 11.22127
0.58 | 0.62 | 11.1162
0.58 | 0.63 | 11.0217
0.58 | 0.64 | 10.95244
0.58 | 0.65 | 10.88226
0.58 | 0.66 | 10.81115
0.58 | 0.67 | 10.74016
0.58 | 0.68 | 10.67814
0.58 | 0.69 | 10.61844
0.58 | 0.7 | 10.55891
0.58 | 0.71 | 10.48406
0.58 | 0.72 | 10.40245
0.58 | 0.73 | 10.31912
0.58 | 0.74 | 10.23606
0.58 | 0.75 | 10.15454
0.58 | 0.76 | 10.07367
0.58 | 0.77 | 9.97432
0.58 | 0.78 | 9.83935
0.58 | 0.79 | 9.69843
0.58 | 0.8 | 9.55788
0.58 | 0.81 | 9.40923
0.58 | 0.82 | 9.25873
0.58 | 0.83 | 9.10621
0.58 | 0.84 | 8.96976
0.58 | 0.85 | 8.83896
0.58 | 0.86 | 8.69717
0.58 | 0.87 | 8.54117
0.58 | 0.88 | 8.38605
0.58 | 0.89 | 8.2336
0.58 | 0.9 | 8.08392
0.58 | 0.91 | 7.93645
0.58 | 0.92 | 7.77992
0.58 | 0.93 | 7.61043
0.58 | 0.94 | 7.44748
0.58 | 0.95 | 7.28891
0.59 | 0.05 | 15.54537
0.59 | 0.06 | 15.5122
0.59 | 0.07 | 15.47911
0.59 | 0.08 | 15.44576
0.59 | 0.09 | 15.40717
0.59 | 0.1 | 15.36691
0.59 | 0.11 | 15.32622
0.59 | 0.12 | 15.26044
0.59 | 0.13 | 15.17146
0.59 | 0.14 | 15.08044
0.59 | 0.15 | 14.99235
0.59 | 0.16 | 14.91107
0.59 | 0.17 | 14.82351
0.59 | 0.18 | 14.72803
0.59 | 0.19 | 14.62941
0.59 | 0.2 | 14.52095
0.59 | 0.21 | 14.41263
0.59 | 0.22 | 14.32253
0.59 | 0.23 | 14.23823
0.59 | 0.24 | 14.1555
0.59 | 0.25 | 14.06475
0.59 | 0.26 | 13.96887
0.59 | 0.27 | 13.87117
0.59 | 0.28 | 13.77195
0.59 | 0.29 | 13.67394
0.59 | 0.3 | 13.58442
0.59 | 0.31 | 13.49844
0.59 | 0.32 | 13.41398
0.59 | 0.33 | 13.32829
0.59 | 0.34 | 13.24539
0.59 | 0.35 | 13.16867
0.59 | 0.36 | 13.09239
0.59 | 0.37 | 13.01541
0.59 | 0.38 | 12.93736
0.59 | 0.39 | 12.84753
0.59 | 0.4 | 12.75086
0.59 | 0.41 | 12.67514
0.59 | 0.42 | 12.62092
0.59 | 0.43 | 12.56744
0.59 | 0.44 | 12.51217
0.59 | 0.45 | 12.45529
0.59 | 0.46 | 12.39351
0.59 | 0.47 | 12.33099
0.59 | 0.48 | 12.2686
0.59 | 0.49 | 12.20689
0.59 | 0.5 | 12.14542
0.59 | 0.51 | 12.08206
0.59 | 0.52 | 12.00044
0.59 | 0.53 | 11.91267
0.59 | 0.54 | 11.82542
0.59 | 0.55 | 11.73874
0.59 | 0.56 | 11.64881
0.59 | 0.57 | 11.55844
0.59 | 0.58 | 11.46718
0.59 | 0.59 | 11.37447
0.59 | 0.6 | 11.28246
0.59 | 0.61 | 11.17698
0.59 | 0.62 | 11.06953
0.59 | 0.63 | 10.97191
0.59 | 0.64 | 10.89447
0.59 | 0.65 | 10.82113
0.59 | 0.66 | 10.75027
0.59 | 0.67 | 10.67967
0.59 | 0.68 | 10.61007
0.59 | 0.69 | 10.55075
0.59 | 0.7 | 10.49177
0.59 | 0.71 | 10.41648
0.59 | 0.72 | 10.33489
0.59 | 0.73 | 10.25135
0.59 | 0.74 | 10.1697
0.59 | 0.75 | 10.08891
0.59 | 0.76 | 10.00856
0.59 | 0.77 | 9.91285
0.59 | 0.78 | 9.77973
0.59 | 0.79 | 9.64224
0.59 | 0.8 | 9.50191
0.59 | 0.81 | 9.35413
0.59 | 0.82 | 9.20236
0.59 | 0.83 | 9.06556
0.59 | 0.84 | 8.93016
0.59 | 0.85 | 8.80133
0.59 | 0.86 | 8.65827
0.59 | 0.87 | 8.50627
0.59 | 0.88 | 8.3563
0.59 | 0.89 | 8.20439
0.59 | 0.9 | 8.05524
0.59 | 0.91 | 7.90836
0.59 | 0.92 | 7.75563
0.59 | 0.93 | 7.58435
0.59 | 0.94 | 7.42187
0.59 | 0.95 | 7.26486
0.6 | 0.05 | 15.48624
0.6 | 0.06 | 15.45311
0.6 | 0.07 | 15.41911
0.6 | 0.08 | 15.38558
0.6 | 0.09 | 15.34828
0.6 | 0.1 | 15.30827
0.6 | 0.11 | 15.25862
0.6 | 0.12 | 15.20224
0.6 | 0.13 | 15.11775
0.6 | 0.14 | 15.02884
0.6 | 0.15 | 14.94045
0.6 | 0.16 | 14.85482
0.6 | 0.17 | 14.7663
0.6 | 0.18 | 14.67809
0.6 | 0.19 | 14.58237
0.6 | 0.2 | 14.48314
0.6 | 0.21 | 14.38909
0.6 | 0.22 | 14.30317
0.6 | 0.23 | 14.218
0.6 | 0.24 | 14.13322
0.6 | 0.25 | 14.03756
0.6 | 0.26 | 13.94187
0.6 | 0.27 | 13.84687
0.6 | 0.28 | 13.74782
0.6 | 0.29 | 13.64948
0.6 | 0.3 | 13.55417
0.6 | 0.31 | 13.46834
0.6 | 0.32 | 13.38099
0.6 | 0.33 | 13.29295
0.6 | 0.34 | 13.21052
0.6 | 0.35 | 13.13316
0.6 | 0.36 | 13.05659
0.6 | 0.37 | 12.9787
0.6 | 0.38 | 12.90088
0.6 | 0.39 | 12.82351
0.6 | 0.4 | 12.72699
0.6 | 0.41 | 12.65672
0.6 | 0.42 | 12.59491
0.6 | 0.43 | 12.54214
0.6 | 0.44 | 12.48844
0.6 | 0.45 | 12.42897
0.6 | 0.46 | 12.36717
0.6 | 0.47 | 12.30431
0.6 | 0.48 | 12.24175
0.6 | 0.49 | 12.17963
0.6 | 0.5 | 12.11698
0.6 | 0.51 | 12.04075
0.6 | 0.52 | 11.9567
0.6 | 0.53 | 11.86913
0.6 | 0.54 | 11.78221
0.6 | 0.55 | 11.69592
0.6 | 0.56 | 11.61027
0.6 | 0.57 | 11.52042
0.6 | 0.58 | 11.42459
0.6 | 0.59 | 11.32956
0.6 | 0.6 | 11.23239
0.6 | 0.61 | 11.12409
0.6 | 0.62 | 11.01683
0.6 | 0.63 | 10.9206
0.6 | 0.64 | 10.84118
0.6 | 0.65 | 10.76528
0.6 | 0.66 | 10.68972
0.6 | 0.67 | 10.61953
0.6 | 0.68 | 10.54979
0.6 | 0.69 | 10.4835
0.6 | 0.7 | 10.42055
0.6 | 0.71 | 10.34798
0.6 | 0.72 | 10.26717
0.6 | 0.73 | 10.1843
0.6 | 0.74 | 10.10366
0.6 | 0.75 | 10.02366
0.6 | 0.76 | 9.94388
0.6 | 0.77 | 9.85176
0.6 | 0.78 | 9.7183
0.6 | 0.79 | 9.58678
0.6 | 0.8 | 9.44627
0.6 | 0.81 | 9.29931
0.6 | 0.82 | 9.15824
0.6 | 0.83 | 9.02312
0.6 | 0.84 | 8.89449
0.6 | 0.85 | 8.76184
0.6 | 0.86 | 8.61824
0.6 | 0.87 | 8.4675
0.6 | 0.88 | 8.31785
0.6 | 0.89 | 8.17528
0.6 | 0.9 | 8.02666
0.6 | 0.91 | 7.88037
0.6 | 0.92 | 7.73141
0.6 | 0.93 | 7.55915
0.6 | 0.94 | 7.39634
0.6 | 0.95 | 7.23985
0.61 | 0.05 | 15.4252
0.61 | 0.06 | 15.39211
0.61 | 0.07 | 15.35949
0.61 | 0.08 | 15.32713
0.61 | 0.09 | 15.28479
0.61 | 0.1 | 15.23523
0.61 | 0.11 | 15.18466
0.61 | 0.12 | 15.12554
0.61 | 0.13 | 15.06096
0.61 | 0.14 | 14.97563
0.61 | 0.15 | 14.88756
0.61 | 0.16 | 14.80001
0.61 | 0.17 | 14.70938
0.61 | 0.18 | 14.61969
0.61 | 0.19 | 14.53236
0.61 | 0.2 | 14.4456
0.61 | 0.21 | 14.36878
0.61 | 0.22 | 14.28383
0.61 | 0.23 | 14.19877
0.61 | 0.24 | 14.10826
0.61 | 0.25 | 14.0123
0.61 | 0.26 | 13.91541
0.61 | 0.27 | 13.82027
0.61 | 0.28 | 13.72373
0.61 | 0.29 | 13.62556
0.61 | 0.3 | 13.52797
0.61 | 0.31 | 13.43832
0.61 | 0.32 | 13.34491
0.61 | 0.33 | 13.2577
0.61 | 0.34 | 13.17575
0.61 | 0.35 | 13.09859
0.61 | 0.36 | 13.02118
0.61 | 0.37 | 12.94226
0.61 | 0.38 | 12.8645
0.61 | 0.39 | 12.78385
0.61 | 0.4 | 12.70258
0.61 | 0.41 | 12.63834
0.61 | 0.42 | 12.57662
0.61 | 0.43 | 12.5161
0.61 | 0.44 | 12.46365
0.61 | 0.45 | 12.40272
0.61 | 0.46 | 12.3404
0.61 | 0.47 | 12.27767
0.61 | 0.48 | 12.21525
0.61 | 0.49 | 12.15183
0.61 | 0.5 | 12.07869
0.61 | 0.51 | 11.99695
0.61 | 0.52 | 11.91257
0.61 | 0.53 | 11.82576
0.61 | 0.54 | 11.73748
0.61 | 0.55 | 11.64876
0.61 | 0.56 | 11.55858
0.61 | 0.57 | 11.46676
0.61 | 0.58 | 11.37245
0.61 | 0.59 | 11.27879
0.61 | 0.6 | 11.17914
0.61 | 0.61 | 11.07144
0.61 | 0.62 | 10.96469
0.61 | 0.63 | 10.87005
0.61 | 0.64 | 10.78816
0.61 | 0.65 | 10.71239
0.61 | 0.66 | 10.63689
0.61 | 0.67 | 10.56193
0.61 | 0.68 | 10.49038
0.61 | 0.69 | 10.41668
0.61 | 0.7 | 10.34866
0.61 | 0.71 | 10.27949
0.61 | 0.72 | 10.1998
0.61 | 0.73 | 10.11817
0.61 | 0.74 | 10.03806
0.61 | 0.75 | 9.95857
0.61 | 0.76 | 9.87939
0.61 | 0.77 | 9.78995
0.61 | 0.78 | 9.6578
0.61 | 0.79 | 9.52745
0.61 | 0.8 | 9.39095
0.61 | 0.81 | 9.25136
0.61 | 0.82 | 9.1142
0.61 | 0.83 | 8.98116
0.61 | 0.84 | 8.85617
0.61 | 0.85 | 8.71947
0.61 | 0.86 | 8.57841
0.61 | 0.87 | 8.42836
0.61 | 0.88 | 8.27991
0.61 | 0.89 | 8.13427
0.61 | 0.9 | 7.99819
0.61 | 0.91 | 7.85247
0.61 | 0.92 | 7.70702
0.61 | 0.93 | 7.53501
0.61 | 0.94 | 7.37091
0.61 | 0.95 | 7.21433
0.62 | 0.05 | 15.36471
0.62 | 0.06 | 15.33227
0.62 | 0.07 | 15.29734
0.62 | 0.08 | 15.25798
0.62 | 0.09 | 15.21181
0.62 | 0.1 | 15.16527
0.62 | 0.11 | 15.10623
0.62 | 0.12 | 15.04741
0.62 | 0.13 | 14.98609
0.62 | 0.14 | 14.91822
0.62 | 0.15 | 14.8333
0.62 | 0.16 | 14.74762
0.62 | 0.17 | 14.6557
0.62 | 0.18 | 14.5622
0.62 | 0.19 | 14.47934
0.62 | 0.2 | 14.40854
0.62 | 0.21 | 14.34052
0.62 | 0.22 | 14.26388
0.62 | 0.23 | 14.17957
0.62 | 0.24 | 14.08497
0.62 | 0.25 | 13.98719
0.62 | 0.26 | 13.89047
0.62 | 0.27 | 13.79441
0.62 | 0.28 | 13.69969
0.62 | 0.29 | 13.60169
0.62 | 0.3 | 13.50435
0.62 | 0.31 | 13.41033
0.62 | 0.32 | 13.30952
0.62 | 0.33 | 13.22255
0.62 | 0.34 | 13.14107
0.62 | 0.35 | 13.06411
0.62 | 0.36 | 12.98579
0.62 | 0.37 | 12.90709
0.62 | 0.38 | 12.82625
0.62 | 0.39 | 12.74309
0.62 | 0.4 | 12.67163
0.62 | 0.41 | 12.6171
0.62 | 0.42 | 12.55812
0.62 | 0.43 | 12.49701
0.62 | 0.44 | 12.43508
0.62 | 0.45 | 12.37618
0.62 | 0.46 | 12.31369
0.62 | 0.47 | 12.25109
0.62 | 0.48 | 12.18735
0.62 | 0.49 | 12.11466
0.62 | 0.5 | 12.03623
0.62 | 0.51 | 11.95019
0.62 | 0.52 | 11.86201
0.62 | 0.53 | 11.77272
0.62 | 0.54 | 11.68428
0.62 | 0.55 | 11.59376
0.62 | 0.56 | 11.50171
0.62 | 0.57 | 11.41039
0.62 | 0.58 | 11.31956
0.62 | 0.59 | 11.22645
0.62 | 0.6 | 11.1232
0.62 | 0.61 | 11.01712
0.62 | 0.62 | 10.91205
0.62 | 0.63 | 10.81986
0.62 | 0.64 | 10.73605
0.62 | 0.65 | 10.6599
0.62 | 0.66 | 10.58464
0.62 | 0.67 | 10.51004
0.62 | 0.68 | 10.43244
0.62 | 0.69 | 10.3534
0.62 | 0.7 | 10.27966
0.62 | 0.71 | 10.21118
0.62 | 0.72 | 10.13274
0.62 | 0.73 | 10.05247
0.62 | 0.74 | 9.97271
0.62 | 0.75 | 9.89302
0.62 | 0.76 | 9.81396
0.62 | 0.77 | 9.72901
0.62 | 0.78 | 9.59768
0.62 | 0.79 | 9.46813
0.62 | 0.8 | 9.34199
0.62 | 0.81 | 9.20708
0.62 | 0.82 | 9.07038
0.62 | 0.83 | 8.9423
0.62 | 0.84 | 8.81253
0.62 | 0.85 | 8.67514
0.62 | 0.86 | 8.53726
0.62 | 0.87 | 8.3894
0.62 | 0.88 | 8.24221
0.62 | 0.89 | 8.09632
0.62 | 0.9 | 7.95474
0.62 | 0.91 | 7.82199
0.62 | 0.92 | 7.68104
0.62 | 0.93 | 7.51095
0.62 | 0.94 | 7.34496
0.62 | 0.95 | 7.18749
0.63 | 0.05 | 15.30476
0.63 | 0.06 | 15.26519
0.63 | 0.07 | 15.22347
0.63 | 0.08 | 15.18431
0.63 | 0.09 | 15.14205
0.63 | 0.1 | 15.08694
0.63 | 0.11 | 15.02819
0.63 | 0.12 | 14.96968
0.63 | 0.13 | 14.9114
0.63 | 0.14 | 14.84582
0.63 | 0.15 | 14.77538
0.63 | 0.16 | 14.69129
0.63 | 0.17 | 14.60277
0.63 | 0.18 | 14.51956
0.63 | 0.19 | 14.4347
0.63 | 0.2 | 14.36322
0.63 | 0.21 | 14.30012
0.63 | 0.22 | 14.23319
0.63 | 0.23 | 14.15718
0.63 | 0.24 | 14.06209
0.63 | 0.25 | 13.9641
0.63 | 0.26 | 13.86563
0.63 | 0.27 | 13.76969
0.63 | 0.28 | 13.67447
0.63 | 0.29 | 13.57786
0.63 | 0.3 | 13.48073
0.63 | 0.31 | 13.38668
0.63 | 0.32 | 13.27433
0.63 | 0.33 | 13.18748
0.63 | 0.34 | 13.10648
0.63 | 0.35 | 13.02947
0.63 | 0.36 | 12.9505
0.63 | 0.37 | 12.87027
0.63 | 0.38 | 12.78665
0.63 | 0.39 | 12.70501
0.63 | 0.4 | 12.64427
0.63 | 0.41 | 12.59268
0.63 | 0.42 | 12.53682
0.63 | 0.43 | 12.47822
0.63 | 0.44 | 12.41291
0.63 | 0.45 | 12.34727
0.63 | 0.46 | 12.28703
0.63 | 0.47 | 12.22059
0.63 | 0.48 | 12.14596
0.63 | 0.49 | 12.06891
0.63 | 0.5 | 11.98267
0.63 | 0.51 | 11.89703
0.63 | 0.52 | 11.80815
0.63 | 0.53 | 11.71925
0.63 | 0.54 | 11.62829
0.63 | 0.55 | 11.53572
0.63 | 0.56 | 11.44417
0.63 | 0.57 | 11.35332
0.63 | 0.58 | 11.26294
0.63 | 0.59 | 11.17273
0.63 | 0.6 | 11.06676
0.63 | 0.61 | 10.96136
0.63 | 0.62 | 10.85697
0.63 | 0.63 | 10.76949
0.63 | 0.64 | 10.68492
0.63 | 0.65 | 10.60815
0.63 | 0.66 | 10.53289
0.63 | 0.67 | 10.45669
0.63 | 0.68 | 10.37706
0.63 | 0.69 | 10.29798
0.63 | 0.7 | 10.21883
0.63 | 0.71 | 10.14336
0.63 | 0.72 | 10.06567
0.63 | 0.73 | 9.98637
0.63 | 0.74 | 9.90657
0.63 | 0.75 | 9.82741
0.63 | 0.76 | 9.74946
0.63 | 0.77 | 9.66838
0.63 | 0.78 | 9.53794
0.63 | 0.79 | 9.41424
0.63 | 0.8 | 9.29319
0.63 | 0.81 | 9.16302
0.63 | 0.82 | 9.02909
0.63 | 0.83 | 8.90218
0.63 | 0.84 | 8.76772
0.63 | 0.85 | 8.63103
0.63 | 0.86 | 8.49483
0.63 | 0.87 | 8.34834
0.63 | 0.88 | 8.20414
0.63 | 0.89 | 8.05946
0.63 | 0.9 | 7.91681
0.63 | 0.91 | 7.77911
0.63 | 0.92 | 7.64768
0.63 | 0.93 | 7.48602
0.63 | 0.94 | 7.31821
0.63 | 0.95 | 7.16075
0.64 | 0.05 | 15.21499
0.64 | 0.06 | 15.18608
0.64 | 0.07 | 15.14995
0.64 | 0.08 | 15.11381
0.64 | 0.09 | 15.06697
0.64 | 0.1 | 15.009
0.64 | 0.11 | 14.95057
0.64 | 0.12 | 14.89235
0.64 | 0.13 | 14.83435
0.64 | 0.14 | 14.77201
0.64 | 0.15 | 14.7069
0.64 | 0.16 | 14.63409
0.64 | 0.17 | 14.55567
0.64 | 0.18 | 14.47393
0.64 | 0.19 | 14.39146
0.64 | 0.2 | 14.32004
0.64 | 0.21 | 14.25508
0.64 | 0.22 | 14.19247
0.64 | 0.23 | 14.12113
0.64 | 0.24 | 14.03317
0.64 | 0.25 | 13.9378
0.64 | 0.26 | 13.84186
0.64 | 0.27 | 13.74529
0.64 | 0.28 | 13.65009
0.64 | 0.29 | 13.55555
0.64 | 0.3 | 13.45716
0.64 | 0.31 | 13.35438
0.64 | 0.32 | 13.24496
0.64 | 0.33 | 13.15251
0.64 | 0.34 | 13.07198
0.64 | 0.35 | 12.99407
0.64 | 0.36 | 12.91445
0.64 | 0.37 | 12.83058
0.64 | 0.38 | 12.74735
0.64 | 0.39 | 12.67256
0.64 | 0.4 | 12.61721
0.64 | 0.41 | 12.56571
0.64 | 0.42 | 12.51306
0.64 | 0.43 | 12.45558
0.64 | 0.44 | 12.38813
0.64 | 0.45 | 12.31743
0.64 | 0.46 | 12.2484
0.64 | 0.47 | 12.1756
0.64 | 0.48 | 12.09948
0.64 | 0.49 | 12.01535
0.64 | 0.5 | 11.92956
0.64 | 0.51 | 11.84375
0.64 | 0.52 | 11.75459
0.64 | 0.53 | 11.66319
0.64 | 0.54 | 11.57033
0.64 | 0.55 | 11.47822
0.64 | 0.56 | 11.38681
0.64 | 0.57 | 11.29604
0.64 | 0.58 | 11.2063
0.64 | 0.59 | 11.11252
0.64 | 0.6 | 11.00981
0.64 | 0.61 | 10.90531
0.64 | 0.62 | 10.80359
0.64 | 0.63 | 10.71891
0.64 | 0.64 | 10.63444
0.64 | 0.65 | 10.55576
0.64 | 0.66 | 10.48105
0.64 | 0.67 | 10.40102
0.64 | 0.68 | 10.32158
0.64 | 0.69 | 10.24249
0.64 | 0.7 | 10.16374
0.64 | 0.71 | 10.08522
0.64 | 0.72 | 9.99792
0.64 | 0.73 | 9.92014
0.64 | 0.74 | 9.84087
0.64 | 0.75 | 9.76267
0.64 | 0.76 | 9.68551
0.64 | 0.77 | 9.60794
0.64 | 0.78 | 9.48388
0.64 | 0.79 | 9.36934
0.64 | 0.8 | 9.24465
0.64 | 0.81 | 9.11768
0.64 | 0.82 | 8.9903
0.64 | 0.83 | 8.86034
0.64 | 0.84 | 8.72315
0.64 | 0.85 | 8.58715
0.64 | 0.86 | 8.4526
0.64 | 0.87 | 8.30681
0.64 | 0.88 | 8.16332
0.64 | 0.89 | 8.02181
0.64 | 0.9 | 7.88076
0.64 | 0.91 | 7.74086
0.64 | 0.92 | 7.60403
0.64 | 0.93 | 7.452
0.64 | 0.94 | 7.29152
0.64 | 0.95 | 7.13276
0.65 | 0.05 | 15.11622
0.65 | 0.06 | 15.09568
0.65 | 0.07 | 15.07878
0.65 | 0.08 | 15.04272
0.65 | 0.09 | 14.98841
0.65 | 0.1 | 14.93087
0.65 | 0.11 | 14.87333
0.65 | 0.12 | 14.81539
0.65 | 0.13 | 14.75767
0.65 | 0.14 | 14.69856
0.65 | 0.15 | 14.63462
0.65 | 0.16 | 14.57956
0.65 | 0.17 | 14.50874
0.65 | 0.18 | 14.42739
0.65 | 0.19 | 14.346
0.65 | 0.2 | 14.27714
0.65 | 0.21 | 14.21158
0.65 | 0.22 | 14.14755
0.65 | 0.23 | 14.0749
0.65 | 0.24 | 13.99963
0.65 | 0.25 | 13.90813
0.65 | 0.26 | 13.81239
0.65 | 0.27 | 13.7173
0.65 | 0.28 | 13.62356
0.65 | 0.29 | 13.53162
0.65 | 0.3 | 13.43557
0.65 | 0.31 | 13.32073
0.65 | 0.32 | 13.21194
0.65 | 0.33 | 13.11827
0.65 | 0.34 | 13.03438
0.65 | 0.35 | 12.95694
0.65 | 0.36 | 12.87423
0.65 | 0.37 | 12.79126
0.65 | 0.38 | 12.71498
0.65 | 0.39 | 12.64124
0.65 | 0.4 | 12.58737
0.65 | 0.41 | 12.53372
0.65 | 0.42 | 12.4803
0.65 | 0.43 | 12.42298
0.65 | 0.44 | 12.35675
0.65 | 0.45 | 12.28551
0.65 | 0.46 | 12.2066
0.65 | 0.47 | 12.12918
0.65 | 0.48 | 12.04815
0.65 | 0.49 | 11.96212
0.65 | 0.5 | 11.87671
0.65 | 0.51 | 11.79003
0.65 | 0.52 | 11.69819
0.65 | 0.53 | 11.60506
0.65 | 0.54 | 11.51267
0.65 | 0.55 | 11.42099
0.65 | 0.56 | 11.32994
0.65 | 0.57 | 11.23962
0.65 | 0.58 | 11.15003
0.65 | 0.59 | 11.05254
0.65 | 0.6 | 10.95003
0.65 | 0.61 | 10.84932
0.65 | 0.62 | 10.75288
0.65 | 0.63 | 10.66827
0.65 | 0.64 | 10.58419
0.65 | 0.65 | 10.50362
0.65 | 0.66 | 10.42549
0.65 | 0.67 | 10.34568
0.65 | 0.68 | 10.26605
0.65 | 0.69 | 10.18633
0.65 | 0.7 | 10.10756
0.65 | 0.71 | 10.02945
0.65 | 0.72 | 9.94377
0.65 | 0.73 | 9.85527
0.65 | 0.74 | 9.77514
0.65 | 0.75 | 9.69826
0.65 | 0.76 | 9.62199
0.65 | 0.77 | 9.55181
0.65 | 0.78 | 9.43906
0.65 | 0.79 | 9.32097
0.65 | 0.8 | 9.19637
0.65 | 0.81 | 9.07402
0.65 | 0.82 | 8.9488
0.65 | 0.83 | 8.8157
0.65 | 0.84 | 8.6788
0.65 | 0.85 | 8.5435
0.65 | 0.86 | 8.41031
0.65 | 0.87 | 8.26548
0.65 | 0.88 | 8.12227
0.65 | 0.89 | 7.98123
0.65 | 0.9 | 7.84145
0.65 | 0.91 | 7.70371
0.65 | 0.92 | 7.56424
0.65 | 0.93 | 7.4125
0.65 | 0.94 | 7.25505
0.65 | 0.95 | 7.10156
0.66 | 0.05 | 15.01906
0.66 | 0.06 | 15.00422
0.66 | 0.07 | 14.99372
0.66 | 0.08 | 14.9634
0.66 | 0.09 | 14.91026
0.66 | 0.1 | 14.85303
0.66 | 0.11 | 14.79604
0.66 | 0.12 | 14.73882
0.66 | 0.13 | 14.68139
0.66 | 0.14 | 14.62562
0.66 | 0.15 | 14.57197
0.66 | 0.16 | 14.51714
0.66 | 0.17 | 14.45756
0.66 | 0.18 | 14.381
0.66 | 0.19 | 14.30036
0.66 | 0.2 | 14.23426
0.66 | 0.21 | 14.16866
0.66 | 0.22 | 14.09763
0.66 | 0.23 | 14.02582
0.66 | 0.24 | 13.95293
0.66 | 0.25 | 13.87564
0.66 | 0.26 | 13.78261
0.66 | 0.27 | 13.68804
0.66 | 0.28 | 13.59387
0.66 | 0.29 | 13.50113
0.66 | 0.3 | 13.4102
0.66 | 0.31 | 13.29038
0.66 | 0.32 | 13.18226
0.66 | 0.33 | 13.08574
0.66 | 0.34 | 12.9987
0.66 | 0.35 | 12.9142
0.66 | 0.36 | 12.828
0.66 | 0.37 | 12.74848
0.66 | 0.38 | 12.6716
0.66 | 0.39 | 12.60581
0.66 | 0.4 | 12.55239
0.66 | 0.41 | 12.49889
0.66 | 0.42 | 12.44562
0.66 | 0.43 | 12.38798
0.66 | 0.44 | 12.32149
0.66 | 0.45 | 12.24531
0.66 | 0.46 | 12.16551
0.66 | 0.47 | 12.08334
0.66 | 0.48 | 11.99478
0.66 | 0.49 | 11.90913
0.66 | 0.5 | 11.8241
0.66 | 0.51 | 11.7333
0.66 | 0.52 | 11.63989
0.66 | 0.53 | 11.54721
0.66 | 0.54 | 11.45528
0.66 | 0.55 | 11.36395
0.66 | 0.56 | 11.27336
0.66 | 0.57 | 11.18349
0.66 | 0.58 | 11.09434
0.66 | 0.59 | 10.99337
0.66 | 0.6 | 10.89092
0.66 | 0.61 | 10.79041
0.66 | 0.62 | 10.70215
0.66 | 0.63 | 10.61786
0.66 | 0.64 | 10.53417
0.66 | 0.65 | 10.45002
0.66 | 0.66 | 10.37002
0.66 | 0.67 | 10.29002
0.66 | 0.68 | 10.21009
0.66 | 0.69 | 10.13078
0.66 | 0.7 | 10.05209
0.66 | 0.71 | 9.97435
0.66 | 0.72 | 9.89188
0.66 | 0.73 | 9.80065
0.66 | 0.74 | 9.71425
0.66 | 0.75 | 9.63304
0.66 | 0.76 | 9.5586
0.66 | 0.77 | 9.49766
0.66 | 0.78 | 9.3899
0.66 | 0.79 | 9.27274
0.66 | 0.8 | 9.15026
0.66 | 0.81 | 9.02971
0.66 | 0.82 | 8.90511
0.66 | 0.83 | 8.77094
0.66 | 0.84 | 8.63466
0.66 | 0.85 | 8.49959
0.66 | 0.86 | 8.3663
0.66 | 0.87 | 8.22236
0.66 | 0.88 | 8.07961
0.66 | 0.89 | 7.93938
0.66 | 0.9 | 7.80091
0.66 | 0.91 | 7.66416
0.66 | 0.92 | 7.52757
0.66 | 0.93 | 7.37622
0.66 | 0.94 | 7.21615
0.66 | 0.95 | 7.05738
0.67 | 0.05 | 14.92721
0.67 | 0.06 | 14.91397
0.67 | 0.07 | 14.8969
0.67 | 0.08 | 14.87305
0.67 | 0.09 | 14.83185
0.67 | 0.1 | 14.77563
0.67 | 0.11 | 14.71894
0.67 | 0.12 | 14.66247
0.67 | 0.13 | 14.60756
0.67 | 0.14 | 14.55953
0.67 | 0.15 | 14.50958
0.67 | 0.16 | 14.45499
0.67 | 0.17 | 14.39481
0.67 | 0.18 | 14.33356
0.67 | 0.19 | 14.25567
0.67 | 0.2 | 14.19148
0.67 | 0.21 | 14.12554
0.67 | 0.22 | 14.04966
0.67 | 0.23 | 13.97576
0.67 | 0.24 | 13.90411
0.67 | 0.25 | 13.82918
0.67 | 0.26 | 13.7514
0.67 | 0.27 | 13.65775
0.67 | 0.28 | 13.56404
0.67 | 0.29 | 13.47097
0.67 | 0.3 | 13.37432
0.67 | 0.31 | 13.25327
0.67 | 0.32 | 13.14882
0.67 | 0.33 | 13.04856
0.67 | 0.34 | 12.95179
0.67 | 0.35 | 12.85856
0.67 | 0.36 | 12.77772
0.67 | 0.37 | 12.70066
0.67 | 0.38 | 12.62407
0.67 | 0.39 | 12.56838
0.67 | 0.4 | 12.51548
0.67 | 0.41 | 12.46281
0.67 | 0.42 | 12.41035
0.67 | 0.43 | 12.34873
0.67 | 0.44 | 12.27716
0.67 | 0.45 | 12.20193
0.67 | 0.46 | 12.12292
0.67 | 0.47 | 12.03463
0.67 | 0.48 | 11.94291
0.67 | 0.49 | 11.85637
0.67 | 0.5 | 11.76826
0.67 | 0.51 | 11.67482
0.67 | 0.52 | 11.58187
0.67 | 0.53 | 11.48966
0.67 | 0.54 | 11.39806
0.67 | 0.55 | 11.3072
0.67 | 0.56 | 11.21706
0.67 | 0.57 | 11.12764
0.67 | 0.58 | 11.03723
0.67 | 0.59 | 10.93459
0.67 | 0.6 | 10.83269
0.67 | 0.61 | 10.73207
0.67 | 0.62 | 10.64911
0.67 | 0.63 | 10.56769
0.67 | 0.64 | 10.4844
0.67 | 0.65 | 10.39605
0.67 | 0.66 | 10.31402
0.67 | 0.67 | 10.2339
0.67 | 0.68 | 10.1544
0.67 | 0.69 | 10.07553
0.67 | 0.7 | 9.9976
0.67 | 0.71 | 9.92024
0.67 | 0.72 | 9.84105
0.67 | 0.73 | 9.75096
0.67 | 0.74 | 9.66042
0.67 | 0.75 | 9.5763
0.67 | 0.76 | 9.50556
0.67 | 0.77 | 9.44218
0.67 | 0.78 | 9.33332
0.67 | 0.79 | 9.21795
0.67 | 0.8 | 9.10273
0.67 | 0.81 | 8.98269
0.67 | 0.82 | 8.85899
0.67 | 0.83 | 8.72579
0.67 | 0.84 | 8.58885
0.67 | 0.85 | 8.4544
0.67 | 0.86 | 8.3219
0.67 | 0.87 | 8.17968
0.67 | 0.88 | 8.03771
0.67 | 0.89 | 7.89821
0.67 | 0.9 | 7.76096
0.67 | 0.91 | 7.62473
0.67 | 0.92 | 7.48884
0.67 | 0.93 | 7.3423
0.67 | 0.94 | 7.17521
0.67 | 0.95 | 7.01348
0.68 | 0.05 | 14.83883
0.68 | 0.06 | 14.82235
0.68 | 0.07 | 14.79805
0.68 | 0.08 | 14.77415
0.68 | 0.09 | 14.74636
0.68 | 0.1 | 14.69801
0.68 | 0.11 | 14.64224
0.68 | 0.12 | 14.58875
0.68 | 0.13 | 14.54156
0.68 | 0.14 | 14.49373
0.68 | 0.15 | 14.44606
0.68 | 0.16 | 14.39259
0.68 | 0.17 | 14.33234
0.68 | 0.18 | 14.27135
0.68 | 0.19 | 14.21194
0.68 | 0.2 | 14.14797
0.68 | 0.21 | 14.07761
0.68 | 0.22 | 14.00198
0.68 | 0.23 | 13.92821
0.68 | 0.24 | 13.85411
0.68 | 0.25 | 13.78008
0.68 | 0.26 | 13.70515
0.68 | 0.27 | 13.62752
0.68 | 0.28 | 13.53254
0.68 | 0.29 | 13.43614
0.68 | 0.3 | 13.32594
0.68 | 0.31 | 13.20314
0.68 | 0.32 | 13.1032
0.68 | 0.33 | 12.99771
0.68 | 0.34 | 12.89916
0.68 | 0.35 | 12.81024
0.68 | 0.36 | 12.72817
0.68 | 0.37 | 12.65302
0.68 | 0.38 | 12.58398
0.68 | 0.39 | 12.53097
0.68 | 0.4 | 12.47819
0.68 | 0.41 | 12.42563
0.68 | 0.42 | 12.36859
0.68 | 0.43 | 12.29966
0.68 | 0.44 | 12.2293
0.68 | 0.45 | 12.15335
0.68 | 0.46 | 12.07235
0.68 | 0.47 | 11.98318
0.68 | 0.48 | 11.89379
0.68 | 0.49 | 11.80061
0.68 | 0.5 | 11.70962
0.68 | 0.51 | 11.61663
0.68 | 0.52 | 11.52414
0.68 | 0.53 | 11.43227
0.68 | 0.54 | 11.34114
0.68 | 0.55 | 11.25073
0.68 | 0.56 | 11.16107
0.68 | 0.57 | 11.07218
0.68 | 0.58 | 10.97829
0.68 | 0.59 | 10.87631
0.68 | 0.6 | 10.77495
0.68 | 0.61 | 10.68
0.68 | 0.62 | 10.59759
0.68 | 0.63 | 10.51578
0.68 | 0.64 | 10.43181
0.68 | 0.65 | 10.34224
0.68 | 0.66 | 10.2577
0.68 | 0.67 | 10.17804
0.68 | 0.68 | 10.09901
0.68 | 0.69 | 10.0206
0.68 | 0.7 | 9.94348
0.68 | 0.71 | 9.86654
0.68 | 0.72 | 9.79087
0.68 | 0.73 | 9.70187
0.68 | 0.74 | 9.61783
0.68 | 0.75 | 9.53808
0.68 | 0.76 | 9.46719
0.68 | 0.77 | 9.39597
0.68 | 0.78 | 9.27804
0.68 | 0.79 | 9.16733
0.68 | 0.8 | 9.04943
0.68 | 0.81 | 8.92808
0.68 | 0.82 | 8.80313
0.68 | 0.83 | 8.6745
0.68 | 0.84 | 8.54336
0.68 | 0.85 | 8.40966
0.68 | 0.86 | 8.27786
0.68 | 0.87 | 8.13727
0.68 | 0.88 | 7.99603
0.68 | 0.89 | 7.85725
0.68 | 0.9 | 7.72088
0.68 | 0.91 | 7.58551
0.68 | 0.92 | 7.45032
0.68 | 0.93 | 7.30529
0.68 | 0.94 | 7.136
0.68 | 0.95 | 6.97124
0.69 | 0.05 | 14.75099
0.69 | 0.06 | 14.72545
0.69 | 0.07 | 14.70002
0.69 | 0.08 | 14.67613
0.69 | 0.09 | 14.64833
0.69 | 0.1 | 14.61577
0.69 | 0.11 | 14.56867
0.69 | 0.12 | 14.52217
0.69 | 0.13 | 14.47525
0.69 | 0.14 | 14.42824
0.69 | 0.15 | 14.38078
0.69 | 0.16 | 14.33026
0.69 | 0.17 | 14.27014
0.69 | 0.18 | 14.20942
0.69 | 0.19 | 14.15547
0.69 | 0.2 | 14.10314
0.69 | 0.21 | 14.02898
0.69 | 0.22 | 13.95447
0.69 | 0.23 | 13.88081
0.69 | 0.24 | 13.80565
0.69 | 0.25 | 13.72726
0.69 | 0.26 | 13.65033
0.69 | 0.27 | 13.57277
0.69 | 0.28 | 13.48917
0.69 | 0.29 | 13.39335
0.69 | 0.3 | 13.27426
0.69 | 0.31 | 13.1539
0.69 | 0.32 | 13.05516
0.69 | 0.33 | 12.94753
0.69 | 0.34 | 12.85633
0.69 | 0.35 | 12.76818
0.69 | 0.36 | 12.68064
0.69 | 0.37 | 12.59989
0.69 | 0.38 | 12.54389
0.69 | 0.39 | 12.49253
0.69 | 0.4 | 12.44046
0.69 | 0.41 | 12.38598
0.69 | 0.42 | 12.31943
0.69 | 0.43 | 12.24954
0.69 | 0.44 | 12.1776
0.69 | 0.45 | 12.09821
0.69 | 0.46 | 12.01429
0.69 | 0.47 | 11.93093
0.69 | 0.48 | 11.83848
0.69 | 0.49 | 11.74539
0.69 | 0.5 | 11.65044
0.69 | 0.51 | 11.55832
0.69 | 0.52 | 11.46581
0.69 | 0.53 | 11.37403
0.69 | 0.54 | 11.28299
0.69 | 0.55 | 11.19267
0.69 | 0.56 | 11.10302
0.69 | 0.57 | 11.01408
0.69 | 0.58 | 10.91621
0.69 | 0.59 | 10.8144
0.69 | 0.6 | 10.71312
0.69 | 0.61 | 10.62438
0.69 | 0.62 | 10.54164
0.69 | 0.63 | 10.45878
0.69 | 0.64 | 10.37131
0.69 | 0.65 | 10.28284
0.69 | 0.66 | 10.19586
0.69 | 0.67 | 10.11634
0.69 | 0.68 | 10.03745
0.69 | 0.69 | 9.95989
0.69 | 0.7 | 9.88249
0.69 | 0.71 | 9.80622
0.69 | 0.72 | 9.73385
0.69 | 0.73 | 9.65822
0.69 | 0.74 | 9.57771
0.69 | 0.75 | 9.49787
0.69 | 0.76 | 9.41974
0.69 | 0.77 | 9.34361
0.69 | 0.78 | 9.2309
0.69 | 0.79 | 9.10984
0.69 | 0.8 | 8.98391
0.69 | 0.81 | 8.85931
0.69 | 0.82 | 8.72959
0.69 | 0.83 | 8.60161
0.69 | 0.84 | 8.47527
0.69 | 0.85 | 8.34427
0.69 | 0.86 | 8.21508
0.69 | 0.87 | 8.07841
0.69 | 0.88 | 7.9398
0.69 | 0.89 | 7.80207
0.69 | 0.9 | 7.66629
0.69 | 0.91 | 7.53181
0.69 | 0.92 | 7.39649
0.69 | 0.93 | 7.24726
0.69 | 0.94 | 7.07835
0.69 | 0.95 | 6.91608
0.7 | 0.05 | 14.65292
0.7 | 0.06 | 14.62527
0.7 | 0.07 | 14.59818
0.7 | 0.08 | 14.57371
0.7 | 0.09 | 14.5452
0.7 | 0.1 | 14.51789
0.7 | 0.11 | 14.49002
0.7 | 0.12 | 14.44725
0.7 | 0.13 | 14.40055
0.7 | 0.14 | 14.3533
0.7 | 0.15 | 14.30571
0.7 | 0.16 | 14.25669
0.7 | 0.17 | 14.19651
0.7 | 0.18 | 14.13537
0.7 | 0.19 | 14.08333
0.7 | 0.2 | 14.02853
0.7 | 0.21 | 13.96243
0.7 | 0.22 | 13.88496
0.7 | 0.23 | 13.80725
0.7 | 0.24 | 13.72808
0.7 | 0.25 | 13.64936
0.7 | 0.26 | 13.57109
0.7 | 0.27 | 13.49311
0.7 | 0.28 | 13.41602
0.7 | 0.29 | 13.32819
0.7 | 0.3 | 13.20326
0.7 | 0.31 | 13.08407
0.7 | 0.32 | 12.9893
0.7 | 0.33 | 12.88429
0.7 | 0.34 | 12.79318
0.7 | 0.35 | 12.70483
0.7 | 0.36 | 12.6171
0.7 | 0.37 | 12.54035
0.7 | 0.38 | 12.48573
0.7 | 0.39 | 12.43416
0.7 | 0.4 | 12.38061
0.7 | 0.41 | 12.31754
0.7 | 0.42 | 12.24943
0.7 | 0.43 | 12.17351
0.7 | 0.44 | 12.09413
0.7 | 0.45 | 12.01526
0.7 | 0.46 | 11.93303
0.7 | 0.47 | 11.84589
0.7 | 0.48 | 11.75751
0.7 | 0.49 | 11.66395
0.7 | 0.5 | 11.56727
0.7 | 0.51 | 11.47268
0.7 | 0.52 | 11.38273
0.7 | 0.53 | 11.29161
0.7 | 0.54 | 11.20123
0.7 | 0.55 | 11.11156
0.7 | 0.56 | 11.02262
0.7 | 0.57 | 10.93439
0.7 | 0.58 | 10.83325
0.7 | 0.59 | 10.73224
0.7 | 0.6 | 10.63621
0.7 | 0.61 | 10.55309
0.7 | 0.62 | 10.47057
0.7 | 0.63 | 10.38533
0.7 | 0.64 | 10.29711
0.7 | 0.65 | 10.2094
0.7 | 0.66 | 10.12216
0.7 | 0.67 | 10.0428
0.7 | 0.68 | 9.96494
0.7 | 0.69 | 9.8877
0.7 | 0.7 | 9.81126
0.7 | 0.71 | 9.74365
0.7 | 0.72 | 9.68041
0.7 | 0.73 | 9.60613
0.7 | 0.74 | 9.52496
0.7 | 0.75 | 9.44447
0.7 | 0.76 | 9.36349
0.7 | 0.77 | 9.28212
0.7 | 0.78 | 9.17421
0.7 | 0.79 | 9.05112
0.7 | 0.8 | 8.92064
0.7 | 0.81 | 8.78296
0.7 | 0.82 | 8.65111
0.7 | 0.83 | 8.52125
0.7 | 0.84 | 8.39551
0.7 | 0.85 | 8.26958
0.7 | 0.86 | 8.14147
0.7 | 0.87 | 8.00735
0.7 | 0.88 | 7.86996
0.7 | 0.89 | 7.73491
0.7 | 0.9 | 7.60219
0.7 | 0.91 | 7.47095
0.7 | 0.92 | 7.33445
0.7 | 0.93 | 7.18435
0.7 | 0.94 | 7.02026
0.7 | 0.95 | 6.85933
0.71 | 0.05 | 14.51878
0.71 | 0.06 | 14.49138
0.71 | 0.07 | 14.46403
0.71 | 0.08 | 14.43924
0.71 | 0.09 | 14.41503
0.71 | 0.1 | 14.3926
0.71 | 0.11 | 14.37022
0.71 | 0.12 | 14.34073
0.71 | 0.13 | 14.29813
0.71 | 0.14 | 14.252
0.71 | 0.15 | 14.20463
0.71 | 0.16 | 14.1563
0.71 | 0.17 | 14.09714
0.71 | 0.18 | 14.02978
0.71 | 0.19 | 13.97186
0.71 | 0.2 | 13.91417
0.71 | 0.21 | 13.85672
0.71 | 0.22 | 13.78673
0.71 | 0.23 | 13.70857
0.71 | 0.24 | 13.63059
0.71 | 0.25 | 13.55243
0.71 | 0.26 | 13.47582
0.71 | 0.27 | 13.39991
0.71 | 0.28 | 13.32454
0.71 | 0.29 | 13.23763
0.71 | 0.3 | 13.11582
0.71 | 0.31 | 13.00569
0.71 | 0.32 | 12.90959
0.71 | 0.33 | 12.8096
0.71 | 0.34 | 12.71812
0.71 | 0.35 | 12.63032
0.71 | 0.36 | 12.54312
0.71 | 0.37 | 12.48195
0.71 | 0.38 | 12.42458
0.71 | 0.39 | 12.36813
0.71 | 0.4 | 12.307
0.71 | 0.41 | 12.23789
0.71 | 0.42 | 12.16026
0.71 | 0.43 | 12.08277
0.71 | 0.44 | 12.00575
0.71 | 0.45 | 11.92861
0.71 | 0.46 | 11.84651
0.71 | 0.47 | 11.75894
0.71 | 0.48 | 11.67195
0.71 | 0.49 | 11.58102
0.71 | 0.5 | 11.4848
0.71 | 0.51 | 11.38909
0.71 | 0.52 | 11.29693
0.71 | 0.53 | 11.20956
0.71 | 0.54 | 11.12006
0.71 | 0.55 | 11.03105
0.71 | 0.56 | 10.94275
0.71 | 0.57 | 10.85201
0.71 | 0.58 | 10.75061
0.71 | 0.59 | 10.64899
0.71 | 0.6 | 10.56421
0.71 | 0.61 | 10.48166
0.71 | 0.62 | 10.39922
0.71 | 0.63 | 10.31116
0.71 | 0.64 | 10.22332
0.71 | 0.65 | 10.13624
0.71 | 0.66 | 10.0499
0.71 | 0.67 | 9.97076
0.71 | 0.68 | 9.89345
0.71 | 0.69 | 9.81586
0.71 | 0.7 | 9.75143
0.71 | 0.71 | 9.68748
0.71 | 0.72 | 9.62271
0.71 | 0.73 | 9.55199
0.71 | 0.74 | 9.47134
0.71 | 0.75 | 9.39247
0.71 | 0.76 | 9.30924
0.71 | 0.77 | 9.22423
0.71 | 0.78 | 9.11583
0.71 | 0.79 | 8.99277
0.71 | 0.8 | 8.85669
0.71 | 0.81 | 8.71716
0.71 | 0.82 | 8.57982
0.71 | 0.83 | 8.4488
0.71 | 0.84 | 8.32191
0.71 | 0.85 | 8.1973
0.71 | 0.86 | 8.06842
0.71 | 0.87 | 7.93683
0.71 | 0.88 | 7.80064
0.71 | 0.89 | 7.66679
0.71 | 0.9 | 7.53524
0.71 | 0.91 | 7.40085
0.71 | 0.92 | 7.26677
0.71 | 0.93 | 7.11635
0.71 | 0.94 | 6.95451
0.71 | 0.95 | 6.79634
0.72 | 0.05 | 14.38803
0.72 | 0.06 | 14.36024
0.72 | 0.07 | 14.3325
0.72 | 0.08 | 14.31112
0.72 | 0.09 | 14.2906
0.72 | 0.1 | 14.26836
0.72 | 0.11 | 14.24615
0.72 | 0.12 | 14.22398
0.72 | 0.13 | 14.19213
0.72 | 0.14 | 14.14552
0.72 | 0.15 | 14.09596
0.72 | 0.16 | 14.04624
0.72 | 0.17 | 13.97905
0.72 | 0.18 | 13.91464
0.72 | 0.19 | 13.85728
0.72 | 0.2 | 13.80006
0.72 | 0.21 | 13.74224
0.72 | 0.22 | 13.68375
0.72 | 0.23 | 13.61257
0.72 | 0.24 | 13.53831
0.72 | 0.25 | 13.4636
0.72 | 0.26 | 13.38873
0.72 | 0.27 | 13.3132
0.72 | 0.28 | 13.23585
0.72 | 0.29 | 13.13257
0.72 | 0.3 | 13.02642
0.72 | 0.31 | 12.92745
0.72 | 0.32 | 12.83
0.72 | 0.33 | 12.73241
0.72 | 0.34 | 12.64152
0.72 | 0.35 | 12.55526
0.72 | 0.36 | 12.4812
0.72 | 0.37 | 12.42389
0.72 | 0.38 | 12.36445
0.72 | 0.39 | 12.29929
0.72 | 0.4 | 12.22252
0.72 | 0.41 | 12.14583
0.72 | 0.42 | 12.06858
0.72 | 0.43 | 11.99182
0.72 | 0.44 | 11.91541
0.72 | 0.45 | 11.83522
0.72 | 0.46 | 11.75471
0.72 | 0.47 | 11.67213
0.72 | 0.48 | 11.58562
0.72 | 0.49 | 11.49503
0.72 | 0.5 | 11.40288
0.72 | 0.51 | 11.30785
0.72 | 0.52 | 11.21361
0.72 | 0.53 | 11.12386
0.72 | 0.54 | 11.03825
0.72 | 0.55 | 10.95111
0.72 | 0.56 | 10.86345
0.72 | 0.57 | 10.7683
0.72 | 0.58 | 10.66652
0.72 | 0.59 | 10.57516
0.72 | 0.6 | 10.49271
0.72 | 0.61 | 10.41071
0.72 | 0.62 | 10.32489
0.72 | 0.63 | 10.23728
0.72 | 0.64 | 10.15007
0.72 | 0.65 | 10.06344
0.72 | 0.66 | 9.97625
0.72 | 0.67 | 9.89509
0.72 | 0.68 | 9.82438
0.72 | 0.69 | 9.7595
0.72 | 0.7 | 9.69506
0.72 | 0.71 | 9.63059
0.72 | 0.72 | 9.56519
0.72 | 0.73 | 9.49815
0.72 | 0.74 | 9.41935
0.72 | 0.75 | 9.33817
0.72 | 0.76 | 9.25281
0.72 | 0.77 | 9.16823
0.72 | 0.78 | 9.05962
0.72 | 0.79 | 8.93139
0.72 | 0.8 | 8.7913
0.72 | 0.81 | 8.65279
0.72 | 0.82 | 8.51647
0.72 | 0.83 | 8.38229
0.72 | 0.84 | 8.25148
0.72 | 0.85 | 8.12784
0.72 | 0.86 | 8.00341
0.72 | 0.87 | 7.87128
0.72 | 0.88 | 7.73313
0.72 | 0.89 | 7.59927
0.72 | 0.9 | 7.46479
0.72 | 0.91 | 7.33141
0.72 | 0.92 | 7.20033
0.72 | 0.93 | 7.04952
0.72 | 0.94 | 6.8892
0.72 | 0.95 | 6.7322
0.73 | 0.05 | 14.26681
0.73 | 0.06 | 14.23806
0.73 | 0.07 | 14.21506
0.73 | 0.08 | 14.195
0.73 | 0.09 | 14.17305
0.73 | 0.1 | 14.1476
0.73 | 0.11 | 14.12178
0.73 | 0.12 | 14.096
0.73 | 0.13 | 14.06848
0.73 | 0.14 | 14.03174
0.73 | 0.15 | 13.98173
0.73 | 0.16 | 13.92379
0.73 | 0.17 | 13.86021
0.73 | 0.18 | 13.80413
0.73 | 0.19 | 13.74884
0.73 | 0.2 | 13.69263
0.73 | 0.21 | 13.63544
0.73 | 0.22 | 13.57849
0.73 | 0.23 | 13.52249
0.73 | 0.24 | 13.44961
0.73 | 0.25 | 13.37623
0.73 | 0.26 | 13.30221
0.73 | 0.27 | 13.22552
0.73 | 0.28 | 13.14368
0.73 | 0.29 | 13.03389
0.73 | 0.3 | 12.9277
0.73 | 0.31 | 12.84278
0.73 | 0.32 | 12.75325
0.73 | 0.33 | 12.65341
0.73 | 0.34 | 12.56394
0.73 | 0.35 | 12.47849
0.73 | 0.36 | 12.4206
0.73 | 0.37 | 12.35963
0.73 | 0.38 | 12.29331
0.73 | 0.39 | 12.2168
0.73 | 0.4 | 12.13595
0.73 | 0.41 | 12.05526
0.73 | 0.42 | 11.97738
0.73 | 0.43 | 11.90111
0.73 | 0.44 | 11.82109
0.73 | 0.45 | 11.74067
0.73 | 0.46 | 11.6608
0.73 | 0.47 | 11.58148
0.73 | 0.48 | 11.49553
0.73 | 0.49 | 11.40698
0.73 | 0.5 | 11.31862
0.73 | 0.51 | 11.22719
0.73 | 0.52 | 11.13363
0.73 | 0.53 | 11.04084
0.73 | 0.54 | 10.95332
0.73 | 0.55 | 10.86843
0.73 | 0.56 | 10.78207
0.73 | 0.57 | 10.68407
0.73 | 0.58 | 10.58587
0.73 | 0.59 | 10.50351
0.73 | 0.6 | 10.42169
0.73 | 0.61 | 10.33831
0.73 | 0.62 | 10.24981
0.73 | 0.63 | 10.1615
0.73 | 0.64 | 10.07353
0.73 | 0.65 | 9.98625
0.73 | 0.66 | 9.90005
0.73 | 0.67 | 9.83007
0.73 | 0.68 | 9.76686
0.73 | 0.69 | 9.70346
0.73 | 0.7 | 9.63939
0.73 | 0.71 | 9.57386
0.73 | 0.72 | 9.50747
0.73 | 0.73 | 9.44435
0.73 | 0.74 | 9.36711
0.73 | 0.75 | 9.28148
0.73 | 0.76 | 9.19663
0.73 | 0.77 | 9.11256
0.73 | 0.78 | 9.00432
0.73 | 0.79 | 8.86847
0.73 | 0.8 | 8.72638
0.73 | 0.81 | 8.5889
0.73 | 0.82 | 8.45358
0.73 | 0.83 | 8.3204
0.73 | 0.84 | 8.18976
0.73 | 0.85 | 8.06097
0.73 | 0.86 | 7.93802
0.73 | 0.87 | 7.80997
0.73 | 0.88 | 7.67195
0.73 | 0.89 | 7.53331
0.73 | 0.9 | 7.39718
0.73 | 0.91 | 7.26384
0.73 | 0.92 | 7.136
0.73 | 0.93 | 6.98265
0.73 | 0.94 | 6.82334
0.73 | 0.95 | 6.66766
0.74 | 0.05 | 14.15636
0.74 | 0.06 | 14.13038
0.74 | 0.07 | 14.10576
0.74 | 0.08 | 14.08275
0.74 | 0.09 | 14.05672
0.74 | 0.1 | 14.03072
0.74 | 0.11 | 14.00511
0.74 | 0.12 | 13.97951
0.74 | 0.13 | 13.95168
0.74 | 0.14 | 13.91044
0.74 | 0.15 | 13.86532
0.74 | 0.16 | 13.80792
0.74 | 0.17 | 13.75106
0.74 | 0.18 | 13.69799
0.74 | 0.19 | 13.64259
0.74 | 0.2 | 13.58645
0.74 | 0.21 | 13.5305
0.74 | 0.22 | 13.47405
0.74 | 0.23 | 13.41835
0.74 | 0.24 | 13.36149
0.74 | 0.25 | 13.28859
0.74 | 0.26 | 13.21491
0.74 | 0.27 | 13.13286
0.74 | 0.28 | 13.0437
0.74 | 0.29 | 12.93745
0.74 | 0.3 | 12.83272
0.74 | 0.31 | 12.74814
0.74 | 0.32 | 12.6708
0.74 | 0.33 | 12.57424
0.74 | 0.34 | 12.47954
0.74 | 0.35 | 12.4095
0.74 | 0.36 | 12.34844
0.74 | 0.37 | 12.28265
0.74 | 0.38 | 12.21055
0.74 | 0.39 | 12.13168
0.74 | 0.4 | 12.04969
0.74 | 0.41 | 11.96832
0.74 | 0.42 | 11.88875
0.74 | 0.43 | 11.80674
0.74 | 0.44 | 11.72666
0.74 | 0.45 | 11.64688
0.74 | 0.46 | 11.56765
0.74 | 0.47 | 11.48896
0.74 | 0.48 | 11.40491
0.74 | 0.49 | 11.31687
0.74 | 0.5 | 11.22946
0.74 | 0.51 | 11.14272
0.74 | 0.52 | 11.05355
0.74 | 0.53 | 10.9609
0.74 | 0.54 | 10.86832
0.74 | 0.55 | 10.78221
0.74 | 0.56 | 10.69842
0.74 | 0.57 | 10.59897
0.74 | 0.58 | 10.51359
0.74 | 0.59 | 10.43052
0.74 | 0.6 | 10.34807
0.74 | 0.61 | 10.25936
0.74 | 0.62 | 10.17098
0.74 | 0.63 | 10.08335
0.74 | 0.64 | 9.99626
0.74 | 0.65 | 9.9153
0.74 | 0.66 | 9.84266
0.74 | 0.67 | 9.77204
0.74 | 0.68 | 9.70916
0.74 | 0.69 | 9.64618
0.74 | 0.7 | 9.58139
0.74 | 0.71 | 9.51633
0.74 | 0.72 | 9.45355
0.74 | 0.73 | 9.39118
0.74 | 0.74 | 9.31065
0.74 | 0.75 | 9.22532
0.74 | 0.76 | 9.14079
0.74 | 0.77 | 9.05419
0.74 | 0.78 | 8.94476
0.74 | 0.79 | 8.80766
0.74 | 0.8 | 8.66553
0.74 | 0.81 | 8.52568
0.74 | 0.82 | 8.39116
0.74 | 0.83 | 8.25899
0.74 | 0.84 | 8.12947
0.74 | 0.85 | 8.00161
0.74 | 0.86 | 7.87562
0.74 | 0.87 | 7.74654
0.74 | 0.88 | 7.60656
0.74 | 0.89 | 7.4688
0.74 | 0.9 | 7.3347
0.74 | 0.91 | 7.20169
0.74 | 0.92 | 7.06406
0.74 | 0.93 | 6.90931
0.74 | 0.94 | 6.74954
0.74 | 0.95 | 6.594
0.75 | 0.05 | 14.0439
0.75 | 0.06 | 14.01892
0.75 | 0.07 | 13.99398
0.75 | 0.08 | 13.96909
0.75 | 0.09 | 13.94114
0.75 | 0.1 | 13.91481
0.75 | 0.11 | 13.8874
0.75 | 0.12 | 13.85419
0.75 | 0.13 | 13.8202
0.75 | 0.14 | 13.78495
0.75 | 0.15 | 13.74017
0.75 | 0.16 | 13.69559
0.75 | 0.17 | 13.64524
0.75 | 0.18 | 13.59096
0.75 | 0.19 | 13.53641
0.75 | 0.2 | 13.48098
0.75 | 0.21 | 13.42493
0.75 | 0.22 | 13.36929
0.75 | 0.23 | 13.31443
0.75 | 0.24 | 13.2603
0.75 | 0.25 | 13.20063
0.75 | 0.26 | 13.1209
0.75 | 0.27 | 13.04039
0.75 | 0.28 | 12.94743
0.75 | 0.29 | 12.84262
0.75 | 0.3 | 12.73691
0.75 | 0.31 | 12.65122
0.75 | 0.32 | 12.56895
0.75 | 0.33 | 12.48662
0.75 | 0.34 | 12.40216
0.75 | 0.35 | 12.33769
0.75 | 0.36 | 12.27156
0.75 | 0.37 | 12.20233
0.75 | 0.38 | 12.12425
0.75 | 0.39 | 12.04325
0.75 | 0.4 | 11.9628
0.75 | 0.41 | 11.88266
0.75 | 0.42 | 11.79851
0.75 | 0.43 | 11.71522
0.75 | 0.44 | 11.63298
0.75 | 0.45 | 11.55384
0.75 | 0.46 | 11.47524
0.75 | 0.47 | 11.39525
0.75 | 0.48 | 11.31272
0.75 | 0.49 | 11.22742
0.75 | 0.5 | 11.1407
0.75 | 0.51 | 11.05355
0.75 | 0.52 | 10.96707
0.75 | 0.53 | 10.87753
0.75 | 0.54 | 10.78712
0.75 | 0.55 | 10.69745
0.75 | 0.56 | 10.60787
0.75 | 0.57 | 10.51523
0.75 | 0.58 | 10.43439
0.75 | 0.59 | 10.35386
0.75 | 0.6 | 10.26886
0.75 | 0.61 | 10.18046
0.75 | 0.62 | 10.09275
0.75 | 0.63 | 10.0058
0.75 | 0.64 | 9.93064
0.75 | 0.65 | 9.85788
0.75 | 0.66 | 9.7858
0.75 | 0.67 | 9.71475
0.75 | 0.68 | 9.64949
0.75 | 0.69 | 9.58593
0.75 | 0.7 | 9.52438
0.75 | 0.71 | 9.46276
0.75 | 0.72 | 9.40032
0.75 | 0.73 | 9.33314
0.75 | 0.74 | 9.25471
0.75 | 0.75 | 9.16989
0.75 | 0.76 | 9.0817
0.75 | 0.77 | 8.99222
0.75 | 0.78 | 8.88568
0.75 | 0.79 | 8.74728
0.75 | 0.8 | 8.60611
0.75 | 0.81 | 8.46723
0.75 | 0.82 | 8.33058
0.75 | 0.83 | 8.19697
0.75 | 0.84 | 8.06648
0.75 | 0.85 | 7.93783
0.75 | 0.86 | 7.80882
0.75 | 0.87 | 7.67827
0.75 | 0.88 | 7.53542
0.75 | 0.89 | 7.39834
0.75 | 0.9 | 7.26532
0.75 | 0.91 | 7.13339
0.75 | 0.92 | 6.98501
0.75 | 0.93 | 6.83436
0.75 | 0.94 | 6.67667
0.75 | 0.95 | 6.52041
0.76 | 0.05 | 13.93312
0.76 | 0.06 | 13.90833
0.76 | 0.07 | 13.88359
0.76 | 0.08 | 13.85889
0.76 | 0.09 | 13.82423
0.76 | 0.1 | 13.78976
0.76 | 0.11 | 13.75738
0.76 | 0.12 | 13.72363
0.76 | 0.13 | 13.68997
0.76 | 0.14 | 13.65638
0.76 | 0.15 | 13.61621
0.76 | 0.16 | 13.57374
0.76 | 0.17 | 13.5389
0.76 | 0.18 | 13.48455
0.76 | 0.19 | 13.43042
0.76 | 0.2 | 13.37643
0.76 | 0.21 | 13.32209
0.76 | 0.22 | 13.26659
0.76 | 0.23 | 13.21162
0.76 | 0.24 | 13.15754
0.76 | 0.25 | 13.09702
0.76 | 0.26 | 13.02677
0.76 | 0.27 | 12.9503
0.76 | 0.28 | 12.85092
0.76 | 0.29 | 12.742
0.76 | 0.3 | 12.63246
0.76 | 0.31 | 12.55031
0.76 | 0.32 | 12.4687
0.76 | 0.33 | 12.38701
0.76 | 0.34 | 12.33149
0.76 | 0.35 | 12.26803
0.76 | 0.36 | 12.19817
0.76 | 0.37 | 12.11762
0.76 | 0.38 | 12.0359
0.76 | 0.39 | 11.95547
0.76 | 0.4 | 11.8756
0.76 | 0.41 | 11.79149
0.76 | 0.42 | 11.70773
0.76 | 0.43 | 11.62577
0.76 | 0.44 | 11.54369
0.76 | 0.45 | 11.46189
0.76 | 0.46 | 11.38356
0.76 | 0.47 | 11.30212
0.76 | 0.48 | 11.21994
0.76 | 0.49 | 11.1374
0.76 | 0.5 | 11.05032
0.76 | 0.51 | 10.96387
0.76 | 0.52 | 10.87811
0.76 | 0.53 | 10.79151
0.76 | 0.54 | 10.70141
0.76 | 0.55 | 10.61114
0.76 | 0.56 | 10.5131
0.76 | 0.57 | 10.43203
0.76 | 0.58 | 10.35496
0.76 | 0.59 | 10.27339
0.76 | 0.6 | 10.18749
0.76 | 0.61 | 10.10193
0.76 | 0.62 | 10.02013
0.76 | 0.63 | 9.94631
0.76 | 0.64 | 9.8722
0.76 | 0.65 | 9.79916
0.76 | 0.66 | 9.72718
0.76 | 0.67 | 9.65666
0.76 | 0.68 | 9.59138
0.76 | 0.69 | 9.53014
0.76 | 0.7 | 9.46904
0.76 | 0.71 | 9.40833
0.76 | 0.72 | 9.34483
0.76 | 0.73 | 9.27402
0.76 | 0.74 | 9.19911
0.76 | 0.75 | 9.10954
0.76 | 0.76 | 9.01956
0.76 | 0.77 | 8.92871
0.76 | 0.78 | 8.82254
0.76 | 0.79 | 8.68158
0.76 | 0.8 | 8.5393
0.76 | 0.81 | 8.39942
0.76 | 0.82 | 8.26194
0.76 | 0.83 | 8.12709
0.76 | 0.84 | 7.99508
0.76 | 0.85 | 7.86604
0.76 | 0.86 | 7.73569
0.76 | 0.87 | 7.60965
0.76 | 0.88 | 7.47292
0.76 | 0.89 | 7.33311
0.76 | 0.9 | 7.19641
0.76 | 0.91 | 7.05739
0.76 | 0.92 | 6.90596
0.76 | 0.93 | 6.75729
0.76 | 0.94 | 6.60505
0.76 | 0.95 | 6.44872
0.77 | 0.05 | 13.8232
0.77 | 0.06 | 13.79557
0.77 | 0.07 | 13.7665
0.77 | 0.08 | 13.73749
0.77 | 0.09 | 13.70197
0.77 | 0.1 | 13.66459
0.77 | 0.11 | 13.62929
0.77 | 0.12 | 13.59431
0.77 | 0.13 | 13.56096
0.77 | 0.14 | 13.52769
0.77 | 0.15 | 13.49288
0.77 | 0.16 | 13.45467
0.77 | 0.17 | 13.42083
0.77 | 0.18 | 13.37875
0.77 | 0.19 | 13.32494
0.77 | 0.2 | 13.27134
0.77 | 0.21 | 13.21796
0.77 | 0.22 | 13.16479
0.77 | 0.23 | 13.10976
0.77 | 0.24 | 13.04957
0.77 | 0.25 | 12.98917
0.77 | 0.26 | 12.92589
0.77 | 0.27 | 12.85569
0.77 | 0.28 | 12.74725
0.77 | 0.29 | 12.63892
0.77 | 0.3 | 12.53195
0.77 | 0.31 | 12.45038
0.77 | 0.32 | 12.36943
0.77 | 0.33 | 12.29837
0.77 | 0.34 | 12.24603
0.77 | 0.35 | 12.19433
0.77 | 0.36 | 12.11927
0.77 | 0.37 | 12.03604
0.77 | 0.38 | 11.95236
0.77 | 0.39 | 11.86926
0.77 | 0.4 | 11.78411
0.77 | 0.41 | 11.70041
0.77 | 0.42 | 11.6173
0.77 | 0.43 | 11.53541
0.77 | 0.44 | 11.45555
0.77 | 0.45 | 11.37469
0.77 | 0.46 | 11.2925
0.77 | 0.47 | 11.20814
0.77 | 0.48 | 11.12569
0.77 | 0.49 | 11.04383
0.77 | 0.5 | 10.95983
0.77 | 0.51 | 10.87244
0.77 | 0.52 | 10.78574
0.77 | 0.53 | 10.69974
0.77 | 0.54 | 10.61442
0.77 | 0.55 | 10.52523
0.77 | 0.56 | 10.42987
0.77 | 0.57 | 10.34617
0.77 | 0.58 | 10.26933
0.77 | 0.59 | 10.18762
0.77 | 0.6 | 10.10526
0.77 | 0.61 | 10.03069
0.77 | 0.62 | 9.95852
0.77 | 0.63 | 9.88612
0.77 | 0.64 | 9.81269
0.77 | 0.65 | 9.74046
0.77 | 0.66 | 9.66892
0.77 | 0.67 | 9.60174
0.77 | 0.68 | 9.53571
0.77 | 0.69 | 9.47477
0.77 | 0.7 | 9.41283
0.77 | 0.71 | 9.35022
0.77 | 0.72 | 9.27922
0.77 | 0.73 | 9.20763
0.77 | 0.74 | 9.12817
0.77 | 0.75 | 9.03622
0.77 | 0.76 | 8.9452
0.77 | 0.77 | 8.8551
0.77 | 0.78 | 8.75059
0.77 | 0.79 | 8.60998
0.77 | 0.8 | 8.46888
0.77 | 0.81 | 8.33005
0.77 | 0.82 | 8.19333
0.77 | 0.83 | 8.05883
0.77 | 0.84 | 7.92645
0.77 | 0.85 | 7.79393
0.77 | 0.86 | 7.66734
0.77 | 0.87 | 7.54276
0.77 | 0.88 | 7.40814
0.77 | 0.89 | 7.27229
0.77 | 0.9 | 7.13483
0.77 | 0.91 | 6.97876
0.77 | 0.92 | 6.82781
0.77 | 0.93 | 6.68109
0.77 | 0.94 | 6.53268
0.77 | 0.95 | 6.37755
0.78 | 0.05 | 13.70196
0.78 | 0.06 | 13.67263
0.78 | 0.07 | 13.64336
0.78 | 0.08 | 13.61379
0.78 | 0.09 | 13.57612
0.78 | 0.1 | 13.53638
0.78 | 0.11 | 13.50017
0.78 | 0.12 | 13.4648
0.78 | 0.13 | 13.42951
0.78 | 0.14 | 13.39368
0.78 | 0.15 | 13.36198
0.78 | 0.16 | 13.33568
0.78 | 0.17 | 13.30283
0.78 | 0.18 | 13.26258
0.78 | 0.19 | 13.22025
0.78 | 0.2 | 13.16708
0.78 | 0.21 | 13.11325
0.78 | 0.22 | 13.05846
0.78 | 0.23 | 12.99661
0.78 | 0.24 | 12.93453
0.78 | 0.25 | 12.87212
0.78 | 0.26 | 12.81479
0.78 | 0.27 | 12.74864
0.78 | 0.28 | 12.64566
0.78 | 0.29 | 12.53656
0.78 | 0.3 | 12.43392
0.78 | 0.31 | 12.35297
0.78 | 0.32 | 12.26836
0.78 | 0.33 | 12.21387
0.78 | 0.34 | 12.16257
0.78 | 0.35 | 12.10294
0.78 | 0.36 | 12.03529
0.78 | 0.37 | 11.95481
0.78 | 0.38 | 11.87163
0.78 | 0.39 | 11.78563
0.78 | 0.4 | 11.70029
0.78 | 0.41 | 11.61557
0.78 | 0.42 | 11.53146
0.78 | 0.43 | 11.44796
0.78 | 0.44 | 11.36615
0.78 | 0.45 | 11.28653
0.78 | 0.46 | 11.20308
0.78 | 0.47 | 11.11603
0.78 | 0.48 | 11.03019
0.78 | 0.49 | 10.94746
0.78 | 0.5 | 10.86534
0.78 | 0.51 | 10.77997
0.78 | 0.52 | 10.69401
0.78 | 0.53 | 10.60873
0.78 | 0.54 | 10.52414
0.78 | 0.55 | 10.43794
0.78 | 0.56 | 10.35095
0.78 | 0.57 | 10.26726
0.78 | 0.58 | 10.17938
0.78 | 0.59 | 10.09852
0.78 | 0.6 | 10.0309
0.78 | 0.61 | 9.96256
0.78 | 0.62 | 9.89262
0.78 | 0.63 | 9.823
0.78 | 0.64 | 9.75092
0.78 | 0.65 | 9.67772
0.78 | 0.66 | 9.60844
0.78 | 0.67 | 9.5397
0.78 | 0.68 | 9.47075
0.78 | 0.69 | 9.40721
0.78 | 0.7 | 9.34484
0.78 | 0.71 | 9.276
0.78 | 0.72 | 9.20283
0.78 | 0.73 | 9.12734
0.78 | 0.74 | 9.05149
0.78 | 0.75 | 8.96172
0.78 | 0.76 | 8.87145
0.78 | 0.77 | 8.78124
0.78 | 0.78 | 8.67923
0.78 | 0.79 | 8.53897
0.78 | 0.8 | 8.39861
0.78 | 0.81 | 8.2602
0.78 | 0.82 | 8.12407
0.78 | 0.83 | 7.99116
0.78 | 0.84 | 7.85905
0.78 | 0.85 | 7.7284
0.78 | 0.86 | 7.59981
0.78 | 0.87 | 7.47611
0.78 | 0.88 | 7.3432
0.78 | 0.89 | 7.21197
0.78 | 0.9 | 7.06125
0.78 | 0.91 | 6.90579
0.78 | 0.92 | 6.75365
0.78 | 0.93 | 6.60521
0.78 | 0.94 | 6.4581
0.78 | 0.95 | 6.30523
0.79 | 0.05 | 13.57336
0.79 | 0.06 | 13.54277
0.79 | 0.07 | 13.51203
0.79 | 0.08 | 13.48135
0.79 | 0.09 | 13.44331
0.79 | 0.1 | 13.40254
0.79 | 0.11 | 13.3652
0.79 | 0.12 | 13.33007
0.79 | 0.13 | 13.29315
0.79 | 0.14 | 13.25963
0.79 | 0.15 | 13.23484
0.79 | 0.16 | 13.21083
0.79 | 0.17 | 13.17781
0.79 | 0.18 | 13.1375
0.79 | 0.19 | 13.09736
0.79 | 0.2 | 13.05408
0.79 | 0.21 | 12.9995
0.79 | 0.22 | 12.93791
0.79 | 0.23 | 12.87695
0.79 | 0.24 | 12.81763
0.79 | 0.25 | 12.75707
0.79 | 0.26 | 12.70541
0.79 | 0.27 | 12.62987
0.79 | 0.28 | 12.54396
0.79 | 0.29 | 12.43469
0.79 | 0.3 | 12.33666
0.79 | 0.31 | 12.2512
0.79 | 0.32 | 12.18498
0.79 | 0.33 | 12.13099
0.79 | 0.34 | 12.07749
0.79 | 0.35 | 12.01044
0.79 | 0.36 | 11.94112
0.79 | 0.37 | 11.87195
0.79 | 0.38 | 11.78859
0.79 | 0.39 | 11.70272
0.79 | 0.4 | 11.61779
0.79 | 0.41 | 11.53367
0.79 | 0.42 | 11.45016
0.79 | 0.43 | 11.36618
0.79 | 0.44 | 11.28212
0.79 | 0.45 | 11.19951
0.79 | 0.46 | 11.1137
0.79 | 0.47 | 11.02556
0.79 | 0.48 | 10.93743
0.79 | 0.49 | 10.85114
0.79 | 0.5 | 10.76975
0.79 | 0.51 | 10.68828
0.79 | 0.52 | 10.60305
0.79 | 0.53 | 10.51879
0.79 | 0.54 | 10.43559
0.79 | 0.55 | 10.35485
0.79 | 0.56 | 10.27229
0.79 | 0.57 | 10.18317
0.79 | 0.58 | 10.09516
0.79 | 0.59 | 10.01999
0.79 | 0.6 | 9.95062
0.79 | 0.61 | 9.88166
0.79 | 0.62 | 9.81185
0.79 | 0.63 | 9.7415
0.79 | 0.64 | 9.67349
0.79 | 0.65 | 9.60806
0.79 | 0.66 | 9.54171
0.79 | 0.67 | 9.47277
0.79 | 0.68 | 9.40402
0.79 | 0.69 | 9.33926
0.79 | 0.7 | 9.27277
0.79 | 0.71 | 9.19712
0.79 | 0.72 | 9.12168
0.79 | 0.73 | 9.04685
0.79 | 0.74 | 8.97264
0.79 | 0.75 | 8.88784
0.79 | 0.76 | 8.79831
0.79 | 0.77 | 8.70716
0.79 | 0.78 | 8.60771
0.79 | 0.79 | 8.46715
0.79 | 0.8 | 8.32762
0.79 | 0.81 | 8.19038
0.79 | 0.82 | 8.05809
0.79 | 0.83 | 7.92529
0.79 | 0.84 | 7.7931
0.79 | 0.85 | 7.66345
0.79 | 0.86 | 7.53594
0.79 | 0.87 | 7.41055
0.79 | 0.88 | 7.27883
0.79 | 0.89 | 7.14116
0.79 | 0.9 | 6.98753
0.79 | 0.91 | 6.83358
0.79 | 0.92 | 6.68303
0.79 | 0.93 | 6.53353
0.79 | 0.94 | 6.38438
0.79 | 0.95 | 6.23061
0.8 | 0.05 | 13.43642
0.8 | 0.06 | 13.40591
0.8 | 0.07 | 13.37548
0.8 | 0.08 | 13.34511
0.8 | 0.09 | 13.30736
0.8 | 0.1 | 13.26702
0.8 | 0.11 | 13.22821
0.8 | 0.12 | 13.19087
0.8 | 0.13 | 13.1612
0.8 | 0.14 | 13.13659
0.8 | 0.15 | 13.11204
0.8 | 0.16 | 13.08834
0.8 | 0.17 | 13.05135
0.8 | 0.18 | 13.01061
0.8 | 0.19 | 12.97081
0.8 | 0.2 | 12.93054
0.8 | 0.21 | 12.87973
0.8 | 0.22 | 12.81913
0.8 | 0.23 | 12.7595
0.8 | 0.24 | 12.6999
0.8 | 0.25 | 12.64649
0.8 | 0.26 | 12.59686
0.8 | 0.27 | 12.51212
0.8 | 0.28 | 12.42665
0.8 | 0.29 | 12.33365
0.8 | 0.3 | 12.23485
0.8 | 0.31 | 12.15553
0.8 | 0.32 | 12.10218
0.8 | 0.33 | 12.04867
0.8 | 0.34 | 11.9858
0.8 | 0.35 | 11.91682
0.8 | 0.36 | 11.84776
0.8 | 0.37 | 11.77706
0.8 | 0.38 | 11.70462
0.8 | 0.39 | 11.62226
0.8 | 0.4 | 11.53764
0.8 | 0.41 | 11.45286
0.8 | 0.42 | 11.36658
0.8 | 0.43 | 11.28096
0.8 | 0.44 | 11.19604
0.8 | 0.45 | 11.10986
0.8 | 0.46 | 11.02357
0.8 | 0.47 | 10.93812
0.8 | 0.48 | 10.85222
0.8 | 0.49 | 10.76547
0.8 | 0.5 | 10.67942
0.8 | 0.51 | 10.5963
0.8 | 0.52 | 10.51229
0.8 | 0.53 | 10.42706
0.8 | 0.54 | 10.34417
0.8 | 0.55 | 10.26353
0.8 | 0.56 | 10.17607
0.8 | 0.57 | 10.09216
0.8 | 0.58 | 10.01445
0.8 | 0.59 | 9.93734
0.8 | 0.6 | 9.8643
0.8 | 0.61 | 9.79601
0.8 | 0.62 | 9.72805
0.8 | 0.63 | 9.66413
0.8 | 0.64 | 9.59876
0.8 | 0.65 | 9.53373
0.8 | 0.66 | 9.46806
0.8 | 0.67 | 9.40339
0.8 | 0.68 | 9.33754
0.8 | 0.69 | 9.26744
0.8 | 0.7 | 9.19142
0.8 | 0.71 | 9.11602
0.8 | 0.72 | 9.04124
0.8 | 0.73 | 8.96708
0.8 | 0.74 | 8.89352
0.8 | 0.75 | 8.81305
0.8 | 0.76 | 8.72333
0.8 | 0.77 | 8.63212
0.8 | 0.78 | 8.53587
0.8 | 0.79 | 8.39558
0.8 | 0.8 | 8.25877
0.8 | 0.81 | 8.12585
0.8 | 0.82 | 7.993
0.8 | 0.83 | 7.8595
0.8 | 0.84 | 7.72818
0.8 | 0.85 | 7.59932
0.8 | 0.86 | 7.47261
0.8 | 0.87 | 7.34827
0.8 | 0.88 | 7.21202
0.8 | 0.89 | 7.06344
0.8 | 0.9 | 6.91379
0.8 | 0.91 | 6.76213
0.8 | 0.92 | 6.61232
0.8 | 0.93 | 6.46332
0.8 | 0.94 | 6.31341
0.8 | 0.95 | 6.1594
0.81 | 0.05 | 13.28245
0.81 | 0.06 | 13.25731
0.81 | 0.07 | 13.23222
0.81 | 0.08 | 13.20718
0.81 | 0.09 | 13.1728
0.81 | 0.1 | 13.13201
0.81 | 0.11 | 13.09011
0.81 | 0.12 | 13.06364
0.81 | 0.13 | 13.03926
0.81 | 0.14 | 13.01493
0.81 | 0.15 | 12.99063
0.81 | 0.16 | 12.9663
0.81 | 0.17 | 12.92981
0.81 | 0.18 | 12.88787
0.81 | 0.19 | 12.84439
0.81 | 0.2 | 12.79803
0.81 | 0.21 | 12.75232
0.81 | 0.22 | 12.70222
0.81 | 0.23 | 12.64279
0.81 | 0.24 | 12.58486
0.81 | 0.25 | 12.53594
0.81 | 0.26 | 12.47739
0.81 | 0.27 | 12.39547
0.81 | 0.28 | 12.30934
0.81 | 0.29 | 12.21456
0.81 | 0.3 | 12.12736
0.81 | 0.31 | 12.07289
0.81 | 0.32 | 12.01993
0.81 | 0.33 | 11.9579
0.81 | 0.34 | 11.89198
0.81 | 0.35 | 11.82354
0.81 | 0.36 | 11.7518
0.81 | 0.37 | 11.6805
0.81 | 0.38 | 11.61218
0.81 | 0.39 | 11.53787
0.81 | 0.4 | 11.45371
0.81 | 0.41 | 11.36742
0.81 | 0.42 | 11.28179
0.81 | 0.43 | 11.1968
0.81 | 0.44 | 11.11142
0.81 | 0.45 | 11.02063
0.81 | 0.46 | 10.92933
0.81 | 0.47 | 10.8418
0.81 | 0.48 | 10.75497
0.81 | 0.49 | 10.66914
0.81 | 0.5 | 10.58264
0.81 | 0.51 | 10.49595
0.81 | 0.52 | 10.41296
0.81 | 0.53 | 10.32893
0.81 | 0.54 | 10.25377
0.81 | 0.55 | 10.16698
0.81 | 0.56 | 10.08793
0.81 | 0.57 | 10.01101
0.81 | 0.58 | 9.93438
0.81 | 0.59 | 9.85789
0.81 | 0.6 | 9.78199
0.81 | 0.61 | 9.71353
0.81 | 0.62 | 9.65027
0.81 | 0.63 | 9.58715
0.81 | 0.64 | 9.52444
0.81 | 0.65 | 9.45887
0.81 | 0.66 | 9.3938
0.81 | 0.67 | 9.32923
0.81 | 0.68 | 9.26139
0.81 | 0.69 | 9.18302
0.81 | 0.7 | 9.10933
0.81 | 0.71 | 9.03563
0.81 | 0.72 | 8.96145
0.81 | 0.73 | 8.88727
0.81 | 0.74 | 8.8137
0.81 | 0.75 | 8.73619
0.81 | 0.76 | 8.64711
0.81 | 0.77 | 8.55773
0.81 | 0.78 | 8.46426
0.81 | 0.79 | 8.32815
0.81 | 0.8 | 8.19417
0.81 | 0.81 | 8.06128
0.81 | 0.82 | 7.92664
0.81 | 0.83 | 7.79423
0.81 | 0.84 | 7.66392
0.81 | 0.85 | 7.536
0.81 | 0.86 | 7.41034
0.81 | 0.87 | 7.28298
0.81 | 0.88 | 7.14117
0.81 | 0.89 | 6.98769
0.81 | 0.9 | 6.83833
0.81 | 0.91 | 6.69139
0.81 | 0.92 | 6.5414
0.81 | 0.93 | 6.39387
0.81 | 0.94 | 6.24128
0.81 | 0.95 | 6.08903
0.82 | 0.05 | 13.09896
0.82 | 0.06 | 13.07241
0.82 | 0.07 | 13.04798
0.82 | 0.08 | 13.02359
0.82 | 0.09 | 12.99114
0.82 | 0.1 | 12.95636
0.82 | 0.11 | 12.92804
0.82 | 0.12 | 12.90955
0.82 | 0.13 | 12.89438
0.82 | 0.14 | 12.87923
0.82 | 0.15 | 12.8641
0.82 | 0.16 | 12.84387
0.82 | 0.17 | 12.80967
0.82 | 0.18 | 12.76559
0.82 | 0.19 | 12.71701
0.82 | 0.2 | 12.66915
0.82 | 0.21 | 12.62264
0.82 | 0.22 | 12.5781
0.82 | 0.23 | 12.52676
0.82 | 0.24 | 12.47485
0.82 | 0.25 | 12.42636
0.82 | 0.26 | 12.3587
0.82 | 0.27 | 12.27822
0.82 | 0.28 | 12.18709
0.82 | 0.29 | 12.08774
0.82 | 0.3 | 12.03665
0.82 | 0.31 | 11.99081
0.82 | 0.32 | 11.93321
0.82 | 0.33 | 11.86437
0.82 | 0.34 | 11.79843
0.82 | 0.35 | 11.72779
0.82 | 0.36 | 11.65617
0.82 | 0.37 | 11.58254
0.82 | 0.38 | 11.50946
0.82 | 0.39 | 11.43653
0.82 | 0.4 | 11.35863
0.82 | 0.41 | 11.27312
0.82 | 0.42 | 11.18577
0.82 | 0.43 | 11.0991
0.82 | 0.44 | 11.01166
0.82 | 0.45 | 10.92044
0.82 | 0.46 | 10.8295
0.82 | 0.47 | 10.74053
0.82 | 0.48 | 10.6545
0.82 | 0.49 | 10.56917
0.82 | 0.5 | 10.48452
0.82 | 0.51 | 10.40055
0.82 | 0.52 | 10.31593
0.82 | 0.53 | 10.23392
0.82 | 0.54 | 10.16431
0.82 | 0.55 | 10.08489
0.82 | 0.56 | 10.00662
0.82 | 0.57 | 9.93031
0.82 | 0.58 | 9.85459
0.82 | 0.59 | 9.77908
0.82 | 0.6 | 9.70759
0.82 | 0.61 | 9.63795
0.82 | 0.62 | 9.57325
0.82 | 0.63 | 9.51063
0.82 | 0.64 | 9.44737
0.82 | 0.65 | 9.38362
0.82 | 0.66 | 9.31968
0.82 | 0.67 | 9.25039
0.82 | 0.68 | 9.17363
0.82 | 0.69 | 9.09541
0.82 | 0.7 | 9.02316
0.82 | 0.71 | 8.95164
0.82 | 0.72 | 8.8789
0.82 | 0.73 | 8.80675
0.82 | 0.74 | 8.73433
0.82 | 0.75 | 8.65872
0.82 | 0.76 | 8.57042
0.82 | 0.77 | 8.48565
0.82 | 0.78 | 8.3981
0.82 | 0.79 | 8.26306
0.82 | 0.8 | 8.12999
0.82 | 0.81 | 7.99436
0.82 | 0.82 | 7.86084
0.82 | 0.83 | 7.72943
0.82 | 0.84 | 7.60021
0.82 | 0.85 | 7.4732
0.82 | 0.86 | 7.34454
0.82 | 0.87 | 7.21801
0.82 | 0.88 | 7.06726
0.82 | 0.89 | 6.91486
0.82 | 0.9 | 6.76505
0.82 | 0.91 | 6.61891
0.82 | 0.92 | 6.47125
0.82 | 0.93 | 6.32394
0.82 | 0.94 | 6.16998
0.82 | 0.95 | 6.01947
0.83 | 0.05 | 12.8926
0.83 | 0.06 | 12.88427
0.83 | 0.07 | 12.86987
0.83 | 0.08 | 12.84116
0.83 | 0.09 | 12.80522
0.83 | 0.1 | 12.76726
0.83 | 0.11 | 12.74095
0.83 | 0.12 | 12.71939
0.83 | 0.13 | 12.70456
0.83 | 0.14 | 12.68975
0.83 | 0.15 | 12.67495
0.83 | 0.16 | 12.65917
0.83 | 0.17 | 12.62776
0.83 | 0.18 | 12.59009
0.83 | 0.19 | 12.55308
0.83 | 0.2 | 12.51637
0.83 | 0.21 | 12.47997
0.83 | 0.22 | 12.4431
0.83 | 0.23 | 12.40724
0.83 | 0.24 | 12.36581
0.83 | 0.25 | 12.31774
0.83 | 0.26 | 12.24114
0.83 | 0.27 | 12.15376
0.83 | 0.28 | 12.05872
0.83 | 0.29 | 11.98484
0.83 | 0.3 | 11.94404
0.83 | 0.31 | 11.9027
0.83 | 0.32 | 11.8367
0.83 | 0.33 | 11.76452
0.83 | 0.34 | 11.69318
0.83 | 0.35 | 11.61775
0.83 | 0.36 | 11.54186
0.83 | 0.37 | 11.46646
0.83 | 0.38 | 11.39215
0.83 | 0.39 | 11.32098
0.83 | 0.4 | 11.24889
0.83 | 0.41 | 11.17111
0.83 | 0.42 | 11.08679
0.83 | 0.43 | 11.00089
0.83 | 0.44 | 10.91161
0.83 | 0.45 | 10.82111
0.83 | 0.46 | 10.731
0.83 | 0.47 | 10.64163
0.83 | 0.48 | 10.55498
0.83 | 0.49 | 10.47044
0.83 | 0.5 | 10.38658
0.83 | 0.51 | 10.30339
0.83 | 0.52 | 10.22204
0.83 | 0.53 | 10.15926
0.83 | 0.54 | 10.08552
0.83 | 0.55 | 10.00583
0.83 | 0.56 | 9.92706
0.83 | 0.57 | 9.85041
0.83 | 0.58 | 9.77605
0.83 | 0.59 | 9.7056
0.83 | 0.6 | 9.63608
0.83 | 0.61 | 9.56695
0.83 | 0.62 | 9.49782
0.83 | 0.63 | 9.43381
0.83 | 0.64 | 9.37007
0.83 | 0.65 | 9.307
0.83 | 0.66 | 9.23866
0.83 | 0.67 | 9.16456
0.83 | 0.68 | 9.08595
0.83 | 0.69 | 9.0078
0.83 | 0.7 | 8.93414
0.83 | 0.71 | 8.86415
0.83 | 0.72 | 8.7947
0.83 | 0.73 | 8.72395
0.83 | 0.74 | 8.65175
0.83 | 0.75 | 8.58175
0.83 | 0.76 | 8.5
0.83 | 0.77 | 8.41598
0.83 | 0.78 | 8.33075
0.83 | 0.79 | 8.19836
0.83 | 0.8 | 8.06265
0.83 | 0.81 | 7.92799
0.83 | 0.82 | 7.7955
0.83 | 0.83 | 7.66518
0.83 | 0.84 | 7.53691
0.83 | 0.85 | 7.40673
0.83 | 0.86 | 7.27903
0.83 | 0.87 | 7.14385
0.83 | 0.88 | 6.99412
0.83 | 0.89 | 6.84278
0.83 | 0.9 | 6.6945
0.83 | 0.91 | 6.54644
0.83 | 0.92 | 6.40184
0.83 | 0.93 | 6.25179
0.83 | 0.94 | 6.0995
0.83 | 0.95 | 5.95071
0.84 | 0.05 | 12.69404
0.84 | 0.06 | 12.67212
0.84 | 0.07 | 12.65034
0.84 | 0.08 | 12.63401
0.84 | 0.09 | 12.61266
0.84 | 0.1 | 12.57668
0.84 | 0.11 | 12.55029
0.84 | 0.12 | 12.52478
0.84 | 0.13 | 12.50945
0.84 | 0.14 | 12.49466
0.84 | 0.15 | 12.47989
0.84 | 0.16 | 12.45332
0.84 | 0.17 | 12.41938
0.84 | 0.18 | 12.38291
0.84 | 0.19 | 12.34655
0.84 | 0.2 | 12.3103
0.84 | 0.21 | 12.27415
0.84 | 0.22 | 12.23799
0.84 | 0.23 | 12.21106
0.84 | 0.24 | 12.18462
0.84 | 0.25 | 12.14545
0.84 | 0.26 | 12.06861
0.84 | 0.27 | 11.98634
0.84 | 0.28 | 11.92376
0.84 | 0.29 | 11.87591
0.84 | 0.3 | 11.83447
0.84 | 0.31 | 11.77989
0.84 | 0.32 | 11.71921
0.84 | 0.33 | 11.64596
0.84 | 0.34 | 11.57399
0.84 | 0.35 | 11.49867
0.84 | 0.36 | 11.4236
0.84 | 0.37 | 11.34902
0.84 | 0.38 | 11.27493
0.84 | 0.39 | 11.20437
0.84 | 0.4 | 11.13313
0.84 | 0.41 | 11.06228
0.84 | 0.42 | 10.9847
0.84 | 0.43 | 10.90081
0.84 | 0.44 | 10.81061
0.84 | 0.45 | 10.72093
0.84 | 0.46 | 10.63169
0.84 | 0.47 | 10.5432
0.84 | 0.48 | 10.45544
0.84 | 0.49 | 10.3711
0.84 | 0.5 | 10.28807
0.84 | 0.51 | 10.21371
0.84 | 0.52 | 10.14651
0.84 | 0.53 | 10.08272
0.84 | 0.54 | 10.00791
0.84 | 0.55 | 9.92976
0.84 | 0.56 | 9.85111
0.84 | 0.57 | 9.77743
0.84 | 0.58 | 9.70602
0.84 | 0.59 | 9.63585
0.84 | 0.6 | 9.56619
0.84 | 0.61 | 9.49682
0.84 | 0.62 | 9.42764
0.84 | 0.63 | 9.35684
0.84 | 0.64 | 9.29104
0.84 | 0.65 | 9.22221
0.84 | 0.66 | 9.15017
0.84 | 0.67 | 9.07439
0.84 | 0.68 | 8.99804
0.84 | 0.69 | 8.92065
0.84 | 0.7 | 8.84589
0.84 | 0.71 | 8.77659
0.84 | 0.72 | 8.70913
0.84 | 0.73 | 8.64189
0.84 | 0.74 | 8.57432
0.84 | 0.75 | 8.50489
0.84 | 0.76 | 8.42673
0.84 | 0.77 | 8.34481
0.84 | 0.78 | 8.26079
0.84 | 0.79 | 8.13096
0.84 | 0.8 | 7.9958
0.84 | 0.81 | 7.86221
0.84 | 0.82 | 7.73076
0.84 | 0.83 | 7.60113
0.84 | 0.84 | 7.46984
0.84 | 0.85 | 7.34081
0.84 | 0.86 | 7.21227
0.84 | 0.87 | 7.06947
0.84 | 0.88 | 6.92144
0.84 | 0.89 | 6.77148
0.84 | 0.9 | 6.62304
0.84 | 0.91 | 6.47647
0.84 | 0.92 | 6.33289
0.84 | 0.93 | 6.18035
0.84 | 0.94 | 6.02981
0.84 | 0.95 | 5.88307
0.85 | 0.05 | 12.51781
0.85 | 0.06 | 12.49572
0.85 | 0.07 | 12.47301
0.85 | 0.08 | 12.44981
0.85 | 0.09 | 12.42106
0.85 | 0.1 | 12.39244
0.85 | 0.11 | 12.36551
0.85 | 0.12 | 12.33908
0.85 | 0.13 | 12.31861
0.85 | 0.14 | 12.3018
0.85 | 0.15 | 12.27513
0.85 | 0.16 | 12.24481
0.85 | 0.17 | 12.21322
0.85 | 0.18 | 12.17641
0.85 | 0.19 | 12.13726
0.85 | 0.2 | 12.09823
0.85 | 0.21 | 12.05874
0.85 | 0.22 | 12.02678
0.85 | 0.23 | 11.99696
0.85 | 0.24 | 11.96757
0.85 | 0.25 | 11.91761
0.85 | 0.26 | 11.83937
0.85 | 0.27 | 11.7867
0.85 | 0.28 | 11.74286
0.85 | 0.29 | 11.70206
0.85 | 0.3 | 11.6663
0.85 | 0.31 | 11.6192
0.85 | 0.32 | 11.56729
0.85 | 0.33 | 11.51716
0.85 | 0.34 | 11.45493
0.85 | 0.35 | 11.38015
0.85 | 0.36 | 11.30585
0.85 | 0.37 | 11.23204
0.85 | 0.38 | 11.15871
0.85 | 0.39 | 11.08717
0.85 | 0.4 | 11.0177
0.85 | 0.41 | 10.94759
0.85 | 0.42 | 10.87792
0.85 | 0.43 | 10.79699
0.85 | 0.44 | 10.70957
0.85 | 0.45 | 10.62072
0.85 | 0.46 | 10.53231
0.85 | 0.47 | 10.44464
0.85 | 0.48 | 10.3577
0.85 | 0.49 | 10.27557
0.85 | 0.5 | 10.20454
0.85 | 0.51 | 10.13361
0.85 | 0.52 | 10.06983
0.85 | 0.53 | 10.00525
0.85 | 0.54 | 9.92823
0.85 | 0.55 | 9.85133
0.85 | 0.56 | 9.77824
0.85 | 0.57 | 9.70788
0.85 | 0.58 | 9.63761
0.85 | 0.59 | 9.56793
0.85 | 0.6 | 9.49876
0.85 | 0.61 | 9.42998
0.85 | 0.62 | 9.35963
0.85 | 0.63 | 9.28673
0.85 | 0.64 | 9.20685
0.85 | 0.65 | 9.13532
0.85 | 0.66 | 9.05875
0.85 | 0.67 | 8.98371
0.85 | 0.68 | 8.90931
0.85 | 0.69 | 8.83439
0.85 | 0.7 | 8.76089
0.85 | 0.71 | 8.69489
0.85 | 0.72 | 8.62777
0.85 | 0.73 | 8.56063
0.85 | 0.74 | 8.49402
0.85 | 0.75 | 8.42791
0.85 | 0.76 | 8.35452
0.85 | 0.77 | 8.27318
0.85 | 0.78 | 8.18737
0.85 | 0.79 | 8.05942
0.85 | 0.8 | 7.92787
0.85 | 0.81 | 7.7971
0.85 | 0.82 | 7.66607
0.85 | 0.83 | 7.53366
0.85 | 0.84 | 7.40353
0.85 | 0.85 | 7.27565
0.85 | 0.86 | 7.13805
0.85 | 0.87 | 6.9966
0.85 | 0.88 | 6.84985
0.85 | 0.89 | 6.70099
0.85 | 0.9 | 6.55278
0.85 | 0.91 | 6.40777
0.85 | 0.92 | 6.26304
0.85 | 0.93 | 6.11327
0.85 | 0.94 | 5.95943
0.85 | 0.95 | 5.80796
0.86 | 0.05 | 12.3434
0.86 | 0.06 | 12.32067
0.86 | 0.07 | 12.29791
0.86 | 0.08 | 12.27518
0.86 | 0.09 | 12.24671
0.86 | 0.1 | 12.21643
0.86 | 0.11 | 12.18687
0.86 | 0.12 | 12.15533
0.86 | 0.13 | 12.12846
0.86 | 0.14 | 12.09703
0.86 | 0.15 | 12.0617
0.86 | 0.16 | 12.02761
0.86 | 0.17 | 11.99234
0.86 | 0.18 | 11.95264
0.86 | 0.19 | 11.9142
0.86 | 0.2 | 11.87554
0.86 | 0.21 | 11.84202
0.86 | 0.22 | 11.81226
0.86 | 0.23 | 11.78272
0.86 | 0.24 | 11.7484
0.86 | 0.25 | 11.69153
0.86 | 0.26 | 11.65175
0.86 | 0.27 | 11.60673
0.86 | 0.28 | 11.55965
0.86 | 0.29 | 11.51434
0.86 | 0.3 | 11.47061
0.86 | 0.31 | 11.42111
0.86 | 0.32 | 11.37015
0.86 | 0.33 | 11.32108
0.86 | 0.34 | 11.27355
0.86 | 0.35 | 11.21029
0.86 | 0.36 | 11.14739
0.86 | 0.37 | 11.08484
0.86 | 0.38 | 11.02264
0.86 | 0.39 | 10.96052
0.86 | 0.4 | 10.90316
0.86 | 0.41 | 10.83408
0.86 | 0.42 | 10.76394
0.86 | 0.43 | 10.6902
0.86 | 0.44 | 10.6078
0.86 | 0.45 | 10.5217
0.86 | 0.46 | 10.43385
0.86 | 0.47 | 10.34942
0.86 | 0.48 | 10.27365
0.86 | 0.49 | 10.19844
0.86 | 0.5 | 10.12489
0.86 | 0.51 | 10.05695
0.86 | 0.52 | 9.99343
0.86 | 0.53 | 9.92554
0.86 | 0.54 | 9.84982
0.86 | 0.55 | 9.77825
0.86 | 0.56 | 9.70646
0.86 | 0.57 | 9.63677
0.86 | 0.58 | 9.56816
0.86 | 0.59 | 9.50019
0.86 | 0.6 | 9.43359
0.86 | 0.61 | 9.36625
0.86 | 0.62 | 9.29738
0.86 | 0.63 | 9.2191
0.86 | 0.64 | 9.13708
0.86 | 0.65 | 9.05337
0.86 | 0.66 | 8.97838
0.86 | 0.67 | 8.903
0.86 | 0.68 | 8.82824
0.86 | 0.69 | 8.75499
0.86 | 0.7 | 8.68281
0.86 | 0.71 | 8.61364
0.86 | 0.72 | 8.54657
0.86 | 0.73 | 8.48002
0.86 | 0.74 | 8.41399
0.86 | 0.75 | 8.34848
0.86 | 0.76 | 8.27853
0.86 | 0.77 | 8.19845
0.86 | 0.78 | 8.11248
0.86 | 0.79 | 7.98794
0.86 | 0.8 | 7.85748
0.86 | 0.81 | 7.72735
0.86 | 0.82 | 7.59568
0.86 | 0.83 | 7.46575
0.86 | 0.84 | 7.33782
0.86 | 0.85 | 7.2077
0.86 | 0.86 | 7.06468
0.86 | 0.87 | 6.92434
0.86 | 0.88 | 6.77901
0.86 | 0.89 | 6.62994
0.86 | 0.9 | 6.48327
0.86 | 0.91 | 6.3398
0.86 | 0.92 | 6.1887
0.86 | 0.93 | 6.03378
0.86 | 0.94 | 5.87802
0.86 | 0.95 | 5.72785
0.87 | 0.05 | 12.16811
0.87 | 0.06 | 12.14248
0.87 | 0.07 | 12.1169
0.87 | 0.08 | 12.09138
0.87 | 0.09 | 12.06014
0.87 | 0.1 | 12.02767
0.87 | 0.11 | 11.9943
0.87 | 0.12 | 11.95676
0.87 | 0.13 | 11.91544
0.87 | 0.14 | 11.8794
0.87 | 0.15 | 11.84381
0.87 | 0.16 | 11.80992
0.87 | 0.17 | 11.77587
0.87 | 0.18 | 11.7362
0.87 | 0.19 | 11.69656
0.87 | 0.2 | 11.65827
0.87 | 0.21 | 11.6246
0.87 | 0.22 | 11.59167
0.87 | 0.23 | 11.56425
0.87 | 0.24 | 11.54462
0.87 | 0.25 | 11.50467
0.87 | 0.26 | 11.46451
0.87 | 0.27 | 11.42449
0.87 | 0.28 | 11.37721
0.87 | 0.29 | 11.32216
0.87 | 0.3 | 11.2729
0.87 | 0.31 | 11.22439
0.87 | 0.32 | 11.17572
0.87 | 0.33 | 11.12834
0.87 | 0.34 | 11.08253
0.87 | 0.35 | 11.03134
0.87 | 0.36 | 10.96944
0.87 | 0.37 | 10.90789
0.87 | 0.38 | 10.84668
0.87 | 0.39 | 10.78562
0.87 | 0.4 | 10.72738
0.87 | 0.41 | 10.66892
0.87 | 0.42 | 10.6067
0.87 | 0.43 | 10.54453
0.87 | 0.44 | 10.48261
0.87 | 0.45 | 10.41305
0.87 | 0.46 | 10.348
0.87 | 0.47 | 10.27189
0.87 | 0.48 | 10.19669
0.87 | 0.49 | 10.12204
0.87 | 0.5 | 10.04717
0.87 | 0.51 | 9.98065
0.87 | 0.52 | 9.91762
0.87 | 0.53 | 9.84853
0.87 | 0.54 | 9.77697
0.87 | 0.55 | 9.70592
0.87 | 0.56 | 9.6369
0.87 | 0.57 | 9.56875
0.87 | 0.58 | 9.50089
0.87 | 0.59 | 9.43359
0.87 | 0.6 | 9.36695
0.87 | 0.61 | 9.29893
0.87 | 0.62 | 9.22696
0.87 | 0.63 | 9.14662
0.87 | 0.64 | 9.06048
0.87 | 0.65 | 8.97548
0.87 | 0.66 | 8.89452
0.87 | 0.67 | 8.82125
0.87 | 0.68 | 8.74857
0.87 | 0.69 | 8.67676
0.87 | 0.7 | 8.60526
0.87 | 0.71 | 8.53581
0.87 | 0.72 | 8.46852
0.87 | 0.73 | 8.40169
0.87 | 0.74 | 8.33466
0.87 | 0.75 | 8.26706
0.87 | 0.76 | 8.20001
0.87 | 0.77 | 8.1207
0.87 | 0.78 | 8.03676
0.87 | 0.79 | 7.91701
0.87 | 0.8 | 7.78477
0.87 | 0.81 | 7.65351
0.87 | 0.82 | 7.52447
0.87 | 0.83 | 7.39619
0.87 | 0.84 | 7.26968
0.87 | 0.85 | 7.13189
0.87 | 0.86 | 6.99156
0.87 | 0.87 | 6.85277
0.87 | 0.88 | 6.70791
0.87 | 0.89 | 6.55964
0.87 | 0.9 | 6.40894
0.87 | 0.91 | 6.26004
0.87 | 0.92 | 6.10469
0.87 | 0.93 | 5.94912
0.87 | 0.94 | 5.79821
0.87 | 0.95 | 5.64855
0.88 | 0.05 | 11.97578
0.88 | 0.06 | 11.95055
0.88 | 0.07 | 11.92521
0.88 | 0.08 | 11.89585
0.88 | 0.09 | 11.86005
0.88 | 0.1 | 11.82273
0.88 | 0.11 | 11.78564
0.88 | 0.12 | 11.74319
0.88 | 0.13 | 11.70012
0.88 | 0.14 | 11.66311
0.88 | 0.15 | 11.62764
0.88 | 0.16 | 11.58973
0.88 | 0.17 | 11.55207
0.88 | 0.18 | 11.50853
0.88 | 0.19 | 11.46656
0.88 | 0.2 | 11.43808
0.88 | 0.21 | 11.42378
0.88 | 0.22 | 11.40593
0.88 | 0.23 | 11.38562
0.88 | 0.24 | 11.35931
0.88 | 0.25 | 11.3198
0.88 | 0.26 | 11.28028
0.88 | 0.27 | 11.24017
0.88 | 0.28 | 11.18444
0.88 | 0.29 | 11.12914
0.88 | 0.3 | 11.08072
0.88 | 0.31 | 11.03252
0.88 | 0.32 | 10.98452
0.88 | 0.33 | 10.93653
0.88 | 0.34 | 10.89185
0.88 | 0.35 | 10.8471
0.88 | 0.36 | 10.79434
0.88 | 0.37 | 10.73377
0.88 | 0.38 | 10.67354
0.88 | 0.39 | 10.61351
0.88 | 0.4 | 10.55189
0.88 | 0.41 | 10.49236
0.88 | 0.42 | 10.43124
0.88 | 0.43 | 10.37369
0.88 | 0.44 | 10.32361
0.88 | 0.45 | 10.27283
0.88 | 0.46 | 10.21278
0.88 | 0.47 | 10.15047
0.88 | 0.48 | 10.08445
0.88 | 0.49 | 10.02321
0.88 | 0.5 | 9.96147
0.88 | 0.51 | 9.90091
0.88 | 0.52 | 9.84786
0.88 | 0.53 | 9.77901
0.88 | 0.54 | 9.70926
0.88 | 0.55 | 9.63945
0.88 | 0.56 | 9.56997
0.88 | 0.57 | 9.50234
0.88 | 0.58 | 9.43496
0.88 | 0.59 | 9.36806
0.88 | 0.6 | 9.29971
0.88 | 0.61 | 9.23165
0.88 | 0.62 | 9.15086
0.88 | 0.63 | 9.06734
0.88 | 0.64 | 8.98453
0.88 | 0.65 | 8.90024
0.88 | 0.66 | 8.81672
0.88 | 0.67 | 8.7383
0.88 | 0.68 | 8.66619
0.88 | 0.69 | 8.5928
0.88 | 0.7 | 8.52171
0.88 | 0.71 | 8.45328
0.88 | 0.72 | 8.3902
0.88 | 0.73 | 8.3242
0.88 | 0.74 | 8.25659
0.88 | 0.75 | 8.18953
0.88 | 0.76 | 8.12302
0.88 | 0.77 | 8.04563
0.88 | 0.78 | 7.95988
0.88 | 0.79 | 7.84
0.88 | 0.8 | 7.70982
0.88 | 0.81 | 7.58039
0.88 | 0.82 | 7.45258
0.88 | 0.83 | 7.32692
0.88 | 0.84 | 7.19707
0.88 | 0.85 | 7.05546
0.88 | 0.86 | 6.91647
0.88 | 0.87 | 6.77957
0.88 | 0.88 | 6.62932
0.88 | 0.89 | 6.47656
0.88 | 0.9 | 6.32643
0.88 | 0.91 | 6.17686
0.88 | 0.92 | 6.02306
0.88 | 0.93 | 5.87006
0.88 | 0.94 | 5.72156
0.88 | 0.95 | 5.57591
0.89 | 0.05 | 11.77548
0.89 | 0.06 | 11.74649
0.89 | 0.07 | 11.71758
0.89 | 0.08 | 11.6879
0.89 | 0.09 | 11.64968
0.89 | 0.1 | 11.61001
0.89 | 0.11 | 11.5647
0.89 | 0.12 | 11.51854
0.89 | 0.13 | 11.47212
0.89 | 0.14 | 11.42848
0.89 | 0.15 | 11.39283
0.89 | 0.16 | 11.35833
0.89 | 0.17 | 11.32631
0.89 | 0.18 | 11.30357
0.89 | 0.19 | 11.28811
0.89 | 0.2 | 11.27313
0.89 | 0.21 | 11.25472
0.89 | 0.22 | 11.23458
0.89 | 0.23 | 11.21448
0.89 | 0.24 | 11.18019
0.89 | 0.25 | 11.13939
0.89 | 0.26 | 11.09901
0.89 | 0.27 | 11.04541
0.89 | 0.28 | 10.98511
0.89 | 0.29 | 10.93836
0.89 | 0.3 | 10.89182
0.89 | 0.31 | 10.84443
0.89 | 0.32 | 10.79713
0.89 | 0.33 | 10.74924
0.89 | 0.34 | 10.70456
0.89 | 0.35 | 10.65996
0.89 | 0.36 | 10.61631
0.89 | 0.37 | 10.56242
0.89 | 0.38 | 10.50316
0.89 | 0.39 | 10.4407
0.89 | 0.4 | 10.37719
0.89 | 0.41 | 10.32181
0.89 | 0.42 | 10.27398
0.89 | 0.43 | 10.22479
0.89 | 0.44 | 10.17571
0.89 | 0.45 | 10.12611
0.89 | 0.46 | 10.0789
0.89 | 0.47 | 10.0298
0.89 | 0.48 | 9.97296
0.89 | 0.49 | 9.91597
0.89 | 0.5 | 9.85953
0.89 | 0.51 | 9.80342
0.89 | 0.52 | 9.74577
0.89 | 0.53 | 9.6826
0.89 | 0.54 | 9.62023
0.89 | 0.55 | 9.55902
0.89 | 0.56 | 9.49884
0.89 | 0.57 | 9.43634
0.89 | 0.58 | 9.36948
0.89 | 0.59 | 9.30176
0.89 | 0.6 | 9.2339
0.89 | 0.61 | 9.15476
0.89 | 0.62 | 9.07083
0.89 | 0.63 | 8.98882
0.89 | 0.64 | 8.9073
0.89 | 0.65 | 8.82564
0.89 | 0.66 | 8.74268
0.89 | 0.67 | 8.66023
0.89 | 0.68 | 8.58234
0.89 | 0.69 | 8.50964
0.89 | 0.7 | 8.43775
0.89 | 0.71 | 8.36485
0.89 | 0.72 | 8.29961
0.89 | 0.73 | 8.2352
0.89 | 0.74 | 8.17015
0.89 | 0.75 | 8.105
0.89 | 0.76 | 8.04037
0.89 | 0.77 | 7.9673
0.89 | 0.78 | 7.88087
0.89 | 0.79 | 7.7645
0.89 | 0.8 | 7.63513
0.89 | 0.81 | 7.50791
0.89 | 0.82 | 7.3825
0.89 | 0.83 | 7.2574
0.89 | 0.84 | 7.11958
0.89 | 0.85 | 6.97969
0.89 | 0.86 | 6.83459
0.89 | 0.87 | 6.69025
0.89 | 0.88 | 6.54378
0.89 | 0.89 | 6.39334
0.89 | 0.9 | 6.24418
0.89 | 0.91 | 6.09733
0.89 | 0.92 | 5.94409
0.89 | 0.93 | 5.79288
0.89 | 0.94 | 5.64638
0.89 | 0.95 | 5.50412
0.9 | 0.05 | 11.55473
0.9 | 0.06 | 11.52431
0.9 | 0.07 | 11.49397
0.9 | 0.08 | 11.4637
0.9 | 0.09 | 11.4266
0.9 | 0.1 | 11.38127
0.9 | 0.11 | 11.33494
0.9 | 0.12 | 11.3024
0.9 | 0.13 | 11.27113
0.9 | 0.14 | 11.23968
0.9 | 0.15 | 11.21255
0.9 | 0.16 | 11.18732
0.9 | 0.17 | 11.16222
0.9 | 0.18 | 11.14189
0.9 | 0.19 | 11.12692
0.9 | 0.2 | 11.10845
0.9 | 0.21 | 11.08772
0.9 | 0.22 | 11.06703
0.9 | 0.23 | 11.04638
0.9 | 0.24 | 11.00571
0.9 | 0.25 | 10.96546
0.9 | 0.26 | 10.91317
0.9 | 0.27 | 10.85242
0.9 | 0.28 | 10.79201
0.9 | 0.29 | 10.74741
0.9 | 0.3 | 10.70608
0.9 | 0.31 | 10.65955
0.9 | 0.32 | 10.61071
0.9 | 0.33 | 10.56387
0.9 | 0.34 | 10.52153
0.9 | 0.35 | 10.47769
0.9 | 0.36 | 10.43404
0.9 | 0.37 | 10.3902
0.9 | 0.38 | 10.33066
0.9 | 0.39 | 10.26876
0.9 | 0.4 | 10.21963
0.9 | 0.41 | 10.17226
0.9 | 0.42 | 10.12694
0.9 | 0.43 | 10.08205
0.9 | 0.44 | 10.04369
0.9 | 0.45 | 10.00699
0.9 | 0.46 | 9.96805
0.9 | 0.47 | 9.92246
0.9 | 0.48 | 9.87106
0.9 | 0.49 | 9.81883
0.9 | 0.5 | 9.76102
0.9 | 0.51 | 9.70289
0.9 | 0.52 | 9.64069
0.9 | 0.53 | 9.5744
0.9 | 0.54 | 9.51347
0.9 | 0.55 | 9.45294
0.9 | 0.56 | 9.39433
0.9 | 0.57 | 9.33675
0.9 | 0.58 | 9.27852
0.9 | 0.59 | 9.21819
0.9 | 0.6 | 9.15147
0.9 | 0.61 | 9.07512
0.9 | 0.62 | 8.99212
0.9 | 0.63 | 8.91087
0.9 | 0.64 | 8.83017
0.9 | 0.65 | 8.75004
0.9 | 0.66 | 8.66926
0.9 | 0.67 | 8.58502
0.9 | 0.68 | 8.50026
0.9 | 0.69 | 8.42166
0.9 | 0.7 | 8.34659
0.9 | 0.71 | 8.27405
0.9 | 0.72 | 8.20753
0.9 | 0.73 | 8.14383
0.9 | 0.74 | 8.08062
0.9 | 0.75 | 8.01706
0.9 | 0.76 | 7.95313
0.9 | 0.77 | 7.88491
0.9 | 0.78 | 7.79815
0.9 | 0.79 | 7.68652
0.9 | 0.8 | 7.56104
0.9 | 0.81 | 7.43561
0.9 | 0.82 | 7.31172
0.9 | 0.83 | 7.18102
0.9 | 0.84 | 7.03455
0.9 | 0.85 | 6.8938
0.9 | 0.86 | 6.7523
0.9 | 0.87 | 6.60964
0.9 | 0.88 | 6.45985
0.9 | 0.89 | 6.30878
0.9 | 0.9 | 6.16097
0.9 | 0.91 | 6.01404
0.9 | 0.92 | 5.86203
0.9 | 0.93 | 5.71535
0.9 | 0.94 | 5.57188
0.9 | 0.95 | 5.43125
0.91 | 0.05 | 11.33451
0.91 | 0.06 | 11.30847
0.91 | 0.07 | 11.28659
0.91 | 0.08 | 11.26517
0.91 | 0.09 | 11.23523
0.91 | 0.1 | 11.20413
0.91 | 0.11 | 11.17311
0.91 | 0.12 | 11.14219
0.91 | 0.13 | 11.11138
0.91 | 0.14 | 11.08053
0.91 | 0.15 | 11.05181
0.91 | 0.16 | 11.02701
0.91 | 0.17 | 11.00614
0.91 | 0.18 | 10.9884
0.91 | 0.19 | 10.96706
0.91 | 0.2 | 10.9439
0.91 | 0.21 | 10.9234
0.91 | 0.22 | 10.90298
0.91 | 0.23 | 10.87735
0.91 | 0.24 | 10.83563
0.91 | 0.25 | 10.78416
0.91 | 0.26 | 10.72385
0.91 | 0.27 | 10.66415
0.91 | 0.28 | 10.60479
0.91 | 0.29 | 10.5633
0.91 | 0.3 | 10.52269
0.91 | 0.31 | 10.48041
0.91 | 0.32 | 10.43066
0.91 | 0.33 | 10.38425
0.91 | 0.34 | 10.34327
0.91 | 0.35 | 10.30134
0.91 | 0.36 | 10.25516
0.91 | 0.37 | 10.20916
0.91 | 0.38 | 10.16693
0.91 | 0.39 | 10.11985
0.91 | 0.4 | 10.07628
0.91 | 0.41 | 10.0428
0.91 | 0.42 | 10.01024
0.91 | 0.43 | 9.97612
0.91 | 0.44 | 9.93989
0.91 | 0.45 | 9.89823
0.91 | 0.46 | 9.8555
0.91 | 0.47 | 9.81238
0.91 | 0.48 | 9.76515
0.91 | 0.49 | 9.71294
0.91 | 0.5 | 9.65911
0.91 | 0.51 | 9.60098
0.91 | 0.52 | 9.53675
0.91 | 0.53 | 9.47101
0.91 | 0.54 | 9.4079
0.91 | 0.55 | 9.34825
0.91 | 0.56 | 9.29096
0.91 | 0.57 | 9.23374
0.91 | 0.58 | 9.17146
0.91 | 0.59 | 9.10593
0.91 | 0.6 | 9.03403
0.91 | 0.61 | 8.95795
0.91 | 0.62 | 8.88321
0.91 | 0.63 | 8.80962
0.91 | 0.64 | 8.73641
0.91 | 0.65 | 8.6647
0.91 | 0.66 | 8.58796
0.91 | 0.67 | 8.5035
0.91 | 0.68 | 8.41779
0.91 | 0.69 | 8.33294
0.91 | 0.7 | 8.25682
0.91 | 0.71 | 8.18424
0.91 | 0.72 | 8.11646
0.91 | 0.73 | 8.05347
0.91 | 0.74 | 7.99096
0.91 | 0.75 | 7.92894
0.91 | 0.76 | 7.86684
0.91 | 0.77 | 7.80152
0.91 | 0.78 | 7.71434
0.91 | 0.79 | 7.606
0.91 | 0.8 | 7.48183
0.91 | 0.81 | 7.35674
0.91 | 0.82 | 7.23201
0.91 | 0.83 | 7.09442
0.91 | 0.84 | 6.95243
0.91 | 0.85 | 6.81261
0.91 | 0.86 | 6.67063
0.91 | 0.87 | 6.5254
0.91 | 0.88 | 6.37735
0.91 | 0.89 | 6.2275
0.91 | 0.9 | 6.07756
0.91 | 0.91 | 5.9313
0.91 | 0.92 | 5.78252
0.91 | 0.93 | 5.63728
0.91 | 0.94 | 5.49577
0.91 | 0.95 | 5.35781
0.92 | 0.05 | 11.173
0.92 | 0.06 | 11.15179
0.92 | 0.07 | 11.13006
0.92 | 0.08 | 11.10568
0.92 | 0.09 | 11.07601
0.92 | 0.1 | 11.04535
0.92 | 0.11 | 11.01477
0.92 | 0.12 | 10.98428
0.92 | 0.13 | 10.95389
0.92 | 0.14 | 10.92349
0.92 | 0.15 | 10.89319
0.92 | 0.16 | 10.8709
0.92 | 0.17 | 10.85438
0.92 | 0.18 | 10.83394
0.92 | 0.19 | 10.81104
0.92 | 0.2 | 10.78816
0.92 | 0.21 | 10.76538
0.92 | 0.22 | 10.74265
0.92 | 0.23 | 10.70993
0.92 | 0.24 | 10.65972
0.92 | 0.25 | 10.59833
0.92 | 0.26 | 10.53781
0.92 | 0.27 | 10.47915
0.92 | 0.28 | 10.42243
0.92 | 0.29 | 10.38236
0.92 | 0.3 | 10.34081
0.92 | 0.31 | 10.29799
0.92 | 0.32 | 10.25553
0.92 | 0.33 | 10.21344
0.92 | 0.34 | 10.1732
0.92 | 0.35 | 10.13146
0.92 | 0.36 | 10.08852
0.92 | 0.37 | 10.0548
0.92 | 0.38 | 10.02368
0.92 | 0.39 | 9.99565
0.92 | 0.4 | 9.96375
0.92 | 0.41 | 9.93194
0.92 | 0.42 | 9.90064
0.92 | 0.43 | 9.86663
0.92 | 0.44 | 9.82551
0.92 | 0.45 | 9.78314
0.92 | 0.46 | 9.73982
0.92 | 0.47 | 9.69506
0.92 | 0.48 | 9.6519
0.92 | 0.49 | 9.60396
0.92 | 0.5 | 9.55162
0.92 | 0.51 | 9.49785
0.92 | 0.52 | 9.43083
0.92 | 0.53 | 9.36516
0.92 | 0.54 | 9.29999
0.92 | 0.55 | 9.23949
0.92 | 0.56 | 9.18139
0.92 | 0.57 | 9.11747
0.92 | 0.58 | 9.05336
0.92 | 0.59 | 8.98764
0.92 | 0.6 | 8.91324
0.92 | 0.61 | 8.8384
0.92 | 0.62 | 8.76502
0.92 | 0.63 | 8.69162
0.92 | 0.64 | 8.6165
0.92 | 0.65 | 8.54146
0.92 | 0.66 | 8.46811
0.92 | 0.67 | 8.39541
0.92 | 0.68 | 8.31854
0.92 | 0.69 | 8.24012
0.92 | 0.7 | 8.16001
0.92 | 0.71 | 8.08543
0.92 | 0.72 | 8.01599
0.92 | 0.73 | 7.95612
0.92 | 0.74 | 7.89612
0.92 | 0.75 | 7.83658
0.92 | 0.76 | 7.77749
0.92 | 0.77 | 7.71804
0.92 | 0.78 | 7.63263
0.92 | 0.79 | 7.52631
0.92 | 0.8 | 7.3987
0.92 | 0.81 | 7.27325
0.92 | 0.82 | 7.14753
0.92 | 0.83 | 7.00687
0.92 | 0.84 | 6.8683
0.92 | 0.85 | 6.72605
0.92 | 0.86 | 6.58289
0.92 | 0.87 | 6.44211
0.92 | 0.88 | 6.29499
0.92 | 0.89 | 6.1439
0.92 | 0.9 | 5.99593
0.92 | 0.91 | 5.85208
0.92 | 0.92 | 5.70703
0.92 | 0.93 | 5.5633
0.92 | 0.94 | 5.42292
0.92 | 0.95 | 5.28608
0.93 | 0.05 | 11.01862
0.93 | 0.06 | 10.99568
0.93 | 0.07 | 10.97238
0.93 | 0.08 | 10.94835
0.93 | 0.09 | 10.91904
0.93 | 0.1 | 10.88882
0.93 | 0.11 | 10.85867
0.93 | 0.12 | 10.82861
0.93 | 0.13 | 10.79864
0.93 | 0.14 | 10.76867
0.93 | 0.15 | 10.73945
0.93 | 0.16 | 10.72052
0.93 | 0.17 | 10.70114
0.93 | 0.18 | 10.67957
0.93 | 0.19 | 10.65733
0.93 | 0.2 | 10.63479
0.93 | 0.21 | 10.61226
0.93 | 0.22 | 10.58978
0.93 | 0.23 | 10.54232
0.93 | 0.24 | 10.4786
0.93 | 0.25 | 10.41576
0.93 | 0.26 | 10.35538
0.93 | 0.27 | 10.30177
0.93 | 0.28 | 10.25253
0.93 | 0.29 | 10.21467
0.93 | 0.3 | 10.17537
0.93 | 0.31 | 10.13622
0.93 | 0.32 | 10.09531
0.93 | 0.33 | 10.05608
0.93 | 0.34 | 10.01556
0.93 | 0.35 | 9.9765
0.93 | 0.36 | 9.94562
0.93 | 0.37 | 9.91484
0.93 | 0.38 | 9.89322
0.93 | 0.39 | 9.87585
0.93 | 0.4 | 9.85411
0.93 | 0.41 | 9.82243
0.93 | 0.42 | 9.78437
0.93 | 0.43 | 9.74443
0.93 | 0.44 | 9.70247
0.93 | 0.45 | 9.65783
0.93 | 0.46 | 9.61307
0.93 | 0.47 | 9.56887
0.93 | 0.48 | 9.5265
0.93 | 0.49 | 9.48431
0.93 | 0.5 | 9.43734
0.93 | 0.51 | 9.38429
0.93 | 0.52 | 9.32285
0.93 | 0.53 | 9.25698
0.93 | 0.54 | 9.19212
0.93 | 0.55 | 9.12568
0.93 | 0.56 | 9.06232
0.93 | 0.57 | 8.99832
0.93 | 0.58 | 8.93479
0.93 | 0.59 | 8.86447
0.93 | 0.6 | 8.79105
0.93 | 0.61 | 8.71732
0.93 | 0.62 | 8.64242
0.93 | 0.63 | 8.56817
0.93 | 0.64 | 8.4943
0.93 | 0.65 | 8.42028
0.93 | 0.66 | 8.34689
0.93 | 0.67 | 8.27487
0.93 | 0.68 | 8.20406
0.93 | 0.69 | 8.12428
0.93 | 0.7 | 8.03725
0.93 | 0.71 | 7.95357
0.93 | 0.72 | 7.88443
0.93 | 0.73 | 7.8281
0.93 | 0.74 | 7.77359
0.93 | 0.75 | 7.71947
0.93 | 0.76 | 7.66572
0.93 | 0.77 | 7.61125
0.93 | 0.78 | 7.53367
0.93 | 0.79 | 7.43346
0.93 | 0.8 | 7.3081
0.93 | 0.81 | 7.18486
0.93 | 0.82 | 7.05354
0.93 | 0.83 | 6.9117
0.93 | 0.84 | 6.76916
0.93 | 0.85 | 6.62608
0.93 | 0.86 | 6.48574
0.93 | 0.87 | 6.34648
0.93 | 0.88 | 6.20287
0.93 | 0.89 | 6.05396
0.93 | 0.9 | 5.90787
0.93 | 0.91 | 5.76702
0.93 | 0.92 | 5.62484
0.93 | 0.93 | 5.48279
0.93 | 0.94 | 5.34418
0.93 | 0.95 | 5.20908
0.94 | 0.05 | 10.86168
0.94 | 0.06 | 10.83927
0.94 | 0.07 | 10.81631
0.94 | 0.08 | 10.79324
0.94 | 0.09 | 10.7643
0.94 | 0.1 | 10.7345
0.94 | 0.11 | 10.70479
0.94 | 0.12 | 10.67515
0.94 | 0.13 | 10.6456
0.94 | 0.14 | 10.61606
0.94 | 0.15 | 10.59325
0.94 | 0.16 | 10.56904
0.94 | 0.17 | 10.54831
0.94 | 0.18 | 10.52711
0.94 | 0.19 | 10.5052
0.94 | 0.2 | 10.48333
0.94 | 0.21 | 10.46136
0.94 | 0.22 | 10.43044
0.94 | 0.23 | 10.36798
0.94 | 0.24 | 10.30405
0.94 | 0.25 | 10.24849
0.94 | 0.26 | 10.19557
0.94 | 0.27 | 10.14329
0.94 | 0.28 | 10.09563
0.94 | 0.29 | 10.05684
0.94 | 0.3 | 10.01742
0.94 | 0.31 | 9.97542
0.94 | 0.32 | 9.93361
0.94 | 0.33 | 9.89571
0.94 | 0.34 | 9.86817
0.94 | 0.35 | 9.83763
0.94 | 0.36 | 9.80718
0.94 | 0.37 | 9.78954
0.94 | 0.38 | 9.77223
0.94 | 0.39 | 9.75513
0.94 | 0.4 | 9.73255
0.94 | 0.41 | 9.69862
0.94 | 0.42 | 9.65553
0.94 | 0.43 | 9.61413
0.94 | 0.44 | 9.5731
0.94 | 0.45 | 9.52886
0.94 | 0.46 | 9.48452
0.94 | 0.47 | 9.44083
0.94 | 0.48 | 9.39902
0.94 | 0.49 | 9.3574
0.94 | 0.5 | 9.31627
0.94 | 0.51 | 9.26461
0.94 | 0.52 | 9.20562
0.94 | 0.53 | 9.14332
0.94 | 0.54 | 9.07411
0.94 | 0.55 | 9.00751
0.94 | 0.56 | 8.94133
0.94 | 0.57 | 8.87819
0.94 | 0.58 | 8.81222
0.94 | 0.59 | 8.74052
0.94 | 0.6 | 8.66768
0.94 | 0.61 | 8.5944
0.94 | 0.62 | 8.5213
0.94 | 0.63 | 8.44881
0.94 | 0.64 | 8.37683
0.94 | 0.65 | 8.30444
0.94 | 0.66 | 8.23155
0.94 | 0.67 | 8.15556
0.94 | 0.68 | 8.08067
0.94 | 0.69 | 8.00738
0.94 | 0.7 | 7.92544
0.94 | 0.71 | 7.84314
0.94 | 0.72 | 7.76394
0.94 | 0.73 | 7.70486
0.94 | 0.74 | 7.65121
0.94 | 0.75 | 7.59794
0.94 | 0.76 | 7.54495
0.94 | 0.77 | 7.49003
0.94 | 0.78 | 7.41599
0.94 | 0.79 | 7.32125
0.94 | 0.8 | 7.19798
0.94 | 0.81 | 7.0759
0.94 | 0.82 | 6.93268
0.94 | 0.83 | 6.79005
0.94 | 0.84 | 6.64665
0.94 | 0.85 | 6.50541
0.94 | 0.86 | 6.36381
0.94 | 0.87 | 6.22528
0.94 | 0.88 | 6.08394
0.94 | 0.89 | 5.94109
0.94 | 0.9 | 5.80072
0.94 | 0.91 | 5.66442
0.94 | 0.92 | 5.52591
0.94 | 0.93 | 5.38601
0.94 | 0.94 | 5.24755
0.94 | 0.95 | 5.11248
0.95 | 0.05 | 10.69772
0.95 | 0.06 | 10.67974
0.95 | 0.07 | 10.65898
0.95 | 0.08 | 10.63826
0.95 | 0.09 | 10.61175
0.95 | 0.1 | 10.58237
0.95 | 0.11 | 10.55308
0.95 | 0.12 | 10.52387
0.95 | 0.13 | 10.49473
0.95 | 0.14 | 10.47116
0.95 | 0.15 | 10.44583
0.95 | 0.16 | 10.41914
0.95 | 0.17 | 10.39767
0.95 | 0.18 | 10.37683
0.95 | 0.19 | 10.35523
0.95 | 0.2 | 10.33368
0.95 | 0.21 | 10.30852
0.95 | 0.22 | 10.25843
0.95 | 0.23 | 10.19526
0.95 | 0.24 | 10.1415
0.95 | 0.25 | 10.0886
0.95 | 0.26 | 10.03647
0.95 | 0.27 | 9.98446
0.95 | 0.28 | 9.93782
0.95 | 0.29 | 9.89833
0.95 | 0.3 | 9.85689
0.95 | 0.31 | 9.81559
0.95 | 0.32 | 9.77719
0.95 | 0.33 | 9.75005
0.95 | 0.34 | 9.72597
0.95 | 0.35 | 9.7041
0.95 | 0.36 | 9.68694
0.95 | 0.37 | 9.66961
0.95 | 0.38 | 9.64318
0.95 | 0.39 | 9.61639
0.95 | 0.4 | 9.58987
0.95 | 0.41 | 9.56322
0.95 | 0.42 | 9.52598
0.95 | 0.43 | 9.4845
0.95 | 0.44 | 9.44385
0.95 | 0.45 | 9.4017
0.95 | 0.46 | 9.35796
0.95 | 0.47 | 9.31474
0.95 | 0.48 | 9.27334
0.95 | 0.49 | 9.23234
0.95 | 0.5 | 9.19235
0.95 | 0.51 | 9.14104
0.95 | 0.52 | 9.08055
0.95 | 0.53 | 9.01832
0.95 | 0.54 | 8.95687
0.95 | 0.55 | 8.89155
0.95 | 0.56 | 8.82586
0.95 | 0.57 | 8.7627
0.95 | 0.58 | 8.69334
0.95 | 0.59 | 8.62414
0.95 | 0.6 | 8.55508
0.95 | 0.61 | 8.48515
0.95 | 0.62 | 8.41298
0.95 | 0.63 | 8.33753
0.95 | 0.64 | 8.26133
0.95 | 0.65 | 8.18517
0.95 | 0.66 | 8.10961
0.95 | 0.67 | 8.03475
0.95 | 0.68 | 7.96058
0.95 | 0.69 | 7.88715
0.95 | 0.7 | 7.81546
0.95 | 0.71 | 7.73446
0.95 | 0.72 | 7.65431
0.95 | 0.73 | 7.58352
0.95 | 0.74 | 7.53076
0.95 | 0.75 | 7.47828
0.95 | 0.76 | 7.42604
0.95 | 0.77 | 7.37074
0.95 | 0.78 | 7.30012
0.95 | 0.79 | 7.20936
0.95 | 0.8 | 7.08572
0.95 | 0.81 | 6.95366
0.95 | 0.82 | 6.81092
0.95 | 0.83 | 6.66724
0.95 | 0.84 | 6.52317
0.95 | 0.85 | 6.38118
0.95 | 0.86 | 6.24228
0.95 | 0.87 | 6.10613
0.95 | 0.88 | 5.96725
0.95 | 0.89 | 5.82745
0.95 | 0.9 | 5.69335
0.95 | 0.91 | 5.55789
0.95 | 0.92 | 5.42261
0.95 | 0.93 | 5.28541
0.95 | 0.94 | 5.14966
0.95 | 0.95 | 5.00212

## Figure 8b
αN | αP | PDmax
0.05 | 0.05 | 45.25294
0.05 | 0.06 | 45.66114
0.05 | 0.07 | 46.04363
0.05 | 0.08 | 46.40785
0.05 | 0.09 | 46.77743
0.05 | 0.1 | 47.15963
0.05 | 0.11 | 47.53129
0.05 | 0.12 | 47.87214
0.05 | 0.13 | 48.22425
0.05 | 0.14 | 48.57898
0.05 | 0.15 | 48.93717
0.05 | 0.16 | 49.2515
0.05 | 0.17 | 49.55819
0.05 | 0.18 | 49.86443
0.05 | 0.19 | 50.09986
0.05 | 0.2 | 50.27548
0.05 | 0.21 | 50.37646
0.05 | 0.22 | 50.43029
0.05 | 0.23 | 50.46699
0.05 | 0.24 | 50.50369
0.05 | 0.25 | 50.54045
0.05 | 0.26 | 50.5625
0.05 | 0.27 | 50.62695
0.05 | 0.28 | 50.69378
0.05 | 0.29 | 50.76379
0.05 | 0.3 | 50.83388
0.05 | 0.31 | 50.90407
0.05 | 0.32 | 50.97321
0.05 | 0.33 | 51.04299
0.05 | 0.34 | 51.11393
0.05 | 0.35 | 51.18497
0.05 | 0.36 | 51.25018
0.05 | 0.37 | 51.28573
0.05 | 0.38 | 51.32129
0.05 | 0.39 | 51.35688
0.05 | 0.4 | 51.39147
0.05 | 0.41 | 51.43523
0.05 | 0.42 | 51.46943
0.05 | 0.43 | 51.49916
0.05 | 0.44 | 51.52937
0.05 | 0.45 | 51.55429
0.05 | 0.46 | 51.57613
0.05 | 0.47 | 51.59729
0.05 | 0.48 | 51.61846
0.05 | 0.49 | 51.63962
0.05 | 0.5 | 51.66079
0.05 | 0.51 | 51.69154
0.05 | 0.52 | 51.73439
0.05 | 0.53 | 51.77885
0.05 | 0.54 | 51.83289
0.05 | 0.55 | 51.89842
0.05 | 0.56 | 51.95569
0.05 | 0.57 | 51.99666
0.05 | 0.58 | 52.01868
0.05 | 0.59 | 52.01476
0.05 | 0.6 | 52.01075
0.05 | 0.61 | 52.00507
0.05 | 0.62 | 51.9852
0.05 | 0.63 | 51.96011
0.05 | 0.64 | 51.8886
0.05 | 0.65 | 51.81122
0.05 | 0.66 | 51.73455
0.05 | 0.67 | 51.5755
0.05 | 0.68 | 51.38309
0.05 | 0.69 | 51.18996
0.05 | 0.7 | 50.99722
0.05 | 0.71 | 50.81434
0.05 | 0.72 | 50.55426
0.05 | 0.73 | 50.28869
0.05 | 0.74 | 49.98779
0.05 | 0.75 | 49.68659
0.05 | 0.76 | 49.38613
0.05 | 0.77 | 49.09654
0.05 | 0.78 | 48.81678
0.05 | 0.79 | 48.53009
0.05 | 0.8 | 48.23004
0.05 | 0.81 | 47.84872
0.05 | 0.82 | 47.47041
0.05 | 0.83 | 47.11168
0.05 | 0.84 | 46.7734
0.05 | 0.85 | 46.42094
0.05 | 0.86 | 46.07936
0.05 | 0.87 | 45.73897
0.05 | 0.88 | 45.4
0.05 | 0.89 | 45.06248
0.05 | 0.9 | 44.69531
0.05 | 0.91 | 44.31791
0.05 | 0.92 | 43.92457
0.05 | 0.93 | 43.45945
0.05 | 0.94 | 42.99242
0.05 | 0.95 | 42.52718
0.06 | 0.05 | 45.58195
0.06 | 0.06 | 45.9753
0.06 | 0.07 | 46.35711
0.06 | 0.08 | 46.73135
0.06 | 0.09 | 47.10569
0.06 | 0.1 | 47.48308
0.06 | 0.11 | 47.83371
0.06 | 0.12 | 48.17379
0.06 | 0.13 | 48.52634
0.06 | 0.14 | 48.88367
0.06 | 0.15 | 49.22573
0.06 | 0.16 | 49.51698
0.06 | 0.17 | 49.82772
0.06 | 0.18 | 50.15255
0.06 | 0.19 | 50.4061
0.06 | 0.2 | 50.51862
0.06 | 0.21 | 50.61702
0.06 | 0.22 | 50.68481
0.06 | 0.23 | 50.72184
0.06 | 0.24 | 50.75872
0.06 | 0.25 | 50.79955
0.06 | 0.26 | 50.8799
0.06 | 0.27 | 50.9639
0.06 | 0.28 | 51.04753
0.06 | 0.29 | 51.13132
0.06 | 0.3 | 51.20745
0.06 | 0.31 | 51.27867
0.06 | 0.32 | 51.34931
0.06 | 0.33 | 51.42002
0.06 | 0.34 | 51.46552
0.06 | 0.35 | 51.50122
0.06 | 0.36 | 51.53696
0.06 | 0.37 | 51.57267
0.06 | 0.38 | 51.60844
0.06 | 0.39 | 51.6437
0.06 | 0.4 | 51.67656
0.06 | 0.41 | 51.71235
0.06 | 0.42 | 51.74706
0.06 | 0.43 | 51.7771
0.06 | 0.44 | 51.80806
0.06 | 0.45 | 51.83681
0.06 | 0.46 | 51.86313
0.06 | 0.47 | 51.88568
0.06 | 0.48 | 51.90695
0.06 | 0.49 | 51.92823
0.06 | 0.5 | 51.94952
0.06 | 0.51 | 51.9758
0.06 | 0.52 | 52.01353
0.06 | 0.53 | 52.05832
0.06 | 0.54 | 52.11485
0.06 | 0.55 | 52.18129
0.06 | 0.56 | 52.23885
0.06 | 0.57 | 52.29084
0.06 | 0.58 | 52.32868
0.06 | 0.59 | 52.33227
0.06 | 0.6 | 52.32301
0.06 | 0.61 | 52.30323
0.06 | 0.62 | 52.27259
0.06 | 0.63 | 52.21069
0.06 | 0.64 | 52.12887
0.06 | 0.65 | 52.04771
0.06 | 0.66 | 51.89012
0.06 | 0.67 | 51.69637
0.06 | 0.68 | 51.50192
0.06 | 0.69 | 51.30801
0.06 | 0.7 | 51.11481
0.06 | 0.71 | 50.92175
0.06 | 0.72 | 50.65507
0.06 | 0.73 | 50.34825
0.06 | 0.74 | 50.05021
0.06 | 0.75 | 49.75398
0.06 | 0.76 | 49.45673
0.06 | 0.77 | 49.1815
0.06 | 0.78 | 48.91128
0.06 | 0.79 | 48.63226
0.06 | 0.8 | 48.35135
0.06 | 0.81 | 47.94694
0.06 | 0.82 | 47.55916
0.06 | 0.83 | 47.13792
0.06 | 0.84 | 46.78655
0.06 | 0.85 | 46.45149
0.06 | 0.86 | 46.10727
0.06 | 0.87 | 45.76557
0.06 | 0.88 | 45.42641
0.06 | 0.89 | 45.07236
0.06 | 0.9 | 44.69955
0.06 | 0.91 | 44.32074
0.06 | 0.92 | 43.90089
0.06 | 0.93 | 43.43584
0.06 | 0.94 | 42.97605
0.06 | 0.95 | 42.51669
0.07 | 0.05 | 45.93542
0.07 | 0.06 | 46.32666
0.07 | 0.07 | 46.7114
0.07 | 0.08 | 47.09166
0.07 | 0.09 | 47.46655
0.07 | 0.1 | 47.83856
0.07 | 0.11 | 48.16581
0.07 | 0.12 | 48.50391
0.07 | 0.13 | 48.85849
0.07 | 0.14 | 49.22419
0.07 | 0.15 | 49.54522
0.07 | 0.16 | 49.83422
0.07 | 0.17 | 50.12362
0.07 | 0.18 | 50.47682
0.07 | 0.19 | 50.66249
0.07 | 0.2 | 50.76545
0.07 | 0.21 | 50.8425
0.07 | 0.22 | 50.91968
0.07 | 0.23 | 50.97589
0.07 | 0.24 | 51.02233
0.07 | 0.25 | 51.12236
0.07 | 0.26 | 51.21055
0.07 | 0.27 | 51.29508
0.07 | 0.28 | 51.37965
0.07 | 0.29 | 51.46478
0.07 | 0.3 | 51.55073
0.07 | 0.31 | 51.61551
0.07 | 0.32 | 51.667
0.07 | 0.33 | 51.7137
0.07 | 0.34 | 51.75201
0.07 | 0.35 | 51.78938
0.07 | 0.36 | 51.82527
0.07 | 0.37 | 51.8612
0.07 | 0.38 | 51.88703
0.07 | 0.39 | 51.91319
0.07 | 0.4 | 51.95269
0.07 | 0.41 | 51.99229
0.07 | 0.42 | 52.0262
0.07 | 0.43 | 52.05442
0.07 | 0.44 | 52.08084
0.07 | 0.45 | 52.11273
0.07 | 0.46 | 52.13919
0.07 | 0.47 | 52.16568
0.07 | 0.48 | 52.19171
0.07 | 0.49 | 52.21491
0.07 | 0.5 | 52.23325
0.07 | 0.51 | 52.24929
0.07 | 0.52 | 52.29256
0.07 | 0.53 | 52.3359
0.07 | 0.54 | 52.38454
0.07 | 0.55 | 52.44299
0.07 | 0.56 | 52.49768
0.07 | 0.57 | 52.55364
0.07 | 0.58 | 52.59745
0.07 | 0.59 | 52.61781
0.07 | 0.6 | 52.60189
0.07 | 0.61 | 52.57075
0.07 | 0.62 | 52.52264
0.07 | 0.63 | 52.44031
0.07 | 0.64 | 52.35864
0.07 | 0.65 | 52.2065
0.07 | 0.66 | 52.01158
0.07 | 0.67 | 51.81577
0.07 | 0.68 | 51.62067
0.07 | 0.69 | 51.42629
0.07 | 0.7 | 51.22686
0.07 | 0.71 | 51.02857
0.07 | 0.72 | 50.74096
0.07 | 0.73 | 50.43
0.07 | 0.74 | 50.12094
0.07 | 0.75 | 49.81378
0.07 | 0.76 | 49.5311
0.07 | 0.77 | 49.26661
0.07 | 0.78 | 48.99592
0.07 | 0.79 | 48.72671
0.07 | 0.8 | 48.44844
0.07 | 0.81 | 48.0839
0.07 | 0.82 | 47.616
0.07 | 0.83 | 47.15254
0.07 | 0.84 | 46.80261
0.07 | 0.85 | 46.47852
0.07 | 0.86 | 46.13406
0.07 | 0.87 | 45.79096
0.07 | 0.88 | 45.44084
0.07 | 0.89 | 45.06493
0.07 | 0.9 | 44.69212
0.07 | 0.91 | 44.32135
0.07 | 0.92 | 43.87702
0.07 | 0.93 | 43.41223
0.07 | 0.94 | 42.95275
0.07 | 0.95 | 42.49828
0.08 | 0.05 | 46.27736
0.08 | 0.06 | 46.68334
0.08 | 0.07 | 47.07118
0.08 | 0.08 | 47.45802
0.08 | 0.09 | 47.83578
0.08 | 0.1 | 48.18773
0.08 | 0.11 | 48.50942
0.08 | 0.12 | 48.84995
0.08 | 0.13 | 49.19715
0.08 | 0.14 | 49.5584
0.08 | 0.15 | 49.85954
0.08 | 0.16 | 50.15231
0.08 | 0.17 | 50.45999
0.08 | 0.18 | 50.75831
0.08 | 0.19 | 50.91431
0.08 | 0.2 | 50.99161
0.08 | 0.21 | 51.069
0.08 | 0.22 | 51.14651
0.08 | 0.23 | 51.24338
0.08 | 0.24 | 51.35038
0.08 | 0.25 | 51.45143
0.08 | 0.26 | 51.5423
0.08 | 0.27 | 51.62908
0.08 | 0.28 | 51.69216
0.08 | 0.29 | 51.7505
0.08 | 0.3 | 51.80733
0.08 | 0.31 | 51.859
0.08 | 0.32 | 51.91077
0.08 | 0.33 | 51.96254
0.08 | 0.34 | 52.01439
0.08 | 0.35 | 52.06629
0.08 | 0.36 | 52.11562
0.08 | 0.37 | 52.13188
0.08 | 0.38 | 52.1509
0.08 | 0.39 | 52.18845
0.08 | 0.4 | 52.22529
0.08 | 0.41 | 52.26213
0.08 | 0.42 | 52.2964
0.08 | 0.43 | 52.31606
0.08 | 0.44 | 52.33745
0.08 | 0.45 | 52.36673
0.08 | 0.46 | 52.39291
0.08 | 0.47 | 52.41644
0.08 | 0.48 | 52.43998
0.08 | 0.49 | 52.46354
0.08 | 0.5 | 52.48928
0.08 | 0.51 | 52.51509
0.08 | 0.52 | 52.55784
0.08 | 0.53 | 52.60139
0.08 | 0.54 | 52.64888
0.08 | 0.55 | 52.70619
0.08 | 0.56 | 52.75614
0.08 | 0.57 | 52.8124
0.08 | 0.58 | 52.86941
0.08 | 0.59 | 52.90066
0.08 | 0.6 | 52.87062
0.08 | 0.61 | 52.83645
0.08 | 0.62 | 52.75362
0.08 | 0.63 | 52.67144
0.08 | 0.64 | 52.52482
0.08 | 0.65 | 52.32858
0.08 | 0.66 | 52.13154
0.08 | 0.67 | 51.93525
0.08 | 0.68 | 51.73759
0.08 | 0.69 | 51.53601
0.08 | 0.7 | 51.33519
0.08 | 0.71 | 51.10445
0.08 | 0.72 | 50.82699
0.08 | 0.73 | 50.51549
0.08 | 0.74 | 50.20592
0.08 | 0.75 | 49.89824
0.08 | 0.76 | 49.62034
0.08 | 0.77 | 49.3459
0.08 | 0.78 | 49.07801
0.08 | 0.79 | 48.80872
0.08 | 0.8 | 48.50962
0.08 | 0.81 | 48.17019
0.08 | 0.82 | 47.69046
0.08 | 0.83 | 47.23555
0.08 | 0.84 | 46.81428
0.08 | 0.85 | 46.49478
0.08 | 0.86 | 46.15677
0.08 | 0.87 | 45.81087
0.08 | 0.88 | 45.43294
0.08 | 0.89 | 45.05708
0.08 | 0.9 | 44.68435
0.08 | 0.91 | 44.31363
0.08 | 0.92 | 43.85192
0.08 | 0.93 | 43.38864
0.08 | 0.94 | 42.92945
0.08 | 0.95 | 42.47523
0.09 | 0.05 | 46.62257
0.09 | 0.06 | 47.03416
0.09 | 0.07 | 47.44225
0.09 | 0.08 | 47.83442
0.09 | 0.09 | 48.21844
0.09 | 0.1 | 48.54545
0.09 | 0.11 | 48.85967
0.09 | 0.12 | 49.19844
0.09 | 0.13 | 49.54351
0.09 | 0.14 | 49.89697
0.09 | 0.15 | 50.17297
0.09 | 0.16 | 50.45689
0.09 | 0.17 | 50.75914
0.09 | 0.18 | 51.05763
0.09 | 0.19 | 51.15701
0.09 | 0.2 | 51.21877
0.09 | 0.21 | 51.29649
0.09 | 0.22 | 51.3988
0.09 | 0.23 | 51.54466
0.09 | 0.24 | 51.68053
0.09 | 0.25 | 51.76084
0.09 | 0.26 | 51.82275
0.09 | 0.27 | 51.88098
0.09 | 0.28 | 51.93928
0.09 | 0.29 | 51.99664
0.09 | 0.3 | 52.04779
0.09 | 0.31 | 52.09676
0.09 | 0.32 | 52.14579
0.09 | 0.33 | 52.19485
0.09 | 0.34 | 52.24409
0.09 | 0.35 | 52.28416
0.09 | 0.36 | 52.31025
0.09 | 0.37 | 52.33854
0.09 | 0.38 | 52.38858
0.09 | 0.39 | 52.43871
0.09 | 0.4 | 52.47665
0.09 | 0.41 | 52.51279
0.09 | 0.42 | 52.54293
0.09 | 0.43 | 52.56503
0.09 | 0.44 | 52.5839
0.09 | 0.45 | 52.61328
0.09 | 0.46 | 52.64212
0.09 | 0.47 | 52.66577
0.09 | 0.48 | 52.68943
0.09 | 0.49 | 52.71864
0.09 | 0.5 | 52.74457
0.09 | 0.51 | 52.7705
0.09 | 0.52 | 52.8114
0.09 | 0.53 | 52.86234
0.09 | 0.54 | 52.91813
0.09 | 0.55 | 52.97304
0.09 | 0.56 | 53.02311
0.09 | 0.57 | 53.07392
0.09 | 0.58 | 53.1278
0.09 | 0.59 | 53.16066
0.09 | 0.6 | 53.14072
0.09 | 0.61 | 53.06882
0.09 | 0.62 | 52.98609
0.09 | 0.63 | 52.84506
0.09 | 0.64 | 52.64748
0.09 | 0.65 | 52.44921
0.09 | 0.66 | 52.25173
0.09 | 0.67 | 52.0498
0.09 | 0.68 | 51.84701
0.09 | 0.69 | 51.64498
0.09 | 0.7 | 51.41531
0.09 | 0.71 | 51.17889
0.09 | 0.72 | 50.91316
0.09 | 0.73 | 50.60115
0.09 | 0.74 | 50.29102
0.09 | 0.75 | 49.99633
0.09 | 0.76 | 49.71932
0.09 | 0.77 | 49.44252
0.09 | 0.78 | 49.14529
0.09 | 0.79 | 48.84251
0.09 | 0.8 | 48.53999
0.09 | 0.81 | 48.23856
0.09 | 0.82 | 47.7712
0.09 | 0.83 | 47.33797
0.09 | 0.84 | 46.90867
0.09 | 0.85 | 46.51021
0.09 | 0.86 | 46.17936
0.09 | 0.87 | 45.80392
0.09 | 0.88 | 45.425
0.09 | 0.89 | 45.04921
0.09 | 0.9 | 44.67655
0.09 | 0.91 | 44.28104
0.09 | 0.92 | 43.81968
0.09 | 0.93 | 43.36311
0.09 | 0.94 | 42.90618
0.09 | 0.95 | 42.44154
0.1 | 0.05 | 46.96994
0.1 | 0.06 | 47.38502
0.1 | 0.07 | 47.80241
0.1 | 0.08 | 48.21172
0.1 | 0.09 | 48.59733
0.1 | 0.1 | 48.91187
0.1 | 0.11 | 49.22844
0.1 | 0.12 | 49.55722
0.1 | 0.13 | 49.89894
0.1 | 0.14 | 50.22528
0.1 | 0.15 | 50.49282
0.1 | 0.16 | 50.74857
0.1 | 0.17 | 51.05415
0.1 | 0.18 | 51.32769
0.1 | 0.19 | 51.41424
0.1 | 0.2 | 51.46502
0.1 | 0.21 | 51.54979
0.1 | 0.22 | 51.67825
0.1 | 0.23 | 51.79123
0.1 | 0.24 | 51.90454
0.1 | 0.25 | 51.98966
0.1 | 0.26 | 52.05058
0.1 | 0.27 | 52.10609
0.1 | 0.28 | 52.16169
0.1 | 0.29 | 52.21595
0.1 | 0.3 | 52.2652
0.1 | 0.31 | 52.31427
0.1 | 0.32 | 52.36329
0.1 | 0.33 | 52.41133
0.1 | 0.34 | 52.43747
0.1 | 0.35 | 52.46363
0.1 | 0.36 | 52.49719
0.1 | 0.37 | 52.54782
0.1 | 0.38 | 52.59836
0.1 | 0.39 | 52.64867
0.1 | 0.4 | 52.69844
0.1 | 0.41 | 52.74175
0.1 | 0.42 | 52.78434
0.1 | 0.43 | 52.81432
0.1 | 0.44 | 52.83259
0.1 | 0.45 | 52.86098
0.1 | 0.46 | 52.89054
0.1 | 0.47 | 52.91753
0.1 | 0.48 | 52.94904
0.1 | 0.49 | 52.97522
0.1 | 0.5 | 53.00253
0.1 | 0.51 | 53.02985
0.1 | 0.52 | 53.0662
0.1 | 0.53 | 53.11739
0.1 | 0.54 | 53.17474
0.1 | 0.55 | 53.23312
0.1 | 0.56 | 53.28571
0.1 | 0.57 | 53.33965
0.1 | 0.58 | 53.37697
0.1 | 0.59 | 53.41096
0.1 | 0.6 | 53.3859
0.1 | 0.61 | 53.30262
0.1 | 0.62 | 53.16729
0.1 | 0.63 | 52.9683
0.1 | 0.64 | 52.76883
0.1 | 0.65 | 52.56874
0.1 | 0.66 | 52.36391
0.1 | 0.67 | 52.15986
0.1 | 0.68 | 51.95663
0.1 | 0.69 | 51.72858
0.1 | 0.7 | 51.49075
0.1 | 0.71 | 51.25398
0.1 | 0.72 | 50.99947
0.1 | 0.73 | 50.68692
0.1 | 0.74 | 50.3769
0.1 | 0.75 | 50.0944
0.1 | 0.76 | 49.80044
0.1 | 0.77 | 49.49358
0.1 | 0.78 | 49.18862
0.1 | 0.79 | 48.88557
0.1 | 0.8 | 48.58435
0.1 | 0.81 | 48.27275
0.1 | 0.82 | 47.87704
0.1 | 0.83 | 47.44027
0.1 | 0.84 | 47.01005
0.1 | 0.85 | 46.58371
0.1 | 0.86 | 46.18757
0.1 | 0.87 | 45.79591
0.1 | 0.88 | 45.41709
0.1 | 0.89 | 45.04135
0.1 | 0.9 | 44.66874
0.1 | 0.91 | 44.24828
0.1 | 0.92 | 43.78745
0.1 | 0.93 | 43.33122
0.1 | 0.94 | 42.85934
0.1 | 0.95 | 42.36786
0.11 | 0.05 | 47.32024
0.11 | 0.06 | 47.73792
0.11 | 0.07 | 48.15832
0.11 | 0.08 | 48.582
0.11 | 0.09 | 48.96022
0.11 | 0.1 | 49.27967
0.11 | 0.11 | 49.5955
0.11 | 0.12 | 49.91555
0.11 | 0.13 | 50.25261
0.11 | 0.14 | 50.5507
0.11 | 0.15 | 50.76369
0.11 | 0.16 | 51.04296
0.11 | 0.17 | 51.30171
0.11 | 0.18 | 51.57126
0.11 | 0.19 | 51.62869
0.11 | 0.2 | 51.69073
0.11 | 0.21 | 51.78172
0.11 | 0.22 | 51.8705
0.11 | 0.23 | 51.98418
0.11 | 0.24 | 52.09883
0.11 | 0.25 | 52.20845
0.11 | 0.26 | 52.2715
0.11 | 0.27 | 52.32727
0.11 | 0.28 | 52.3831
0.11 | 0.29 | 52.43427
0.11 | 0.3 | 52.48374
0.11 | 0.31 | 52.53341
0.11 | 0.32 | 52.56567
0.11 | 0.33 | 52.5916
0.11 | 0.34 | 52.61753
0.11 | 0.35 | 52.65612
0.11 | 0.36 | 52.70693
0.11 | 0.37 | 52.75781
0.11 | 0.38 | 52.80868
0.11 | 0.39 | 52.85946
0.11 | 0.4 | 52.90295
0.11 | 0.41 | 52.94485
0.11 | 0.42 | 52.98539
0.11 | 0.43 | 53.02333
0.11 | 0.44 | 53.05742
0.11 | 0.45 | 53.09806
0.11 | 0.46 | 53.13694
0.11 | 0.47 | 53.17369
0.11 | 0.48 | 53.20737
0.11 | 0.49 | 53.23588
0.11 | 0.5 | 53.26333
0.11 | 0.51 | 53.29079
0.11 | 0.52 | 53.32224
0.11 | 0.53 | 53.37391
0.11 | 0.54 | 53.43259
0.11 | 0.55 | 53.49138
0.11 | 0.56 | 53.53851
0.11 | 0.57 | 53.58195
0.11 | 0.58 | 53.61986
0.11 | 0.59 | 53.64019
0.11 | 0.6 | 53.61012
0.11 | 0.61 | 53.49145
0.11 | 0.62 | 53.29107
0.11 | 0.63 | 53.09042
0.11 | 0.64 | 52.88598
0.11 | 0.65 | 52.67991
0.11 | 0.66 | 52.47463
0.11 | 0.67 | 52.27017
0.11 | 0.68 | 52.04377
0.11 | 0.69 | 51.80448
0.11 | 0.7 | 51.56628
0.11 | 0.71 | 51.32918
0.11 | 0.72 | 51.08595
0.11 | 0.73 | 50.77136
0.11 | 0.74 | 50.46728
0.11 | 0.75 | 50.154
0.11 | 0.76 | 49.84427
0.11 | 0.77 | 49.53711
0.11 | 0.78 | 49.23183
0.11 | 0.79 | 48.92846
0.11 | 0.8 | 48.62693
0.11 | 0.81 | 48.31861
0.11 | 0.82 | 47.99389
0.11 | 0.83 | 47.5627
0.11 | 0.84 | 47.12093
0.11 | 0.85 | 46.66709
0.11 | 0.86 | 46.20893
0.11 | 0.87 | 45.8144
0.11 | 0.88 | 45.41027
0.11 | 0.89 | 45.03351
0.11 | 0.9 | 44.66097
0.11 | 0.91 | 44.21532
0.11 | 0.92 | 43.75233
0.11 | 0.93 | 43.26773
0.11 | 0.94 | 42.77808
0.11 | 0.95 | 42.2793
0.12 | 0.05 | 47.63964
0.12 | 0.06 | 48.08883
0.12 | 0.07 | 48.50262
0.12 | 0.08 | 48.91996
0.12 | 0.09 | 49.28564
0.12 | 0.1 | 49.61066
0.12 | 0.11 | 49.9276
0.12 | 0.12 | 50.24582
0.12 | 0.13 | 50.57026
0.12 | 0.14 | 50.7952
0.12 | 0.15 | 51.04968
0.12 | 0.16 | 51.30692
0.12 | 0.17 | 51.52774
0.12 | 0.18 | 51.73408
0.12 | 0.19 | 51.80726
0.12 | 0.2 | 51.90113
0.12 | 0.21 | 51.99519
0.12 | 0.22 | 52.08759
0.12 | 0.23 | 52.18163
0.12 | 0.24 | 52.29382
0.12 | 0.25 | 52.40821
0.12 | 0.26 | 52.49336
0.12 | 0.27 | 52.54937
0.12 | 0.28 | 52.60389
0.12 | 0.29 | 52.65351
0.12 | 0.3 | 52.69428
0.12 | 0.31 | 52.72063
0.12 | 0.32 | 52.74561
0.12 | 0.33 | 52.77227
0.12 | 0.34 | 52.81667
0.12 | 0.35 | 52.86113
0.12 | 0.36 | 52.90562
0.12 | 0.37 | 52.95129
0.12 | 0.38 | 53.00058
0.12 | 0.39 | 53.04643
0.12 | 0.4 | 53.0876
0.12 | 0.41 | 53.12827
0.12 | 0.42 | 53.16893
0.12 | 0.43 | 53.20726
0.12 | 0.44 | 53.24063
0.12 | 0.45 | 53.29065
0.12 | 0.46 | 53.33646
0.12 | 0.47 | 53.3823
0.12 | 0.48 | 53.42903
0.12 | 0.49 | 53.47229
0.12 | 0.5 | 53.50638
0.12 | 0.51 | 53.53941
0.12 | 0.52 | 53.57038
0.12 | 0.53 | 53.62469
0.12 | 0.54 | 53.68437
0.12 | 0.55 | 53.74186
0.12 | 0.56 | 53.78014
0.12 | 0.57 | 53.81616
0.12 | 0.58 | 53.85355
0.12 | 0.59 | 53.83356
0.12 | 0.6 | 53.75536
0.12 | 0.61 | 53.58986
0.12 | 0.62 | 53.40702
0.12 | 0.63 | 53.20511
0.12 | 0.64 | 52.99742
0.12 | 0.65 | 52.78993
0.12 | 0.66 | 52.58326
0.12 | 0.67 | 52.35794
0.12 | 0.68 | 52.1169
0.12 | 0.69 | 51.87696
0.12 | 0.7 | 51.63812
0.12 | 0.71 | 51.39744
0.12 | 0.72 | 51.15939
0.12 | 0.73 | 50.82408
0.12 | 0.74 | 50.50967
0.12 | 0.75 | 50.1972
0.12 | 0.76 | 49.88792
0.12 | 0.77 | 49.58047
0.12 | 0.78 | 49.27494
0.12 | 0.79 | 48.9713
0.12 | 0.8 | 48.66806
0.12 | 0.81 | 48.38002
0.12 | 0.82 | 48.10202
0.12 | 0.83 | 47.67706
0.12 | 0.84 | 47.2398
0.12 | 0.85 | 46.76529
0.12 | 0.86 | 46.29454
0.12 | 0.87 | 45.84763
0.12 | 0.88 | 45.44068
0.12 | 0.89 | 45.03984
0.12 | 0.9 | 44.6464
0.12 | 0.91 | 44.16794
0.12 | 0.92 | 43.67711
0.12 | 0.93 | 43.18634
0.12 | 0.94 | 42.68268
0.12 | 0.95 | 42.13324
0.13 | 0.05 | 47.88163
0.13 | 0.06 | 48.35218
0.13 | 0.07 | 48.8192
0.13 | 0.08 | 49.2652
0.13 | 0.09 | 49.62448
0.13 | 0.1 | 49.98499
0.13 | 0.11 | 50.29702
0.13 | 0.12 | 50.59409
0.13 | 0.13 | 50.82868
0.13 | 0.14 | 51.08214
0.13 | 0.15 | 51.2933
0.13 | 0.16 | 51.47979
0.13 | 0.17 | 51.67542
0.13 | 0.18 | 51.89821
0.13 | 0.19 | 51.98409
0.13 | 0.2 | 52.0783
0.13 | 0.21 | 52.17268
0.13 | 0.22 | 52.26722
0.13 | 0.23 | 52.36327
0.13 | 0.24 | 52.45978
0.13 | 0.25 | 52.5713
0.13 | 0.26 | 52.68597
0.13 | 0.27 | 52.74223
0.13 | 0.28 | 52.79236
0.13 | 0.29 | 52.81759
0.13 | 0.3 | 52.84244
0.13 | 0.31 | 52.86731
0.13 | 0.32 | 52.91192
0.13 | 0.33 | 52.95845
0.13 | 0.34 | 53.00486
0.13 | 0.35 | 53.05117
0.13 | 0.36 | 53.09754
0.13 | 0.37 | 53.1431
0.13 | 0.38 | 53.18599
0.13 | 0.39 | 53.2289
0.13 | 0.4 | 53.27094
0.13 | 0.41 | 53.31229
0.13 | 0.42 | 53.35276
0.13 | 0.43 | 53.38822
0.13 | 0.44 | 53.42522
0.13 | 0.45 | 53.4788
0.13 | 0.46 | 53.52763
0.13 | 0.47 | 53.57365
0.13 | 0.48 | 53.61969
0.13 | 0.49 | 53.66654
0.13 | 0.5 | 53.71352
0.13 | 0.51 | 53.76053
0.13 | 0.52 | 53.80684
0.13 | 0.53 | 53.86058
0.13 | 0.54 | 53.91465
0.13 | 0.55 | 53.96254
0.13 | 0.56 | 53.99866
0.13 | 0.57 | 54.03505
0.13 | 0.58 | 54.02991
0.13 | 0.59 | 53.93662
0.13 | 0.6 | 53.80342
0.13 | 0.61 | 53.6493
0.13 | 0.62 | 53.45988
0.13 | 0.63 | 53.27071
0.13 | 0.64 | 53.07536
0.13 | 0.65 | 52.88071
0.13 | 0.66 | 52.65931
0.13 | 0.67 | 52.41689
0.13 | 0.68 | 52.17354
0.13 | 0.69 | 51.92984
0.13 | 0.7 | 51.68727
0.13 | 0.71 | 51.42785
0.13 | 0.72 | 51.1601
0.13 | 0.73 | 50.8488
0.13 | 0.74 | 50.53426
0.13 | 0.75 | 50.22166
0.13 | 0.76 | 49.91718
0.13 | 0.77 | 49.6176
0.13 | 0.78 | 49.31808
0.13 | 0.79 | 49.01416
0.13 | 0.8 | 48.71429
0.13 | 0.81 | 48.44152
0.13 | 0.82 | 48.17027
0.13 | 0.83 | 47.78081
0.13 | 0.84 | 47.32263
0.13 | 0.85 | 46.86433
0.13 | 0.86 | 46.3939
0.13 | 0.87 | 45.92738
0.13 | 0.88 | 45.49024
0.13 | 0.89 | 45.07575
0.13 | 0.9 | 44.60948
0.13 | 0.91 | 44.08918
0.13 | 0.92 | 43.59453
0.13 | 0.93 | 43.07096
0.13 | 0.94 | 42.51472
0.13 | 0.95 | 41.96335
0.14 | 0.05 | 48.11356
0.14 | 0.06 | 48.5877
0.14 | 0.07 | 49.06519
0.14 | 0.08 | 49.50318
0.14 | 0.09 | 49.86858
0.14 | 0.1 | 50.23511
0.14 | 0.11 | 50.57174
0.14 | 0.12 | 50.80065
0.14 | 0.13 | 51.06158
0.14 | 0.14 | 51.29854
0.14 | 0.15 | 51.47197
0.14 | 0.16 | 51.64601
0.14 | 0.17 | 51.86341
0.14 | 0.18 | 52.08078
0.14 | 0.19 | 52.13592
0.14 | 0.2 | 52.21041
0.14 | 0.21 | 52.29904
0.14 | 0.22 | 52.39589
0.14 | 0.23 | 52.48654
0.14 | 0.24 | 52.57838
0.14 | 0.25 | 52.67039
0.14 | 0.26 | 52.77371
0.14 | 0.27 | 52.85386
0.14 | 0.28 | 52.88726
0.14 | 0.29 | 52.91516
0.14 | 0.3 | 52.95766
0.14 | 0.31 | 53.0063
0.14 | 0.32 | 53.055
0.14 | 0.33 | 53.10373
0.14 | 0.34 | 53.15251
0.14 | 0.35 | 53.20105
0.14 | 0.36 | 53.24605
0.14 | 0.37 | 53.29106
0.14 | 0.38 | 53.33609
0.14 | 0.39 | 53.38076
0.14 | 0.4 | 53.41903
0.14 | 0.41 | 53.45699
0.14 | 0.42 | 53.49958
0.14 | 0.43 | 53.54931
0.14 | 0.44 | 53.58718
0.14 | 0.45 | 53.64188
0.14 | 0.46 | 53.69746
0.14 | 0.47 | 53.74616
0.14 | 0.48 | 53.79412
0.14 | 0.49 | 53.84215
0.14 | 0.5 | 53.89087
0.14 | 0.51 | 53.93981
0.14 | 0.52 | 53.9864
0.14 | 0.53 | 54.04195
0.14 | 0.54 | 54.10712
0.14 | 0.55 | 54.17289
0.14 | 0.56 | 54.21704
0.14 | 0.57 | 54.22985
0.14 | 0.58 | 54.11703
0.14 | 0.59 | 53.9798
0.14 | 0.6 | 53.84084
0.14 | 0.61 | 53.69453
0.14 | 0.62 | 53.51539
0.14 | 0.63 | 53.32108
0.14 | 0.64 | 53.13316
0.14 | 0.65 | 52.92334
0.14 | 0.66 | 52.6893
0.14 | 0.67 | 52.4563
0.14 | 0.68 | 52.22266
0.14 | 0.69 | 51.96848
0.14 | 0.7 | 51.69709
0.14 | 0.71 | 51.42693
0.14 | 0.72 | 51.16311
0.14 | 0.73 | 50.87354
0.14 | 0.74 | 50.55885
0.14 | 0.75 | 50.24609
0.14 | 0.76 | 49.94048
0.14 | 0.77 | 49.63895
0.14 | 0.78 | 49.33922
0.14 | 0.79 | 49.04133
0.14 | 0.8 | 48.76832
0.14 | 0.81 | 48.49894
0.14 | 0.82 | 48.22702
0.14 | 0.83 | 47.85342
0.14 | 0.84 | 47.39387
0.14 | 0.85 | 46.93863
0.14 | 0.86 | 46.4838
0.14 | 0.87 | 46.01628
0.14 | 0.88 | 45.53952
0.14 | 0.89 | 45.09507
0.14 | 0.9 | 44.58548
0.14 | 0.91 | 44.04827
0.14 | 0.92 | 43.45986
0.14 | 0.93 | 42.89819
0.14 | 0.94 | 42.34502
0.14 | 0.95 | 41.78997
0.15 | 0.05 | 48.34586
0.15 | 0.06 | 48.82304
0.15 | 0.07 | 49.28839
0.15 | 0.08 | 49.70487
0.15 | 0.09 | 50.07879
0.15 | 0.1 | 50.44561
0.15 | 0.11 | 50.72369
0.15 | 0.12 | 50.98713
0.15 | 0.13 | 51.2617
0.15 | 0.14 | 51.44206
0.15 | 0.15 | 51.61597
0.15 | 0.16 | 51.83176
0.15 | 0.17 | 52.06418
0.15 | 0.18 | 52.27078
0.15 | 0.19 | 52.32611
0.15 | 0.2 | 52.38199
0.15 | 0.21 | 52.45686
0.15 | 0.22 | 52.52838
0.15 | 0.23 | 52.59999
0.15 | 0.24 | 52.67265
0.15 | 0.25 | 52.74598
0.15 | 0.26 | 52.80762
0.15 | 0.27 | 52.87486
0.15 | 0.28 | 52.93056
0.15 | 0.29 | 52.98396
0.15 | 0.3 | 53.0342
0.15 | 0.31 | 53.08292
0.15 | 0.32 | 53.13169
0.15 | 0.33 | 53.18047
0.15 | 0.34 | 53.22763
0.15 | 0.35 | 53.27291
0.15 | 0.36 | 53.31824
0.15 | 0.37 | 53.36347
0.15 | 0.38 | 53.41079
0.15 | 0.39 | 53.45041
0.15 | 0.4 | 53.48961
0.15 | 0.41 | 53.53548
0.15 | 0.42 | 53.58459
0.15 | 0.43 | 53.63151
0.15 | 0.44 | 53.66763
0.15 | 0.45 | 53.72097
0.15 | 0.46 | 53.77839
0.15 | 0.47 | 53.83459
0.15 | 0.48 | 53.88446
0.15 | 0.49 | 53.93438
0.15 | 0.5 | 53.98434
0.15 | 0.51 | 54.03473
0.15 | 0.52 | 54.08356
0.15 | 0.53 | 54.143
0.15 | 0.54 | 54.21926
0.15 | 0.55 | 54.29244
0.15 | 0.56 | 54.34104
0.15 | 0.57 | 54.32973
0.15 | 0.58 | 54.2043
0.15 | 0.59 | 54.07144
0.15 | 0.6 | 53.93081
0.15 | 0.61 | 53.79053
0.15 | 0.62 | 53.62963
0.15 | 0.63 | 53.42964
0.15 | 0.64 | 53.219
0.15 | 0.65 | 52.9916
0.15 | 0.66 | 52.76514
0.15 | 0.67 | 52.53019
0.15 | 0.68 | 52.26633
0.15 | 0.69 | 52.00372
0.15 | 0.7 | 51.74232
0.15 | 0.71 | 51.47676
0.15 | 0.72 | 51.22509
0.15 | 0.73 | 50.9424
0.15 | 0.74 | 50.62067
0.15 | 0.75 | 50.30098
0.15 | 0.76 | 49.99042
0.15 | 0.77 | 49.68546
0.15 | 0.78 | 49.38171
0.15 | 0.79 | 49.08914
0.15 | 0.8 | 48.82046
0.15 | 0.81 | 48.55223
0.15 | 0.82 | 48.26425
0.15 | 0.83 | 47.92861
0.15 | 0.84 | 47.46615
0.15 | 0.85 | 47.00796
0.15 | 0.86 | 46.55416
0.15 | 0.87 | 46.1004
0.15 | 0.88 | 45.62841
0.15 | 0.89 | 45.1248
0.15 | 0.9 | 44.55238
0.15 | 0.91 | 43.94352
0.15 | 0.92 | 43.32896
0.15 | 0.93 | 42.73351
0.15 | 0.94 | 42.18087
0.15 | 0.95 | 41.61732
0.16 | 0.05 | 48.57928
0.16 | 0.06 | 49.05878
0.16 | 0.07 | 49.48975
0.16 | 0.08 | 49.9074
0.16 | 0.09 | 50.2759
0.16 | 0.1 | 50.56786
0.16 | 0.11 | 50.86086
0.16 | 0.12 | 51.18279
0.16 | 0.13 | 51.43026
0.16 | 0.14 | 51.58598
0.16 | 0.15 | 51.8058
0.16 | 0.16 | 52.03549
0.16 | 0.17 | 52.26617
0.16 | 0.18 | 52.46148
0.16 | 0.19 | 52.51702
0.16 | 0.2 | 52.56649
0.16 | 0.21 | 52.61853
0.16 | 0.22 | 52.69026
0.16 | 0.23 | 52.76207
0.16 | 0.24 | 52.83403
0.16 | 0.25 | 52.89186
0.16 | 0.26 | 52.95801
0.16 | 0.27 | 53.01818
0.16 | 0.28 | 53.05025
0.16 | 0.29 | 53.09089
0.16 | 0.3 | 53.12237
0.16 | 0.31 | 53.15947
0.16 | 0.32 | 53.20846
0.16 | 0.33 | 53.25424
0.16 | 0.34 | 53.29953
0.16 | 0.35 | 53.34575
0.16 | 0.36 | 53.39354
0.16 | 0.37 | 53.43948
0.16 | 0.38 | 53.47938
0.16 | 0.39 | 53.51957
0.16 | 0.4 | 53.5706
0.16 | 0.41 | 53.62086
0.16 | 0.42 | 53.67001
0.16 | 0.43 | 53.71756
0.16 | 0.44 | 53.75409
0.16 | 0.45 | 53.8037
0.16 | 0.46 | 53.85746
0.16 | 0.47 | 53.91165
0.16 | 0.48 | 53.96587
0.16 | 0.49 | 54.01585
0.16 | 0.5 | 54.06424
0.16 | 0.51 | 54.11303
0.16 | 0.52 | 54.16094
0.16 | 0.53 | 54.21663
0.16 | 0.54 | 54.29301
0.16 | 0.55 | 54.36932
0.16 | 0.56 | 54.38726
0.16 | 0.57 | 54.3961
0.16 | 0.58 | 54.29594
0.16 | 0.59 | 54.1692
0.16 | 0.6 | 54.04479
0.16 | 0.61 | 53.9207
0.16 | 0.62 | 53.78286
0.16 | 0.63 | 53.58715
0.16 | 0.64 | 53.34966
0.16 | 0.65 | 53.1132
0.16 | 0.66 | 52.86215
0.16 | 0.67 | 52.60767
0.16 | 0.68 | 52.35442
0.16 | 0.69 | 52.10238
0.16 | 0.7 | 51.84786
0.16 | 0.71 | 51.59415
0.16 | 0.72 | 51.35851
0.16 | 0.73 | 51.09521
0.16 | 0.74 | 50.77533
0.16 | 0.75 | 50.45466
0.16 | 0.76 | 50.14285
0.16 | 0.77 | 49.83759
0.16 | 0.78 | 49.53417
0.16 | 0.79 | 49.24594
0.16 | 0.8 | 48.97641
0.16 | 0.81 | 48.69483
0.16 | 0.82 | 48.39997
0.16 | 0.83 | 48.06932
0.16 | 0.84 | 47.6122
0.16 | 0.85 | 47.15357
0.16 | 0.86 | 46.69688
0.16 | 0.87 | 46.24458
0.16 | 0.88 | 45.78597
0.16 | 0.89 | 45.21792
0.16 | 0.9 | 44.54592
0.16 | 0.91 | 43.86478
0.16 | 0.92 | 43.24521
0.16 | 0.93 | 42.64354
0.16 | 0.94 | 42.06771
0.16 | 0.95 | 41.50434
0.17 | 0.05 | 48.81444
0.17 | 0.06 | 49.27021
0.17 | 0.07 | 49.69065
0.17 | 0.08 | 50.10614
0.17 | 0.09 | 50.39777
0.17 | 0.1 | 50.69046
0.17 | 0.11 | 51.00961
0.17 | 0.12 | 51.32395
0.17 | 0.13 | 51.56338
0.17 | 0.14 | 51.78262
0.17 | 0.15 | 52.00941
0.17 | 0.16 | 52.24
0.17 | 0.17 | 52.4716
0.17 | 0.18 | 52.65285
0.17 | 0.19 | 52.70161
0.17 | 0.2 | 52.74864
0.17 | 0.21 | 52.79573
0.17 | 0.22 | 52.85787
0.17 | 0.23 | 52.94551
0.17 | 0.24 | 53.01189
0.17 | 0.25 | 53.07967
0.17 | 0.26 | 53.14175
0.17 | 0.27 | 53.20211
0.17 | 0.28 | 53.25037
0.17 | 0.29 | 53.26688
0.17 | 0.3 | 53.29594
0.17 | 0.31 | 53.32687
0.17 | 0.32 | 53.35457
0.17 | 0.33 | 53.3825
0.17 | 0.34 | 53.41108
0.17 | 0.35 | 53.43967
0.17 | 0.36 | 53.46777
0.17 | 0.37 | 53.50769
0.17 | 0.38 | 53.55166
0.17 | 0.39 | 53.60294
0.17 | 0.4 | 53.65424
0.17 | 0.41 | 53.70559
0.17 | 0.42 | 53.75558
0.17 | 0.43 | 53.80354
0.17 | 0.44 | 53.84035
0.17 | 0.45 | 53.88874
0.17 | 0.46 | 53.94251
0.17 | 0.47 | 53.99651
0.17 | 0.48 | 54.0504
0.17 | 0.49 | 54.09724
0.17 | 0.5 | 54.14382
0.17 | 0.51 | 54.19127
0.17 | 0.52 | 54.23947
0.17 | 0.53 | 54.29284
0.17 | 0.54 | 54.36594
0.17 | 0.55 | 54.40686
0.17 | 0.56 | 54.41652
0.17 | 0.57 | 54.42537
0.17 | 0.58 | 54.3695
0.17 | 0.59 | 54.25893
0.17 | 0.6 | 54.13416
0.17 | 0.61 | 54.01114
0.17 | 0.62 | 53.88413
0.17 | 0.63 | 53.70148
0.17 | 0.64 | 53.45751
0.17 | 0.65 | 53.1994
0.17 | 0.66 | 52.93482
0.17 | 0.67 | 52.67778
0.17 | 0.68 | 52.42418
0.17 | 0.69 | 52.17181
0.17 | 0.7 | 51.91707
0.17 | 0.71 | 51.69015
0.17 | 0.72 | 51.47061
0.17 | 0.73 | 51.21907
0.17 | 0.74 | 50.90559
0.17 | 0.75 | 50.59898
0.17 | 0.76 | 50.29815
0.17 | 0.77 | 49.99074
0.17 | 0.78 | 49.68662
0.17 | 0.79 | 49.40068
0.17 | 0.8 | 49.12101
0.17 | 0.81 | 48.82591
0.17 | 0.82 | 48.53036
0.17 | 0.83 | 48.20068
0.17 | 0.84 | 47.74146
0.17 | 0.85 | 47.28216
0.17 | 0.86 | 46.81923
0.17 | 0.87 | 46.35828
0.17 | 0.88 | 45.83334
0.17 | 0.89 | 45.19728
0.17 | 0.9 | 44.50742
0.17 | 0.91 | 43.83045
0.17 | 0.92 | 43.16846
0.17 | 0.93 | 42.52929
0.17 | 0.94 | 41.93637
0.17 | 0.95 | 41.37122
0.18 | 0.05 | 49.05413
0.18 | 0.06 | 49.47082
0.18 | 0.07 | 49.88879
0.18 | 0.08 | 50.22632
0.18 | 0.09 | 50.5199
0.18 | 0.1 | 50.8133
0.18 | 0.11 | 51.1354
0.18 | 0.12 | 51.46034
0.18 | 0.13 | 51.71634
0.18 | 0.14 | 51.96553
0.18 | 0.15 | 52.20499
0.18 | 0.16 | 52.44531
0.18 | 0.17 | 52.67783
0.18 | 0.18 | 52.83864
0.18 | 0.19 | 52.88421
0.18 | 0.2 | 52.94484
0.18 | 0.21 | 53.01355
0.18 | 0.22 | 53.07718
0.18 | 0.23 | 53.13374
0.18 | 0.24 | 53.20119
0.18 | 0.25 | 53.26614
0.18 | 0.26 | 53.3261
0.18 | 0.27 | 53.38668
0.18 | 0.28 | 53.44732
0.18 | 0.29 | 53.46844
0.18 | 0.3 | 53.47546
0.18 | 0.31 | 53.49891
0.18 | 0.32 | 53.52921
0.18 | 0.33 | 53.55922
0.18 | 0.34 | 53.58608
0.18 | 0.35 | 53.60744
0.18 | 0.36 | 53.62877
0.18 | 0.37 | 53.65778
0.18 | 0.38 | 53.69044
0.18 | 0.39 | 53.7231
0.18 | 0.4 | 53.75581
0.18 | 0.41 | 53.78909
0.18 | 0.42 | 53.83999
0.18 | 0.43 | 53.88892
0.18 | 0.44 | 53.92653
0.18 | 0.45 | 53.97346
0.18 | 0.46 | 54.02776
0.18 | 0.47 | 54.08226
0.18 | 0.48 | 54.13723
0.18 | 0.49 | 54.1891
0.18 | 0.5 | 54.23187
0.18 | 0.51 | 54.27466
0.18 | 0.52 | 54.31918
0.18 | 0.53 | 54.37017
0.18 | 0.54 | 54.41903
0.18 | 0.55 | 54.43587
0.18 | 0.56 | 54.44559
0.18 | 0.57 | 54.45436
0.18 | 0.58 | 54.42686
0.18 | 0.59 | 54.31615
0.18 | 0.6 | 54.20562
0.18 | 0.61 | 54.09487
0.18 | 0.62 | 53.92929
0.18 | 0.63 | 53.73945
0.18 | 0.64 | 53.50684
0.18 | 0.65 | 53.25122
0.18 | 0.66 | 52.99584
0.18 | 0.67 | 52.74168
0.18 | 0.68 | 52.49037
0.18 | 0.69 | 52.23389
0.18 | 0.7 | 51.98947
0.18 | 0.71 | 51.77004
0.18 | 0.72 | 51.55294
0.18 | 0.73 | 51.33495
0.18 | 0.74 | 51.03417
0.18 | 0.75 | 50.72569
0.18 | 0.76 | 50.42418
0.18 | 0.77 | 50.12756
0.18 | 0.78 | 49.83275
0.18 | 0.79 | 49.5518
0.18 | 0.8 | 49.25161
0.18 | 0.81 | 48.95327
0.18 | 0.82 | 48.65402
0.18 | 0.83 | 48.31705
0.18 | 0.84 | 47.8513
0.18 | 0.85 | 47.38624
0.18 | 0.86 | 46.92221
0.18 | 0.87 | 46.362
0.18 | 0.88 | 45.80652
0.18 | 0.89 | 45.14891
0.18 | 0.9 | 44.47122
0.18 | 0.91 | 43.79957
0.18 | 0.92 | 43.13804
0.18 | 0.93 | 42.48563
0.18 | 0.94 | 41.84109
0.18 | 0.95 | 41.23627
0.19 | 0.05 | 49.2611
0.19 | 0.06 | 49.6701
0.19 | 0.07 | 50.01469
0.19 | 0.08 | 50.34596
0.19 | 0.09 | 50.64045
0.19 | 0.1 | 50.91873
0.19 | 0.11 | 51.2642
0.19 | 0.12 | 51.62269
0.19 | 0.13 | 51.87452
0.19 | 0.14 | 52.12449
0.19 | 0.15 | 52.37996
0.19 | 0.16 | 52.62897
0.19 | 0.17 | 52.87848
0.19 | 0.18 | 53.04749
0.19 | 0.19 | 53.1094
0.19 | 0.2 | 53.17829
0.19 | 0.21 | 53.24285
0.19 | 0.22 | 53.28565
0.19 | 0.23 | 53.32905
0.19 | 0.24 | 53.39117
0.19 | 0.25 | 53.45192
0.19 | 0.26 | 53.51117
0.19 | 0.27 | 53.57189
0.19 | 0.28 | 53.63529
0.19 | 0.29 | 53.67139
0.19 | 0.3 | 53.67848
0.19 | 0.31 | 53.68553
0.19 | 0.32 | 53.70198
0.19 | 0.33 | 53.72659
0.19 | 0.34 | 53.75045
0.19 | 0.35 | 53.77187
0.19 | 0.36 | 53.80455
0.19 | 0.37 | 53.83728
0.19 | 0.38 | 53.87006
0.19 | 0.39 | 53.90287
0.19 | 0.4 | 53.93567
0.19 | 0.41 | 53.96848
0.19 | 0.42 | 54.00134
0.19 | 0.43 | 54.03189
0.19 | 0.44 | 54.05075
0.19 | 0.45 | 54.07788
0.19 | 0.46 | 54.11569
0.19 | 0.47 | 54.17159
0.19 | 0.48 | 54.22358
0.19 | 0.49 | 54.27394
0.19 | 0.5 | 54.32225
0.19 | 0.51 | 54.36421
0.19 | 0.52 | 54.40693
0.19 | 0.53 | 54.45099
0.19 | 0.54 | 54.45059
0.19 | 0.55 | 54.46446
0.19 | 0.56 | 54.47432
0.19 | 0.57 | 54.48232
0.19 | 0.58 | 54.48395
0.19 | 0.59 | 54.37309
0.19 | 0.6 | 54.26248
0.19 | 0.61 | 54.07981
0.19 | 0.62 | 53.89894
0.19 | 0.63 | 53.7216
0.19 | 0.64 | 53.53531
0.19 | 0.65 | 53.29568
0.19 | 0.66 | 53.04499
0.19 | 0.67 | 52.78583
0.19 | 0.68 | 52.52793
0.19 | 0.69 | 52.27522
0.19 | 0.7 | 52.05986
0.19 | 0.71 | 51.85251
0.19 | 0.72 | 51.63889
0.19 | 0.73 | 51.42233
0.19 | 0.74 | 51.14476
0.19 | 0.75 | 50.846
0.19 | 0.76 | 50.54219
0.19 | 0.77 | 50.24394
0.19 | 0.78 | 49.94101
0.19 | 0.79 | 49.64995
0.19 | 0.8 | 49.35947
0.19 | 0.81 | 49.0738
0.19 | 0.82 | 48.7863
0.19 | 0.83 | 48.42337
0.19 | 0.84 | 47.95063
0.19 | 0.85 | 47.44883
0.19 | 0.86 | 46.89253
0.19 | 0.87 | 46.33075
0.19 | 0.88 | 45.76296
0.19 | 0.89 | 45.09205
0.19 | 0.9 | 44.42455
0.19 | 0.91 | 43.7618
0.19 | 0.92 | 43.09726
0.19 | 0.93 | 42.44077
0.19 | 0.94 | 41.79102
0.19 | 0.95 | 41.15174
0.2 | 0.05 | 49.46498
0.2 | 0.06 | 49.8002
0.2 | 0.07 | 50.13893
0.2 | 0.08 | 50.46619
0.2 | 0.09 | 50.73495
0.2 | 0.1 | 51.0479
0.2 | 0.11 | 51.43399
0.2 | 0.12 | 51.77207
0.2 | 0.13 | 52.0332
0.2 | 0.14 | 52.28391
0.2 | 0.15 | 52.53584
0.2 | 0.16 | 52.80611
0.2 | 0.17 | 53.05642
0.2 | 0.18 | 53.26717
0.2 | 0.19 | 53.34209
0.2 | 0.2 | 53.40903
0.2 | 0.21 | 53.45206
0.2 | 0.22 | 53.49566
0.2 | 0.23 | 53.53924
0.2 | 0.24 | 53.57834
0.2 | 0.25 | 53.63531
0.2 | 0.26 | 53.69858
0.2 | 0.27 | 53.76072
0.2 | 0.28 | 53.82101
0.2 | 0.29 | 53.86658
0.2 | 0.3 | 53.8706
0.2 | 0.31 | 53.8741
0.2 | 0.32 | 53.87761
0.2 | 0.33 | 53.88826
0.2 | 0.34 | 53.91699
0.2 | 0.35 | 53.95174
0.2 | 0.36 | 53.98458
0.2 | 0.37 | 54.01743
0.2 | 0.38 | 54.05032
0.2 | 0.39 | 54.08321
0.2 | 0.4 | 54.11612
0.2 | 0.41 | 54.14908
0.2 | 0.42 | 54.18203
0.2 | 0.43 | 54.21364
0.2 | 0.44 | 54.23249
0.2 | 0.45 | 54.2602
0.2 | 0.46 | 54.29947
0.2 | 0.47 | 54.33482
0.2 | 0.48 | 54.36723
0.2 | 0.49 | 54.39901
0.2 | 0.5 | 54.42847
0.2 | 0.51 | 54.45372
0.2 | 0.52 | 54.49349
0.2 | 0.53 | 54.49656
0.2 | 0.54 | 54.49123
0.2 | 0.55 | 54.50322
0.2 | 0.56 | 54.50837
0.2 | 0.57 | 54.51095
0.2 | 0.58 | 54.51739
0.2 | 0.59 | 54.4079
0.2 | 0.6 | 54.22763
0.2 | 0.61 | 54.04268
0.2 | 0.62 | 53.85834
0.2 | 0.63 | 53.68047
0.2 | 0.64 | 53.50386
0.2 | 0.65 | 53.29265
0.2 | 0.66 | 53.05201
0.2 | 0.67 | 52.81155
0.2 | 0.68 | 52.56304
0.2 | 0.69 | 52.32169
0.2 | 0.7 | 52.10142
0.2 | 0.71 | 51.88879
0.2 | 0.72 | 51.67701
0.2 | 0.73 | 51.46612
0.2 | 0.74 | 51.20763
0.2 | 0.75 | 50.91141
0.2 | 0.76 | 50.60065
0.2 | 0.77 | 50.28596
0.2 | 0.78 | 49.97294
0.2 | 0.79 | 49.69898
0.2 | 0.8 | 49.42551
0.2 | 0.81 | 49.14947
0.2 | 0.82 | 48.87134
0.2 | 0.83 | 48.49347
0.2 | 0.84 | 47.96688
0.2 | 0.85 | 47.41313
0.2 | 0.86 | 46.85843
0.2 | 0.87 | 46.29347
0.2 | 0.88 | 45.68928
0.2 | 0.89 | 45.01012
0.2 | 0.9 | 44.33337
0.2 | 0.91 | 43.66114
0.2 | 0.92 | 42.99826
0.2 | 0.93 | 42.3392
0.2 | 0.94 | 41.69025
0.2 | 0.95 | 41.05154
0.21 | 0.05 | 49.59719
0.21 | 0.06 | 49.92866
0.21 | 0.07 | 50.26347
0.21 | 0.08 | 50.5657
0.21 | 0.09 | 50.83366
0.21 | 0.1 | 51.21552
0.21 | 0.11 | 51.59451
0.21 | 0.12 | 51.92269
0.21 | 0.13 | 52.1988
0.21 | 0.14 | 52.45006
0.21 | 0.15 | 52.70253
0.21 | 0.16 | 52.96787
0.21 | 0.17 | 53.26626
0.21 | 0.18 | 53.48462
0.21 | 0.19 | 53.55323
0.21 | 0.2 | 53.59793
0.21 | 0.21 | 53.6534
0.21 | 0.22 | 53.69515
0.21 | 0.23 | 53.73711
0.21 | 0.24 | 53.77757
0.21 | 0.25 | 53.82026
0.21 | 0.26 | 53.87886
0.21 | 0.27 | 53.93737
0.21 | 0.28 | 53.99641
0.21 | 0.29 | 54.0524
0.21 | 0.3 | 54.0566
0.21 | 0.31 | 54.06083
0.21 | 0.32 | 54.0649
0.21 | 0.33 | 54.07653
0.21 | 0.34 | 54.09608
0.21 | 0.35 | 54.13212
0.21 | 0.36 | 54.16482
0.21 | 0.37 | 54.19751
0.21 | 0.38 | 54.23025
0.21 | 0.39 | 54.26297
0.21 | 0.4 | 54.29575
0.21 | 0.41 | 54.32851
0.21 | 0.42 | 54.36134
0.21 | 0.43 | 54.3942
0.21 | 0.44 | 54.41673
0.21 | 0.45 | 54.44424
0.21 | 0.46 | 54.48078
0.21 | 0.47 | 54.51355
0.21 | 0.48 | 54.54414
0.21 | 0.49 | 54.57421
0.21 | 0.5 | 54.60378
0.21 | 0.51 | 54.63336
0.21 | 0.52 | 54.63398
0.21 | 0.53 | 54.60409
0.21 | 0.54 | 54.59015
0.21 | 0.55 | 54.63472
0.21 | 0.56 | 54.6589
0.21 | 0.57 | 54.67141
0.21 | 0.58 | 54.65754
0.21 | 0.59 | 54.52744
0.21 | 0.6 | 54.33673
0.21 | 0.61 | 54.13809
0.21 | 0.62 | 53.93482
0.21 | 0.63 | 53.73194
0.21 | 0.64 | 53.53398
0.21 | 0.65 | 53.31775
0.21 | 0.66 | 53.03516
0.21 | 0.67 | 52.77642
0.21 | 0.68 | 52.53661
0.21 | 0.69 | 52.32227
0.21 | 0.7 | 52.10736
0.21 | 0.71 | 51.89487
0.21 | 0.72 | 51.68998
0.21 | 0.73 | 51.48525
0.21 | 0.74 | 51.19911
0.21 | 0.75 | 50.87756
0.21 | 0.76 | 50.58513
0.21 | 0.77 | 50.29944
0.21 | 0.78 | 50.00093
0.21 | 0.79 | 49.71787
0.21 | 0.8 | 49.43389
0.21 | 0.81 | 49.15586
0.21 | 0.82 | 48.87621
0.21 | 0.83 | 48.39823
0.21 | 0.84 | 47.85006
0.21 | 0.85 | 47.30378
0.21 | 0.86 | 46.76375
0.21 | 0.87 | 46.19546
0.21 | 0.88 | 45.57692
0.21 | 0.89 | 44.89864
0.21 | 0.9 | 44.22353
0.21 | 0.91 | 43.55341
0.21 | 0.92 | 42.89302
0.21 | 0.93 | 42.24166
0.21 | 0.94 | 41.59422
0.21 | 0.95 | 40.95684
0.22 | 0.05 | 49.72724
0.22 | 0.06 | 50.05727
0.22 | 0.07 | 50.3713
0.22 | 0.08 | 50.66826
0.22 | 0.09 | 50.99864
0.22 | 0.1 | 51.38367
0.22 | 0.11 | 51.74313
0.22 | 0.12 | 52.06857
0.22 | 0.13 | 52.36225
0.22 | 0.14 | 52.61723
0.22 | 0.15 | 52.87051
0.22 | 0.16 | 53.12308
0.22 | 0.17 | 53.4789
0.22 | 0.18 | 53.69042
0.22 | 0.19 | 53.73222
0.22 | 0.2 | 53.77435
0.22 | 0.21 | 53.82985
0.22 | 0.22 | 53.89168
0.22 | 0.23 | 53.94987
0.22 | 0.24 | 53.98757
0.22 | 0.25 | 54.0212
0.22 | 0.26 | 54.06311
0.22 | 0.27 | 54.12181
0.22 | 0.28 | 54.1753
0.22 | 0.29 | 54.22515
0.22 | 0.3 | 54.24016
0.22 | 0.31 | 54.24439
0.22 | 0.32 | 54.26124
0.22 | 0.33 | 54.27866
0.22 | 0.34 | 54.29551
0.22 | 0.35 | 54.31166
0.22 | 0.36 | 54.34391
0.22 | 0.37 | 54.3767
0.22 | 0.38 | 54.40955
0.22 | 0.39 | 54.44239
0.22 | 0.4 | 54.47526
0.22 | 0.41 | 54.50814
0.22 | 0.42 | 54.54127
0.22 | 0.43 | 54.57567
0.22 | 0.44 | 54.60003
0.22 | 0.45 | 54.62539
0.22 | 0.46 | 54.6571
0.22 | 0.47 | 54.68835
0.22 | 0.48 | 54.71882
0.22 | 0.49 | 54.74936
0.22 | 0.5 | 54.77965
0.22 | 0.51 | 54.7982
0.22 | 0.52 | 54.81576
0.22 | 0.53 | 54.83116
0.22 | 0.54 | 54.84656
0.22 | 0.55 | 54.87994
0.22 | 0.56 | 54.87442
0.22 | 0.57 | 54.86063
0.22 | 0.58 | 54.81814
0.22 | 0.59 | 54.6778
0.22 | 0.6 | 54.47373
0.22 | 0.61 | 54.26983
0.22 | 0.62 | 54.06961
0.22 | 0.63 | 53.86657
0.22 | 0.64 | 53.66314
0.22 | 0.65 | 53.46331
0.22 | 0.66 | 53.20949
0.22 | 0.67 | 52.92605
0.22 | 0.68 | 52.66211
0.22 | 0.69 | 52.41976
0.22 | 0.7 | 52.17491
0.22 | 0.71 | 51.92376
0.22 | 0.72 | 51.64774
0.22 | 0.73 | 51.39092
0.22 | 0.74 | 51.11501
0.22 | 0.75 | 50.81562
0.22 | 0.76 | 50.5343
0.22 | 0.77 | 50.25747
0.22 | 0.78 | 49.98961
0.22 | 0.79 | 49.71248
0.22 | 0.8 | 49.43687
0.22 | 0.81 | 49.12914
0.22 | 0.82 | 48.76459
0.22 | 0.83 | 48.28104
0.22 | 0.84 | 47.72985
0.22 | 0.85 | 47.18497
0.22 | 0.86 | 46.63411
0.22 | 0.87 | 46.07983
0.22 | 0.88 | 45.44741
0.22 | 0.89 | 44.78129
0.22 | 0.9 | 44.11389
0.22 | 0.91 | 43.44577
0.22 | 0.92 | 42.78712
0.22 | 0.93 | 42.13838
0.22 | 0.94 | 41.49829
0.22 | 0.95 | 40.86224
0.23 | 0.05 | 49.85535
0.23 | 0.06 | 50.17233
0.23 | 0.07 | 50.48522
0.23 | 0.08 | 50.80239
0.23 | 0.09 | 51.16777
0.23 | 0.1 | 51.55347
0.23 | 0.11 | 51.89153
0.23 | 0.12 | 52.21487
0.23 | 0.13 | 52.51295
0.23 | 0.14 | 52.78276
0.23 | 0.15 | 53.02732
0.23 | 0.16 | 53.27303
0.23 | 0.17 | 53.67638
0.23 | 0.18 | 53.85905
0.23 | 0.19 | 53.91793
0.23 | 0.2 | 53.96654
0.23 | 0.21 | 54.01768
0.23 | 0.22 | 54.07977
0.23 | 0.23 | 54.13176
0.23 | 0.24 | 54.18078
0.23 | 0.25 | 54.22631
0.23 | 0.26 | 54.26009
0.23 | 0.27 | 54.2992
0.23 | 0.28 | 54.34786
0.23 | 0.29 | 54.39769
0.23 | 0.3 | 54.42738
0.23 | 0.31 | 54.44528
0.23 | 0.32 | 54.46276
0.23 | 0.33 | 54.48022
0.23 | 0.34 | 54.49771
0.23 | 0.35 | 54.51519
0.23 | 0.36 | 54.52801
0.23 | 0.37 | 54.55648
0.23 | 0.38 | 54.58943
0.23 | 0.39 | 54.62237
0.23 | 0.4 | 54.65538
0.23 | 0.41 | 54.68867
0.23 | 0.42 | 54.72195
0.23 | 0.43 | 54.75845
0.23 | 0.44 | 54.78025
0.23 | 0.45 | 54.79681
0.23 | 0.46 | 54.82836
0.23 | 0.47 | 54.8599
0.23 | 0.48 | 54.89146
0.23 | 0.49 | 54.93681
0.23 | 0.5 | 55.01131
0.23 | 0.51 | 55.03243
0.23 | 0.52 | 55.04925
0.23 | 0.53 | 55.06317
0.23 | 0.54 | 55.05009
0.23 | 0.55 | 55.05046
0.23 | 0.56 | 55.04201
0.23 | 0.57 | 55.00376
0.23 | 0.58 | 54.95085
0.23 | 0.59 | 54.83516
0.23 | 0.6 | 54.63227
0.23 | 0.61 | 54.42728
0.23 | 0.62 | 54.21895
0.23 | 0.63 | 54.01143
0.23 | 0.64 | 53.80465
0.23 | 0.65 | 53.60376
0.23 | 0.66 | 53.3769
0.23 | 0.67 | 53.10085
0.23 | 0.68 | 52.85657
0.23 | 0.69 | 52.61302
0.23 | 0.7 | 52.37005
0.23 | 0.71 | 52.12277
0.23 | 0.72 | 51.81297
0.23 | 0.73 | 51.50336
0.23 | 0.74 | 51.18406
0.23 | 0.75 | 50.83089
0.23 | 0.76 | 50.51468
0.23 | 0.77 | 50.25848
0.23 | 0.78 | 49.98333
0.23 | 0.79 | 49.69359
0.23 | 0.8 | 49.35513
0.23 | 0.81 | 48.99125
0.23 | 0.82 | 48.63634
0.23 | 0.83 | 48.15722
0.23 | 0.84 | 47.60968
0.23 | 0.85 | 47.05802
0.23 | 0.86 | 46.51426
0.23 | 0.87 | 45.94786
0.23 | 0.88 | 45.30448
0.23 | 0.89 | 44.63856
0.23 | 0.9 | 43.97912
0.23 | 0.91 | 43.32446
0.23 | 0.92 | 42.67931
0.23 | 0.93 | 42.03434
0.23 | 0.94 | 41.39699
0.23 | 0.95 | 40.76772
0.24 | 0.05 | 49.94346
0.24 | 0.06 | 50.28905
0.24 | 0.07 | 50.62959
0.24 | 0.08 | 50.95165
0.24 | 0.09 | 51.33709
0.24 | 0.1 | 51.70396
0.24 | 0.11 | 52.03625
0.24 | 0.12 | 52.35199
0.24 | 0.13 | 52.64485
0.24 | 0.14 | 52.93299
0.24 | 0.15 | 53.17829
0.24 | 0.16 | 53.46546
0.24 | 0.17 | 53.86263
0.24 | 0.18 | 54.02693
0.24 | 0.19 | 54.1073
0.24 | 0.2 | 54.16182
0.24 | 0.21 | 54.21113
0.24 | 0.22 | 54.25983
0.24 | 0.23 | 54.309
0.24 | 0.24 | 54.3582
0.24 | 0.25 | 54.40746
0.24 | 0.26 | 54.44683
0.24 | 0.27 | 54.4798
0.24 | 0.28 | 54.5207
0.24 | 0.29 | 54.57407
0.24 | 0.3 | 54.62633
0.24 | 0.31 | 54.64487
0.24 | 0.32 | 54.66343
0.24 | 0.33 | 54.68199
0.24 | 0.34 | 54.70009
0.24 | 0.35 | 54.71762
0.24 | 0.36 | 54.73229
0.24 | 0.37 | 54.74495
0.24 | 0.38 | 54.76949
0.24 | 0.39 | 54.80175
0.24 | 0.4 | 54.83443
0.24 | 0.41 | 54.86786
0.24 | 0.42 | 54.90235
0.24 | 0.43 | 54.93534
0.24 | 0.44 | 54.95219
0.24 | 0.45 | 54.96472
0.24 | 0.46 | 54.99133
0.24 | 0.47 | 55.04227
0.24 | 0.48 | 55.11218
0.24 | 0.49 | 55.18213
0.24 | 0.5 | 55.2174
0.24 | 0.51 | 55.23586
0.24 | 0.52 | 55.24158
0.24 | 0.53 | 55.23631
0.24 | 0.54 | 55.22472
0.24 | 0.55 | 55.21983
0.24 | 0.56 | 55.18958
0.24 | 0.57 | 55.13652
0.24 | 0.58 | 55.08349
0.24 | 0.59 | 54.97688
0.24 | 0.6 | 54.78634
0.24 | 0.61 | 54.58054
0.24 | 0.62 | 54.37291
0.24 | 0.63 | 54.16526
0.24 | 0.64 | 53.95783
0.24 | 0.65 | 53.75302
0.24 | 0.66 | 53.55162
0.24 | 0.67 | 53.32891
0.24 | 0.68 | 53.08106
0.24 | 0.69 | 52.82761
0.24 | 0.7 | 52.57536
0.24 | 0.71 | 52.27029
0.24 | 0.72 | 51.96869
0.24 | 0.73 | 51.66388
0.24 | 0.74 | 51.35635
0.24 | 0.75 | 51.00518
0.24 | 0.76 | 50.68626
0.24 | 0.77 | 50.45419
0.24 | 0.78 | 50.21854
0.24 | 0.79 | 49.8204
0.24 | 0.8 | 49.42622
0.24 | 0.81 | 49.03606
0.24 | 0.82 | 48.63683
0.24 | 0.83 | 48.11749
0.24 | 0.84 | 47.51883
0.24 | 0.85 | 46.92944
0.24 | 0.86 | 46.39589
0.24 | 0.87 | 45.80262
0.24 | 0.88 | 45.16201
0.24 | 0.89 | 44.49626
0.24 | 0.9 | 43.83894
0.24 | 0.91 | 43.18637
0.24 | 0.92 | 42.54348
0.24 | 0.93 | 41.90974
0.24 | 0.94 | 41.28508
0.24 | 0.95 | 40.68602
0.25 | 0.05 | 50.05696
0.25 | 0.06 | 50.40781
0.25 | 0.07 | 50.77016
0.25 | 0.08 | 51.11572
0.25 | 0.09 | 51.49274
0.25 | 0.1 | 51.83422
0.25 | 0.11 | 52.16426
0.25 | 0.12 | 52.47748
0.25 | 0.13 | 52.77098
0.25 | 0.14 | 53.06873
0.25 | 0.15 | 53.33373
0.25 | 0.16 | 53.67655
0.25 | 0.17 | 54.05347
0.25 | 0.18 | 54.19539
0.25 | 0.19 | 54.27604
0.25 | 0.2 | 54.3569
0.25 | 0.21 | 54.40002
0.25 | 0.22 | 54.43747
0.25 | 0.23 | 54.4868
0.25 | 0.24 | 54.53425
0.25 | 0.25 | 54.57335
0.25 | 0.26 | 54.61247
0.25 | 0.27 | 54.64991
0.25 | 0.28 | 54.69649
0.25 | 0.29 | 54.75808
0.25 | 0.3 | 54.81631
0.25 | 0.31 | 54.84457
0.25 | 0.32 | 54.8632
0.25 | 0.33 | 54.8818
0.25 | 0.34 | 54.90046
0.25 | 0.35 | 54.91911
0.25 | 0.36 | 54.93518
0.25 | 0.37 | 54.94692
0.25 | 0.38 | 54.95871
0.25 | 0.39 | 54.97811
0.25 | 0.4 | 55.00858
0.25 | 0.41 | 55.03954
0.25 | 0.42 | 55.06973
0.25 | 0.43 | 55.09379
0.25 | 0.44 | 55.10482
0.25 | 0.45 | 55.14404
0.25 | 0.46 | 55.21266
0.25 | 0.47 | 55.28305
0.25 | 0.48 | 55.35378
0.25 | 0.49 | 55.40561
0.25 | 0.5 | 55.41528
0.25 | 0.51 | 55.41082
0.25 | 0.52 | 55.40928
0.25 | 0.53 | 55.40662
0.25 | 0.54 | 55.39959
0.25 | 0.55 | 55.3708
0.25 | 0.56 | 55.32277
0.25 | 0.57 | 55.26956
0.25 | 0.58 | 55.21643
0.25 | 0.59 | 55.11676
0.25 | 0.6 | 54.92303
0.25 | 0.61 | 54.72999
0.25 | 0.62 | 54.52591
0.25 | 0.63 | 54.31841
0.25 | 0.64 | 54.11124
0.25 | 0.65 | 53.90336
0.25 | 0.66 | 53.70529
0.25 | 0.67 | 53.5183
0.25 | 0.68 | 53.29202
0.25 | 0.69 | 53.05103
0.25 | 0.7 | 52.76041
0.25 | 0.71 | 52.4529
0.25 | 0.72 | 52.14185
0.25 | 0.73 | 51.85927
0.25 | 0.74 | 51.55908
0.25 | 0.75 | 51.19493
0.25 | 0.76 | 50.86257
0.25 | 0.77 | 50.62053
0.25 | 0.78 | 50.33226
0.25 | 0.79 | 49.93791
0.25 | 0.8 | 49.54366
0.25 | 0.81 | 49.13856
0.25 | 0.82 | 48.73021
0.25 | 0.83 | 48.21706
0.25 | 0.84 | 47.60028
0.25 | 0.85 | 46.98027
0.25 | 0.86 | 46.36795
0.25 | 0.87 | 45.66809
0.25 | 0.88 | 45.0139
0.25 | 0.89 | 44.35106
0.25 | 0.9 | 43.69802
0.25 | 0.91 | 43.04874
0.25 | 0.92 | 42.40789
0.25 | 0.93 | 41.77658
0.25 | 0.94 | 41.15883
0.25 | 0.95 | 40.61001
0.26 | 0.05 | 50.17268
0.26 | 0.06 | 50.51469
0.26 | 0.07 | 50.87286
0.26 | 0.08 | 51.26735
0.26 | 0.09 | 51.63094
0.26 | 0.1 | 51.96175
0.26 | 0.11 | 52.29306
0.26 | 0.12 | 52.60809
0.26 | 0.13 | 52.90474
0.26 | 0.14 | 53.20416
0.26 | 0.15 | 53.48401
0.26 | 0.16 | 53.87907
0.26 | 0.17 | 54.25463
0.26 | 0.18 | 54.36438
0.26 | 0.19 | 54.44395
0.26 | 0.2 | 54.51927
0.26 | 0.21 | 54.58655
0.26 | 0.22 | 54.62208
0.26 | 0.23 | 54.66098
0.26 | 0.24 | 54.70017
0.26 | 0.25 | 54.73829
0.26 | 0.26 | 54.77798
0.26 | 0.27 | 54.82549
0.26 | 0.28 | 54.87304
0.26 | 0.29 | 54.92277
0.26 | 0.3 | 54.99662
0.26 | 0.31 | 55.04498
0.26 | 0.32 | 55.06369
0.26 | 0.33 | 55.081
0.26 | 0.34 | 55.09763
0.26 | 0.35 | 55.11381
0.26 | 0.36 | 55.12795
0.26 | 0.37 | 55.1366
0.26 | 0.38 | 55.14578
0.26 | 0.39 | 55.15356
0.26 | 0.4 | 55.16645
0.26 | 0.41 | 55.19382
0.26 | 0.42 | 55.21788
0.26 | 0.43 | 55.27314
0.26 | 0.44 | 55.32947
0.26 | 0.45 | 55.38598
0.26 | 0.46 | 55.4553
0.26 | 0.47 | 55.52791
0.26 | 0.48 | 55.59409
0.26 | 0.49 | 55.58773
0.26 | 0.5 | 55.58137
0.26 | 0.51 | 55.57835
0.26 | 0.52 | 55.57617
0.26 | 0.53 | 55.57479
0.26 | 0.54 | 55.55476
0.26 | 0.55 | 55.50467
0.26 | 0.56 | 55.45631
0.26 | 0.57 | 55.40297
0.26 | 0.58 | 55.34646
0.26 | 0.59 | 55.25428
0.26 | 0.6 | 55.06007
0.26 | 0.61 | 54.86649
0.26 | 0.62 | 54.67302
0.26 | 0.63 | 54.46974
0.26 | 0.64 | 54.26159
0.26 | 0.65 | 54.05437
0.26 | 0.66 | 53.87276
0.26 | 0.67 | 53.70284
0.26 | 0.68 | 53.49712
0.26 | 0.69 | 53.21082
0.26 | 0.7 | 52.91043
0.26 | 0.71 | 52.61539
0.26 | 0.72 | 52.34762
0.26 | 0.73 | 52.05707
0.26 | 0.74 | 51.75312
0.26 | 0.75 | 51.40957
0.26 | 0.76 | 51.03698
0.26 | 0.77 | 50.77747
0.26 | 0.78 | 50.44688
0.26 | 0.79 | 50.07985
0.26 | 0.8 | 49.66582
0.26 | 0.81 | 49.24267
0.26 | 0.82 | 48.82384
0.26 | 0.83 | 48.30212
0.26 | 0.84 | 47.67296
0.26 | 0.85 | 47.05201
0.26 | 0.86 | 46.43181
0.26 | 0.87 | 45.70721
0.26 | 0.88 | 44.99153
0.26 | 0.89 | 44.25477
0.26 | 0.9 | 43.55194
0.26 | 0.91 | 42.90583
0.26 | 0.92 | 42.26913
0.26 | 0.93 | 41.6419
0.26 | 0.94 | 41.10682
0.26 | 0.95 | 40.54825
0.27 | 0.05 | 50.28675
0.27 | 0.06 | 50.62812
0.27 | 0.07 | 50.99278
0.27 | 0.08 | 51.40011
0.27 | 0.09 | 51.76416
0.27 | 0.1 | 52.09741
0.27 | 0.11 | 52.4328
0.27 | 0.12 | 52.74466
0.27 | 0.13 | 53.04084
0.27 | 0.14 | 53.33583
0.27 | 0.15 | 53.65944
0.27 | 0.16 | 54.07232
0.27 | 0.17 | 54.45658
0.27 | 0.18 | 54.53199
0.27 | 0.19 | 54.60656
0.27 | 0.2 | 54.68001
0.27 | 0.21 | 54.74453
0.27 | 0.22 | 54.79708
0.27 | 0.23 | 54.82679
0.27 | 0.24 | 54.86409
0.27 | 0.25 | 54.90717
0.27 | 0.26 | 54.95478
0.27 | 0.27 | 55.00176
0.27 | 0.28 | 55.04768
0.27 | 0.29 | 55.093
0.27 | 0.3 | 55.14643
0.27 | 0.31 | 55.21672
0.27 | 0.32 | 55.24792
0.27 | 0.33 | 55.26429
0.27 | 0.34 | 55.27855
0.27 | 0.35 | 55.29286
0.27 | 0.36 | 55.30639
0.27 | 0.37 | 55.31419
0.27 | 0.38 | 55.32203
0.27 | 0.39 | 55.33
0.27 | 0.4 | 55.33702
0.27 | 0.41 | 55.37376
0.27 | 0.42 | 55.44602
0.27 | 0.43 | 55.51838
0.27 | 0.44 | 55.5776
0.27 | 0.45 | 55.6344
0.27 | 0.46 | 55.70246
0.27 | 0.47 | 55.75579
0.27 | 0.48 | 55.75912
0.27 | 0.49 | 55.75274
0.27 | 0.5 | 55.74636
0.27 | 0.51 | 55.74412
0.27 | 0.52 | 55.74216
0.27 | 0.53 | 55.7286
0.27 | 0.54 | 55.68514
0.27 | 0.55 | 55.63939
0.27 | 0.56 | 55.58945
0.27 | 0.57 | 55.5322
0.27 | 0.58 | 55.47503
0.27 | 0.59 | 55.39214
0.27 | 0.6 | 55.19671
0.27 | 0.61 | 55.00176
0.27 | 0.62 | 54.80745
0.27 | 0.63 | 54.61375
0.27 | 0.64 | 54.41218
0.27 | 0.65 | 54.21029
0.27 | 0.66 | 54.04361
0.27 | 0.67 | 53.87046
0.27 | 0.68 | 53.63809
0.27 | 0.69 | 53.35203
0.27 | 0.7 | 53.06981
0.27 | 0.71 | 52.8016
0.27 | 0.72 | 52.52438
0.27 | 0.73 | 52.23095
0.27 | 0.74 | 51.93001
0.27 | 0.75 | 51.53977
0.27 | 0.76 | 51.19873
0.27 | 0.77 | 50.92463
0.27 | 0.78 | 50.57137
0.27 | 0.79 | 50.21931
0.27 | 0.8 | 49.80251
0.27 | 0.81 | 49.37789
0.27 | 0.82 | 48.95218
0.27 | 0.83 | 48.40113
0.27 | 0.84 | 47.76467
0.27 | 0.85 | 47.13657
0.27 | 0.86 | 46.47629
0.27 | 0.87 | 45.74689
0.27 | 0.88 | 45.02814
0.27 | 0.89 | 44.2908
0.27 | 0.9 | 43.56884
0.27 | 0.91 | 42.857
0.27 | 0.92 | 42.15558
0.27 | 0.93 | 41.57211
0.27 | 0.94 | 41.06739
0.27 | 0.95 | 40.49895
0.28 | 0.05 | 50.40422
0.28 | 0.06 | 50.74639
0.28 | 0.07 | 51.12262
0.28 | 0.08 | 51.51868
0.28 | 0.09 | 51.86559
0.28 | 0.1 | 52.22605
0.28 | 0.11 | 52.57512
0.28 | 0.12 | 52.88429
0.28 | 0.13 | 53.17638
0.28 | 0.14 | 53.45201
0.28 | 0.15 | 53.84225
0.28 | 0.16 | 54.26194
0.28 | 0.17 | 54.65473
0.28 | 0.18 | 54.69425
0.28 | 0.19 | 54.75933
0.28 | 0.2 | 54.82627
0.28 | 0.21 | 54.88779
0.28 | 0.22 | 54.94831
0.28 | 0.23 | 54.99172
0.28 | 0.24 | 55.0312
0.28 | 0.25 | 55.0764
0.28 | 0.26 | 55.12159
0.28 | 0.27 | 55.16687
0.28 | 0.28 | 55.21021
0.28 | 0.29 | 55.25338
0.28 | 0.3 | 55.29782
0.28 | 0.31 | 55.35425
0.28 | 0.32 | 55.3942
0.28 | 0.33 | 55.42435
0.28 | 0.34 | 55.45419
0.28 | 0.35 | 55.46958
0.28 | 0.36 | 55.48487
0.28 | 0.37 | 55.49355
0.28 | 0.38 | 55.50234
0.28 | 0.39 | 55.52301
0.28 | 0.4 | 55.58211
0.28 | 0.41 | 55.63918
0.28 | 0.42 | 55.6963
0.28 | 0.43 | 55.76699
0.28 | 0.44 | 55.82688
0.28 | 0.45 | 55.87127
0.28 | 0.46 | 55.91274
0.28 | 0.47 | 55.93103
0.28 | 0.48 | 55.92463
0.28 | 0.49 | 55.91823
0.28 | 0.5 | 55.91242
0.28 | 0.51 | 55.91042
0.28 | 0.52 | 55.89989
0.28 | 0.53 | 55.85662
0.28 | 0.54 | 55.81218
0.28 | 0.55 | 55.76571
0.28 | 0.56 | 55.71378
0.28 | 0.57 | 55.65876
0.28 | 0.58 | 55.60138
0.28 | 0.59 | 55.52767
0.28 | 0.6 | 55.33158
0.28 | 0.61 | 55.13618
0.28 | 0.62 | 54.94137
0.28 | 0.63 | 54.74722
0.28 | 0.64 | 54.54544
0.28 | 0.65 | 54.34585
0.28 | 0.66 | 54.15453
0.28 | 0.67 | 53.9594
0.28 | 0.68 | 53.75196
0.28 | 0.69 | 53.52779
0.28 | 0.7 | 53.25613
0.28 | 0.71 | 52.98003
0.28 | 0.72 | 52.6846
0.28 | 0.73 | 52.36512
0.28 | 0.74 | 52.00887
0.28 | 0.75 | 51.62929
0.28 | 0.76 | 51.32897
0.28 | 0.77 | 51.04715
0.28 | 0.78 | 50.69492
0.28 | 0.79 | 50.32251
0.28 | 0.8 | 49.93954
0.28 | 0.81 | 49.50932
0.28 | 0.82 | 49.07104
0.28 | 0.83 | 48.50644
0.28 | 0.84 | 47.86858
0.28 | 0.85 | 47.2375
0.28 | 0.86 | 46.53875
0.28 | 0.87 | 45.81445
0.28 | 0.88 | 45.09572
0.28 | 0.89 | 44.35924
0.28 | 0.9 | 43.63479
0.28 | 0.91 | 42.91903
0.28 | 0.92 | 42.23758
0.28 | 0.93 | 41.65353
0.28 | 0.94 | 41.07914
0.28 | 0.95 | 40.44911
0.29 | 0.05 | 50.51832
0.29 | 0.06 | 50.85828
0.29 | 0.07 | 51.25836
0.29 | 0.08 | 51.63686
0.29 | 0.09 | 51.96355
0.29 | 0.1 | 52.31517
0.29 | 0.11 | 52.67713
0.29 | 0.12 | 53.01227
0.29 | 0.13 | 53.29316
0.29 | 0.14 | 53.57529
0.29 | 0.15 | 54.02193
0.29 | 0.16 | 54.45197
0.29 | 0.17 | 54.8109
0.29 | 0.18 | 54.84766
0.29 | 0.19 | 54.89882
0.29 | 0.2 | 54.95997
0.29 | 0.21 | 55.02054
0.29 | 0.22 | 55.08328
0.29 | 0.23 | 55.1534
0.29 | 0.24 | 55.20066
0.29 | 0.25 | 55.24426
0.29 | 0.26 | 55.28854
0.29 | 0.27 | 55.33282
0.29 | 0.28 | 55.37711
0.29 | 0.29 | 55.42223
0.29 | 0.3 | 55.46831
0.29 | 0.31 | 55.51441
0.29 | 0.32 | 55.55757
0.29 | 0.33 | 55.58683
0.29 | 0.34 | 55.61705
0.29 | 0.35 | 55.64735
0.29 | 0.36 | 55.6749
0.29 | 0.37 | 55.68307
0.29 | 0.38 | 55.73312
0.29 | 0.39 | 55.79215
0.29 | 0.4 | 55.84943
0.29 | 0.41 | 55.90672
0.29 | 0.42 | 55.96412
0.29 | 0.43 | 56.01585
0.29 | 0.44 | 56.04621
0.29 | 0.45 | 56.07807
0.29 | 0.46 | 56.10348
0.29 | 0.47 | 56.09706
0.29 | 0.48 | 56.09064
0.29 | 0.49 | 56.08422
0.29 | 0.5 | 56.07919
0.29 | 0.51 | 56.07187
0.29 | 0.52 | 56.02996
0.29 | 0.53 | 55.98485
0.29 | 0.54 | 55.93605
0.29 | 0.55 | 55.88752
0.29 | 0.56 | 55.83087
0.29 | 0.57 | 55.78401
0.29 | 0.58 | 55.72653
0.29 | 0.59 | 55.66221
0.29 | 0.6 | 55.46567
0.29 | 0.61 | 55.26969
0.29 | 0.62 | 55.05406
0.29 | 0.63 | 54.82805
0.29 | 0.64 | 54.61273
0.29 | 0.65 | 54.42544
0.29 | 0.66 | 54.2337
0.29 | 0.67 | 54.05466
0.29 | 0.68 | 53.89398
0.29 | 0.69 | 53.69383
0.29 | 0.7 | 53.42812
0.29 | 0.71 | 53.13491
0.29 | 0.72 | 52.79732
0.29 | 0.73 | 52.43814
0.29 | 0.74 | 52.08141
0.29 | 0.75 | 51.71146
0.29 | 0.76 | 51.43908
0.29 | 0.77 | 51.13834
0.29 | 0.78 | 50.77583
0.29 | 0.79 | 50.41642
0.29 | 0.8 | 50.05575
0.29 | 0.81 | 49.63083
0.29 | 0.82 | 49.19018
0.29 | 0.83 | 48.61705
0.29 | 0.84 | 47.98372
0.29 | 0.85 | 47.34857
0.29 | 0.86 | 46.62258
0.29 | 0.87 | 45.89697
0.29 | 0.88 | 45.17575
0.29 | 0.89 | 44.43797
0.29 | 0.9 | 43.71223
0.29 | 0.91 | 43.00647
0.29 | 0.92 | 42.40734
0.29 | 0.93 | 41.81657
0.29 | 0.94 | 41.2149
0.29 | 0.95 | 40.56206
0.3 | 0.05 | 50.65954
0.3 | 0.06 | 50.97326
0.3 | 0.07 | 51.39359
0.3 | 0.08 | 51.75314
0.3 | 0.09 | 52.08015
0.3 | 0.1 | 52.41071
0.3 | 0.11 | 52.76469
0.3 | 0.12 | 53.06925
0.3 | 0.13 | 53.37814
0.3 | 0.14 | 53.75055
0.3 | 0.15 | 54.19151
0.3 | 0.16 | 54.62586
0.3 | 0.17 | 54.95924
0.3 | 0.18 | 54.9961
0.3 | 0.19 | 55.03269
0.3 | 0.2 | 55.09342
0.3 | 0.21 | 55.15877
0.3 | 0.22 | 55.22894
0.3 | 0.23 | 55.29919
0.3 | 0.24 | 55.36953
0.3 | 0.25 | 55.41438
0.3 | 0.26 | 55.45874
0.3 | 0.27 | 55.50316
0.3 | 0.28 | 55.54785
0.3 | 0.29 | 55.59404
0.3 | 0.3 | 55.64024
0.3 | 0.31 | 55.68652
0.3 | 0.32 | 55.72491
0.3 | 0.33 | 55.75255
0.3 | 0.34 | 55.78292
0.3 | 0.35 | 55.81327
0.3 | 0.36 | 55.86411
0.3 | 0.37 | 55.94072
0.3 | 0.38 | 56.00779
0.3 | 0.39 | 56.06128
0.3 | 0.4 | 56.11798
0.3 | 0.41 | 56.1756
0.3 | 0.42 | 56.20904
0.3 | 0.43 | 56.24131
0.3 | 0.44 | 56.26143
0.3 | 0.45 | 56.28566
0.3 | 0.46 | 56.27005
0.3 | 0.47 | 56.26363
0.3 | 0.48 | 56.25714
0.3 | 0.49 | 56.2507
0.3 | 0.5 | 56.24443
0.3 | 0.51 | 56.20252
0.3 | 0.52 | 56.15771
0.3 | 0.53 | 56.10771
0.3 | 0.54 | 56.05764
0.3 | 0.55 | 56.00891
0.3 | 0.56 | 55.94664
0.3 | 0.57 | 55.90101
0.3 | 0.58 | 55.85188
0.3 | 0.59 | 55.79345
0.3 | 0.6 | 55.56743
0.3 | 0.61 | 55.33934
0.3 | 0.62 | 55.11216
0.3 | 0.63 | 54.88222
0.3 | 0.64 | 54.68213
0.3 | 0.65 | 54.49262
0.3 | 0.66 | 54.3357
0.3 | 0.67 | 54.1821
0.3 | 0.68 | 54.02107
0.3 | 0.69 | 53.83782
0.3 | 0.7 | 53.56464
0.3 | 0.71 | 53.20905
0.3 | 0.72 | 52.85719
0.3 | 0.73 | 52.50764
0.3 | 0.74 | 52.15404
0.3 | 0.75 | 51.81588
0.3 | 0.76 | 51.53178
0.3 | 0.77 | 51.20328
0.3 | 0.78 | 50.84467
0.3 | 0.79 | 50.48953
0.3 | 0.8 | 50.13119
0.3 | 0.81 | 49.75035
0.3 | 0.82 | 49.32254
0.3 | 0.83 | 48.74492
0.3 | 0.84 | 48.10937
0.3 | 0.85 | 47.43667
0.3 | 0.86 | 46.70655
0.3 | 0.87 | 45.97963
0.3 | 0.88 | 45.25592
0.3 | 0.89 | 44.51683
0.3 | 0.9 | 43.78979
0.3 | 0.91 | 43.1793
0.3 | 0.92 | 42.57777
0.3 | 0.93 | 41.98515
0.3 | 0.94 | 41.35572
0.3 | 0.95 | 40.70067
0.31 | 0.05 | 50.81075
0.31 | 0.06 | 51.13005
0.31 | 0.07 | 51.5321
0.31 | 0.08 | 51.8764
0.31 | 0.09 | 52.20598
0.31 | 0.1 | 52.52972
0.31 | 0.11 | 52.83511
0.31 | 0.12 | 53.12936
0.31 | 0.13 | 53.43272
0.31 | 0.14 | 53.85921
0.31 | 0.15 | 54.33914
0.31 | 0.16 | 54.78299
0.31 | 0.17 | 55.10998
0.31 | 0.18 | 55.1461
0.31 | 0.19 | 55.17492
0.31 | 0.2 | 55.23452
0.31 | 0.21 | 55.30473
0.31 | 0.22 | 55.37508
0.31 | 0.23 | 55.44552
0.31 | 0.24 | 55.51605
0.31 | 0.25 | 55.58614
0.31 | 0.26 | 55.62949
0.31 | 0.27 | 55.67405
0.31 | 0.28 | 55.72005
0.31 | 0.29 | 55.76638
0.31 | 0.3 | 55.81274
0.31 | 0.31 | 55.85923
0.31 | 0.32 | 55.90365
0.31 | 0.33 | 55.91882
0.31 | 0.34 | 55.94928
0.31 | 0.35 | 56.02975
0.31 | 0.36 | 56.11204
0.31 | 0.37 | 56.18717
0.31 | 0.38 | 56.25698
0.31 | 0.39 | 56.32688
0.31 | 0.4 | 56.3718
0.31 | 0.41 | 56.40294
0.31 | 0.42 | 56.43533
0.31 | 0.43 | 56.46769
0.31 | 0.44 | 56.48831
0.31 | 0.45 | 56.46534
0.31 | 0.46 | 56.43705
0.31 | 0.47 | 56.43064
0.31 | 0.48 | 56.42427
0.31 | 0.49 | 56.41787
0.31 | 0.5 | 56.37576
0.31 | 0.51 | 56.32988
0.31 | 0.52 | 56.28054
0.31 | 0.53 | 56.23032
0.31 | 0.54 | 56.18018
0.31 | 0.55 | 56.13056
0.31 | 0.56 | 56.04471
0.31 | 0.57 | 55.97735
0.31 | 0.58 | 55.91306
0.31 | 0.59 | 55.84197
0.31 | 0.6 | 55.62609
0.31 | 0.61 | 55.3957
0.31 | 0.62 | 55.16087
0.31 | 0.63 | 54.94001
0.31 | 0.64 | 54.76019
0.31 | 0.65 | 54.60555
0.31 | 0.66 | 54.45218
0.31 | 0.67 | 54.30096
0.31 | 0.68 | 54.14845
0.31 | 0.69 | 53.93603
0.31 | 0.7 | 53.62275
0.31 | 0.71 | 53.26701
0.31 | 0.72 | 52.91478
0.31 | 0.73 | 52.56485
0.31 | 0.74 | 52.21727
0.31 | 0.75 | 51.92195
0.31 | 0.76 | 51.59597
0.31 | 0.77 | 51.28046
0.31 | 0.78 | 50.94462
0.31 | 0.79 | 50.58689
0.31 | 0.8 | 50.22229
0.31 | 0.81 | 49.85938
0.31 | 0.82 | 49.43837
0.31 | 0.83 | 48.8443
0.31 | 0.84 | 48.21916
0.31 | 0.85 | 47.52315
0.31 | 0.86 | 46.79068
0.31 | 0.87 | 46.06247
0.31 | 0.88 | 45.33623
0.31 | 0.89 | 44.59581
0.31 | 0.9 | 43.95963
0.31 | 0.91 | 43.35089
0.31 | 0.92 | 42.74964
0.31 | 0.93 | 42.15476
0.31 | 0.94 | 41.49704
0.31 | 0.95 | 40.83833
0.32 | 0.05 | 50.95889
0.32 | 0.06 | 51.29771
0.32 | 0.07 | 51.67097
0.32 | 0.08 | 52.00203
0.32 | 0.09 | 52.31876
0.32 | 0.1 | 52.63184
0.32 | 0.11 | 52.92922
0.32 | 0.12 | 53.1772
0.32 | 0.13 | 53.46983
0.32 | 0.14 | 53.94654
0.32 | 0.15 | 54.41344
0.32 | 0.16 | 54.87057
0.32 | 0.17 | 55.21477
0.32 | 0.18 | 55.25628
0.32 | 0.19 | 55.30515
0.32 | 0.2 | 55.36452
0.32 | 0.21 | 55.44388
0.32 | 0.22 | 55.52163
0.32 | 0.23 | 55.59229
0.32 | 0.24 | 55.663
0.32 | 0.25 | 55.73381
0.32 | 0.26 | 55.80077
0.32 | 0.27 | 55.84634
0.32 | 0.28 | 55.89275
0.32 | 0.29 | 55.93925
0.32 | 0.3 | 55.98573
0.32 | 0.31 | 56.03365
0.32 | 0.32 | 56.08181
0.32 | 0.33 | 56.11846
0.32 | 0.34 | 56.19585
0.32 | 0.35 | 56.27802
0.32 | 0.36 | 56.35858
0.32 | 0.37 | 56.43167
0.32 | 0.38 | 56.49168
0.32 | 0.39 | 56.53655
0.32 | 0.4 | 56.58145
0.32 | 0.41 | 56.62639
0.32 | 0.42 | 56.66248
0.32 | 0.43 | 56.69499
0.32 | 0.44 | 56.69188
0.32 | 0.45 | 56.65345
0.32 | 0.46 | 56.61856
0.32 | 0.47 | 56.59856
0.32 | 0.48 | 56.59217
0.32 | 0.49 | 56.54938
0.32 | 0.5 | 56.50264
0.32 | 0.51 | 56.45382
0.32 | 0.52 | 56.38847
0.32 | 0.53 | 56.31807
0.32 | 0.54 | 56.24783
0.32 | 0.55 | 56.17766
0.32 | 0.56 | 56.08845
0.32 | 0.57 | 56.01361
0.32 | 0.58 | 55.94933
0.32 | 0.59 | 55.88459
0.32 | 0.6 | 55.67697
0.32 | 0.61 | 55.44092
0.32 | 0.62 | 55.20592
0.32 | 0.63 | 55.03296
0.32 | 0.64 | 54.87751
0.32 | 0.65 | 54.72253
0.32 | 0.66 | 54.56891
0.32 | 0.67 | 54.41734
0.32 | 0.68 | 54.1983
0.32 | 0.69 | 53.94455
0.32 | 0.7 | 53.6506
0.32 | 0.71 | 53.32506
0.32 | 0.72 | 52.98466
0.32 | 0.73 | 52.65027
0.32 | 0.74 | 52.31993
0.32 | 0.75 | 52.03524
0.32 | 0.76 | 51.66729
0.32 | 0.77 | 51.36172
0.32 | 0.78 | 51.04272
0.32 | 0.79 | 50.68026
0.32 | 0.8 | 50.31355
0.32 | 0.81 | 49.95096
0.32 | 0.82 | 49.55124
0.32 | 0.83 | 48.94046
0.32 | 0.84 | 48.30847
0.32 | 0.85 | 47.58449
0.32 | 0.86 | 46.85521
0.32 | 0.87 | 46.13711
0.32 | 0.88 | 45.41669
0.32 | 0.89 | 44.75271
0.32 | 0.9 | 44.13184
0.32 | 0.91 | 43.51988
0.32 | 0.92 | 42.91643
0.32 | 0.93 | 42.30333
0.32 | 0.94 | 41.63023
0.32 | 0.95 | 40.96067
0.33 | 0.05 | 51.10748
0.33 | 0.06 | 51.46087
0.33 | 0.07 | 51.79874
0.33 | 0.08 | 52.10865
0.33 | 0.09 | 52.41521
0.33 | 0.1 | 52.72124
0.33 | 0.11 | 53.0126
0.33 | 0.12 | 53.23915
0.33 | 0.13 | 53.56287
0.33 | 0.14 | 54.01824
0.33 | 0.15 | 54.47202
0.33 | 0.16 | 54.92963
0.33 | 0.17 | 55.29758
0.33 | 0.18 | 55.34673
0.33 | 0.19 | 55.39568
0.33 | 0.2 | 55.44467
0.33 | 0.21 | 55.52335
0.33 | 0.22 | 55.60294
0.33 | 0.23 | 55.68265
0.33 | 0.24 | 55.76247
0.33 | 0.25 | 55.84235
0.33 | 0.26 | 55.92285
0.33 | 0.27 | 56.00015
0.33 | 0.28 | 56.05799
0.33 | 0.29 | 56.11263
0.33 | 0.3 | 56.16028
0.33 | 0.31 | 56.20858
0.33 | 0.32 | 56.30024
0.33 | 0.33 | 56.38151
0.33 | 0.34 | 56.45169
0.33 | 0.35 | 56.52525
0.33 | 0.36 | 56.60026
0.33 | 0.37 | 56.64875
0.33 | 0.38 | 56.69372
0.33 | 0.39 | 56.73878
0.33 | 0.4 | 56.78384
0.33 | 0.41 | 56.82905
0.33 | 0.42 | 56.87435
0.33 | 0.43 | 56.91122
0.33 | 0.44 | 56.88094
0.33 | 0.45 | 56.84233
0.33 | 0.46 | 56.80207
0.33 | 0.47 | 56.77485
0.33 | 0.48 | 56.70708
0.33 | 0.49 | 56.64287
0.33 | 0.5 | 56.57409
0.33 | 0.51 | 56.50443
0.33 | 0.52 | 56.43393
0.33 | 0.53 | 56.36349
0.33 | 0.54 | 56.29318
0.33 | 0.55 | 56.22295
0.33 | 0.56 | 56.13227
0.33 | 0.57 | 56.04995
0.33 | 0.58 | 55.97591
0.33 | 0.59 | 55.89976
0.33 | 0.6 | 55.71633
0.33 | 0.61 | 55.49046
0.33 | 0.62 | 55.30705
0.33 | 0.63 | 55.15083
0.33 | 0.64 | 54.99508
0.33 | 0.65 | 54.83976
0.33 | 0.66 | 54.67957
0.33 | 0.67 | 54.44638
0.33 | 0.68 | 54.19905
0.33 | 0.69 | 53.96303
0.33 | 0.7 | 53.71824
0.33 | 0.71 | 53.42669
0.33 | 0.72 | 53.10098
0.33 | 0.73 | 52.76583
0.33 | 0.74 | 52.43615
0.33 | 0.75 | 52.10157
0.33 | 0.76 | 51.73997
0.33 | 0.77 | 51.43201
0.33 | 0.78 | 51.11144
0.33 | 0.79 | 50.75899
0.33 | 0.8 | 50.39807
0.33 | 0.81 | 50.04084
0.33 | 0.82 | 49.65725
0.33 | 0.83 | 49.03119
0.33 | 0.84 | 48.37659
0.33 | 0.85 | 47.63622
0.33 | 0.86 | 46.90128
0.33 | 0.87 | 46.1777
0.33 | 0.88 | 45.49379
0.33 | 0.89 | 44.88295
0.33 | 0.9 | 44.28069
0.33 | 0.91 | 43.67255
0.33 | 0.92 | 43.06698
0.33 | 0.93 | 42.42722
0.33 | 0.94 | 41.74559
0.33 | 0.95 | 41.07418
0.34 | 0.05 | 51.274
0.34 | 0.06 | 51.61723
0.34 | 0.07 | 51.89409
0.34 | 0.08 | 52.19678
0.34 | 0.09 | 52.50156
0.34 | 0.1 | 52.80654
0.34 | 0.11 | 53.08778
0.34 | 0.12 | 53.3147
0.34 | 0.13 | 53.65545
0.34 | 0.14 | 54.07638
0.34 | 0.15 | 54.53069
0.34 | 0.16 | 54.9999
0.34 | 0.17 | 55.35206
0.34 | 0.18 | 55.43774
0.34 | 0.19 | 55.48635
0.34 | 0.2 | 55.53543
0.34 | 0.21 | 55.60294
0.34 | 0.22 | 55.68265
0.34 | 0.23 | 55.76247
0.34 | 0.24 | 55.8424
0.34 | 0.25 | 55.92287
0.34 | 0.26 | 56.00434
0.34 | 0.27 | 56.08839
0.34 | 0.28 | 56.16247
0.34 | 0.29 | 56.22051
0.34 | 0.3 | 56.28598
0.34 | 0.31 | 56.418
0.34 | 0.32 | 56.55027
0.34 | 0.33 | 56.64022
0.34 | 0.34 | 56.7094
0.34 | 0.35 | 56.75491
0.34 | 0.36 | 56.80182
0.34 | 0.37 | 56.85136
0.34 | 0.38 | 56.89651
0.34 | 0.39 | 56.93456
0.34 | 0.4 | 56.9712
0.34 | 0.41 | 57.0078
0.34 | 0.42 | 57.04446
0.34 | 0.43 | 57.03067
0.34 | 0.44 | 57.00046
0.34 | 0.45 | 56.96563
0.34 | 0.46 | 56.91355
0.34 | 0.47 | 56.84951
0.34 | 0.48 | 56.77223
0.34 | 0.49 | 56.6928
0.34 | 0.5 | 56.62051
0.34 | 0.51 | 56.55
0.34 | 0.52 | 56.47948
0.34 | 0.53 | 56.40896
0.34 | 0.54 | 56.33859
0.34 | 0.55 | 56.2683
0.34 | 0.56 | 56.17043
0.34 | 0.57 | 56.0674
0.34 | 0.58 | 55.99113
0.34 | 0.59 | 55.91514
0.34 | 0.6 | 55.76483
0.34 | 0.61 | 55.58126
0.34 | 0.62 | 55.42696
0.34 | 0.63 | 55.27214
0.34 | 0.64 | 55.11959
0.34 | 0.65 | 54.95243
0.34 | 0.66 | 54.74007
0.34 | 0.67 | 54.50048
0.34 | 0.68 | 54.262
0.34 | 0.69 | 54.02456
0.34 | 0.7 | 53.78814
0.34 | 0.71 | 53.51527
0.34 | 0.72 | 53.22197
0.34 | 0.73 | 52.8791
0.34 | 0.74 | 52.51915
0.34 | 0.75 | 52.17364
0.34 | 0.76 | 51.81668
0.34 | 0.77 | 51.49378
0.34 | 0.78 | 51.17286
0.34 | 0.79 | 50.83399
0.34 | 0.8 | 50.47344
0.34 | 0.81 | 50.1157
0.34 | 0.82 | 49.73116
0.34 | 0.83 | 49.10658
0.34 | 0.84 | 48.42675
0.34 | 0.85 | 47.67792
0.34 | 0.86 | 46.9383
0.34 | 0.87 | 46.21414
0.34 | 0.88 | 45.6002
0.34 | 0.89 | 44.98832
0.34 | 0.9 | 44.38465
0.34 | 0.91 | 43.78907
0.34 | 0.92 | 43.20136
0.34 | 0.93 | 42.54158
0.34 | 0.94 | 41.86127
0.34 | 0.95 | 41.18801
0.35 | 0.05 | 51.42634
0.35 | 0.06 | 51.75711
0.35 | 0.07 | 52.01717
0.35 | 0.08 | 52.28283
0.35 | 0.09 | 52.58809
0.35 | 0.1 | 52.88018
0.35 | 0.11 | 53.16271
0.35 | 0.12 | 53.37962
0.35 | 0.13 | 53.75102
0.35 | 0.14 | 54.15273
0.35 | 0.15 | 54.60479
0.35 | 0.16 | 55.07729
0.35 | 0.17 | 55.40588
0.35 | 0.18 | 55.52942
0.35 | 0.19 | 55.57808
0.35 | 0.2 | 55.62687
0.35 | 0.21 | 55.68275
0.35 | 0.22 | 55.76247
0.35 | 0.23 | 55.8424
0.35 | 0.24 | 55.92287
0.35 | 0.25 | 56.00437
0.35 | 0.26 | 56.08599
0.35 | 0.27 | 56.16772
0.35 | 0.28 | 56.25671
0.35 | 0.29 | 56.36057
0.35 | 0.3 | 56.49273
0.35 | 0.31 | 56.62521
0.35 | 0.32 | 56.75019
0.35 | 0.33 | 56.82398
0.35 | 0.34 | 56.86402
0.35 | 0.35 | 56.9027
0.35 | 0.36 | 56.9414
0.35 | 0.37 | 56.98818
0.35 | 0.38 | 57.02477
0.35 | 0.39 | 57.06143
0.35 | 0.4 | 57.09815
0.35 | 0.41 | 57.13483
0.35 | 0.42 | 57.13663
0.35 | 0.43 | 57.11664
0.35 | 0.44 | 57.08592
0.35 | 0.45 | 57.04794
0.35 | 0.46 | 56.9794
0.35 | 0.47 | 56.91485
0.35 | 0.48 | 56.83664
0.35 | 0.49 | 56.75534
0.35 | 0.5 | 56.67183
0.35 | 0.51 | 56.59565
0.35 | 0.52 | 56.52501
0.35 | 0.53 | 56.45449
0.35 | 0.54 | 56.37981
0.35 | 0.55 | 56.2975
0.35 | 0.56 | 56.1951
0.35 | 0.57 | 56.08318
0.35 | 0.58 | 56.00747
0.35 | 0.59 | 55.97474
0.35 | 0.6 | 55.8481
0.35 | 0.61 | 55.7035
0.35 | 0.62 | 55.57949
0.35 | 0.63 | 55.44954
0.35 | 0.64 | 55.25533
0.35 | 0.65 | 55.04327
0.35 | 0.66 | 54.80661
0.35 | 0.67 | 54.56678
0.35 | 0.68 | 54.32798
0.35 | 0.69 | 54.09025
0.35 | 0.7 | 53.85355
0.35 | 0.71 | 53.60167
0.35 | 0.72 | 53.31332
0.35 | 0.73 | 52.96671
0.35 | 0.74 | 52.59135
0.35 | 0.75 | 52.24738
0.35 | 0.76 | 51.88363
0.35 | 0.77 | 51.56009
0.35 | 0.78 | 51.23719
0.35 | 0.79 | 50.91005
0.35 | 0.8 | 50.54891
0.35 | 0.81 | 50.19065
0.35 | 0.82 | 49.78354
0.35 | 0.83 | 49.18018
0.35 | 0.84 | 48.46401
0.35 | 0.85 | 47.72243
0.35 | 0.86 | 46.98026
0.35 | 0.87 | 46.3094
0.35 | 0.88 | 45.70726
0.35 | 0.89 | 45.09394
0.35 | 0.9 | 44.48883
0.35 | 0.91 | 43.89186
0.35 | 0.92 | 43.29293
0.35 | 0.93 | 42.61816
0.35 | 0.94 | 41.95391
0.35 | 0.95 | 41.29593
0.36 | 0.05 | 51.56402
0.36 | 0.06 | 51.89727
0.36 | 0.07 | 52.14054
0.36 | 0.08 | 52.36898
0.36 | 0.09 | 52.66337
0.36 | 0.1 | 52.95348
0.36 | 0.11 | 53.22528
0.36 | 0.12 | 53.43966
0.36 | 0.13 | 53.85256
0.36 | 0.14 | 54.26684
0.36 | 0.15 | 54.68531
0.36 | 0.16 | 55.15101
0.36 | 0.17 | 55.45974
0.36 | 0.18 | 55.61512
0.36 | 0.19 | 55.67001
0.36 | 0.2 | 55.71882
0.36 | 0.21 | 55.76768
0.36 | 0.22 | 55.84304
0.36 | 0.23 | 55.92314
0.36 | 0.24 | 56.00437
0.36 | 0.25 | 56.08599
0.36 | 0.26 | 56.16772
0.36 | 0.27 | 56.2496
0.36 | 0.28 | 56.38484
0.36 | 0.29 | 56.56163
0.36 | 0.3 | 56.70026
0.36 | 0.31 | 56.81691
0.36 | 0.32 | 56.89958
0.36 | 0.33 | 56.96169
0.36 | 0.34 | 57.00041
0.36 | 0.35 | 57.03923
0.36 | 0.36 | 57.07825
0.36 | 0.37 | 57.11598
0.36 | 0.38 | 57.15186
0.36 | 0.39 | 57.18858
0.36 | 0.4 | 57.22535
0.36 | 0.41 | 57.24279
0.36 | 0.42 | 57.22222
0.36 | 0.43 | 57.20037
0.36 | 0.44 | 57.16876
0.36 | 0.45 | 57.10397
0.36 | 0.46 | 57.01794
0.36 | 0.47 | 56.95243
0.36 | 0.48 | 56.88834
0.36 | 0.49 | 56.81778
0.36 | 0.5 | 56.73355
0.36 | 0.51 | 56.64946
0.36 | 0.52 | 56.56945
0.36 | 0.53 | 56.48697
0.36 | 0.54 | 56.40466
0.36 | 0.55 | 56.32247
0.36 | 0.56 | 56.22201
0.36 | 0.57 | 56.13045
0.36 | 0.58 | 56.10955
0.36 | 0.59 | 56.09567
0.36 | 0.6 | 55.99668
0.36 | 0.61 | 55.88097
0.36 | 0.62 | 55.75848
0.36 | 0.63 | 55.55378
0.36 | 0.64 | 55.34665
0.36 | 0.65 | 55.11444
0.36 | 0.66 | 54.87325
0.36 | 0.67 | 54.63313
0.36 | 0.68 | 54.39405
0.36 | 0.69 | 54.15604
0.36 | 0.7 | 53.91902
0.36 | 0.71 | 53.68154
0.36 | 0.72 | 53.36801
0.36 | 0.73 | 53.00772
0.36 | 0.74 | 52.66661
0.36 | 0.75 | 52.3135
0.36 | 0.76 | 51.95063
0.36 | 0.77 | 51.62848
0.36 | 0.78 | 51.30706
0.36 | 0.79 | 50.98574
0.36 | 0.8 | 50.62795
0.36 | 0.81 | 50.26597
0.36 | 0.82 | 49.83599
0.36 | 0.83 | 49.24846
0.36 | 0.84 | 48.50129
0.36 | 0.85 | 47.76048
0.36 | 0.86 | 47.02411
0.36 | 0.87 | 46.42104
0.36 | 0.88 | 45.81456
0.36 | 0.89 | 45.19978
0.36 | 0.9 | 44.59327
0.36 | 0.91 | 43.99308
0.36 | 0.92 | 43.36838
0.36 | 0.93 | 42.69243
0.36 | 0.94 | 42.027
0.36 | 0.95 | 41.37013
0.37 | 0.05 | 51.70131
0.37 | 0.06 | 52.03033
0.37 | 0.07 | 52.26422
0.37 | 0.08 | 52.49393
0.37 | 0.09 | 52.73639
0.37 | 0.1 | 53.01204
0.37 | 0.11 | 53.28304
0.37 | 0.12 | 53.54405
0.37 | 0.13 | 53.96461
0.37 | 0.14 | 54.38122
0.37 | 0.15 | 54.7993
0.37 | 0.16 | 55.22472
0.37 | 0.17 | 55.51372
0.37 | 0.18 | 55.66919
0.37 | 0.19 | 55.76204
0.37 | 0.2 | 55.81093
0.37 | 0.21 | 55.85987
0.37 | 0.22 | 55.92434
0.37 | 0.23 | 56.00549
0.37 | 0.24 | 56.08679
0.37 | 0.25 | 56.16818
0.37 | 0.26 | 56.24968
0.37 | 0.27 | 56.39831
0.37 | 0.28 | 56.56052
0.37 | 0.29 | 56.73158
0.37 | 0.3 | 56.87177
0.37 | 0.31 | 56.95628
0.37 | 0.32 | 57.02977
0.37 | 0.33 | 57.09834
0.37 | 0.34 | 57.13734
0.37 | 0.35 | 57.17642
0.37 | 0.36 | 57.21548
0.37 | 0.37 | 57.25456
0.37 | 0.38 | 57.27919
0.37 | 0.39 | 57.31602
0.37 | 0.4 | 57.34861
0.37 | 0.41 | 57.32674
0.37 | 0.42 | 57.30482
0.37 | 0.43 | 57.28291
0.37 | 0.44 | 57.2289
0.37 | 0.45 | 57.14265
0.37 | 0.46 | 57.05653
0.37 | 0.47 | 56.98655
0.37 | 0.48 | 56.92194
0.37 | 0.49 | 56.85485
0.37 | 0.5 | 56.78736
0.37 | 0.51 | 56.70183
0.37 | 0.52 | 56.60574
0.37 | 0.53 | 56.51488
0.37 | 0.54 | 56.44725
0.37 | 0.55 | 56.38065
0.37 | 0.56 | 56.33109
0.37 | 0.57 | 56.2793
0.37 | 0.58 | 56.24958
0.37 | 0.59 | 56.23531
0.37 | 0.6 | 56.17565
0.37 | 0.61 | 56.02606
0.37 | 0.62 | 55.83257
0.37 | 0.63 | 55.6371
0.37 | 0.64 | 55.41787
0.37 | 0.65 | 55.18145
0.37 | 0.66 | 54.94001
0.37 | 0.67 | 54.69957
0.37 | 0.68 | 54.46021
0.37 | 0.69 | 54.22186
0.37 | 0.7 | 53.98462
0.37 | 0.71 | 53.70822
0.37 | 0.72 | 53.36481
0.37 | 0.73 | 53.02991
0.37 | 0.74 | 52.73331
0.37 | 0.75 | 52.38195
0.37 | 0.76 | 52.02314
0.37 | 0.77 | 51.70056
0.37 | 0.78 | 51.37874
0.37 | 0.79 | 51.05706
0.37 | 0.8 | 50.70955
0.37 | 0.81 | 50.347
0.37 | 0.82 | 49.89145
0.37 | 0.83 | 49.28722
0.37 | 0.84 | 48.53859
0.37 | 0.85 | 47.79724
0.37 | 0.86 | 47.13278
0.37 | 0.87 | 46.53324
0.37 | 0.88 | 45.92365
0.37 | 0.89 | 45.30605
0.37 | 0.9 | 44.69796
0.37 | 0.91 | 44.09123
0.37 | 0.92 | 43.44395
0.37 | 0.93 | 42.76681
0.37 | 0.94 | 42.10023
0.37 | 0.95 | 41.44406
0.38 | 0.05 | 51.83718
0.38 | 0.06 | 52.15364
0.38 | 0.07 | 52.38967
0.38 | 0.08 | 52.61671
0.38 | 0.09 | 52.83305
0.38 | 0.1 | 53.06792
0.38 | 0.11 | 53.33982
0.38 | 0.12 | 53.65545
0.38 | 0.13 | 54.07684
0.38 | 0.14 | 54.49579
0.38 | 0.15 | 54.91101
0.38 | 0.16 | 55.32625
0.38 | 0.17 | 55.56769
0.38 | 0.18 | 55.72334
0.38 | 0.19 | 55.85422
0.38 | 0.2 | 55.9032
0.38 | 0.21 | 55.95253
0.38 | 0.22 | 56.00672
0.38 | 0.23 | 56.08799
0.38 | 0.24 | 56.16938
0.38 | 0.25 | 56.25357
0.38 | 0.26 | 56.41469
0.38 | 0.27 | 56.57633
0.38 | 0.28 | 56.71811
0.38 | 0.29 | 56.84621
0.38 | 0.3 | 56.97649
0.38 | 0.31 | 57.08603
0.38 | 0.32 | 57.15988
0.38 | 0.33 | 57.23376
0.38 | 0.34 | 57.27474
0.38 | 0.35 | 57.31389
0.38 | 0.36 | 57.35307
0.38 | 0.37 | 57.39227
0.38 | 0.38 | 57.41808
0.38 | 0.39 | 57.44136
0.38 | 0.4 | 57.43142
0.38 | 0.41 | 57.40946
0.38 | 0.42 | 57.38754
0.38 | 0.43 | 57.34675
0.38 | 0.44 | 57.26767
0.38 | 0.45 | 57.18133
0.38 | 0.46 | 57.09393
0.38 | 0.47 | 57.02025
0.38 | 0.48 | 56.95473
0.38 | 0.49 | 56.87964
0.38 | 0.5 | 56.81014
0.38 | 0.51 | 56.74598
0.38 | 0.52 | 56.68193
0.38 | 0.53 | 56.60841
0.38 | 0.54 | 56.53757
0.38 | 0.55 | 56.51892
0.38 | 0.56 | 56.48137
0.38 | 0.57 | 56.42941
0.38 | 0.58 | 56.39226
0.38 | 0.59 | 56.37922
0.38 | 0.6 | 56.2949
0.38 | 0.61 | 56.10048
0.38 | 0.62 | 55.90677
0.38 | 0.63 | 55.70535
0.38 | 0.64 | 55.47678
0.38 | 0.65 | 55.24242
0.38 | 0.66 | 55.0068
0.38 | 0.67 | 54.76607
0.38 | 0.68 | 54.52642
0.38 | 0.69 | 54.28781
0.38 | 0.7 | 54.00741
0.38 | 0.71 | 53.68464
0.38 | 0.72 | 53.36226
0.38 | 0.73 | 53.06356
0.38 | 0.74 | 52.76411
0.38 | 0.75 | 52.44122
0.38 | 0.76 | 52.09608
0.38 | 0.77 | 51.77271
0.38 | 0.78 | 51.45056
0.38 | 0.79 | 51.12846
0.38 | 0.8 | 50.79131
0.38 | 0.81 | 50.42819
0.38 | 0.82 | 49.94984
0.38 | 0.83 | 49.30825
0.38 | 0.84 | 48.57849
0.38 | 0.85 | 47.83402
0.38 | 0.86 | 47.2399
0.38 | 0.87 | 46.64571
0.38 | 0.88 | 46.03308
0.38 | 0.89 | 45.41399
0.38 | 0.9 | 44.79978
0.38 | 0.91 | 44.18962
0.38 | 0.92 | 43.51966
0.38 | 0.93 | 42.83285
0.38 | 0.94 | 42.15628
0.38 | 0.95 | 41.49038
0.39 | 0.05 | 51.97353
0.39 | 0.06 | 52.27895
0.39 | 0.07 | 52.50852
0.39 | 0.08 | 52.72466
0.39 | 0.09 | 52.93451
0.39 | 0.1 | 53.13487
0.39 | 0.11 | 53.39085
0.39 | 0.12 | 53.76705
0.39 | 0.13 | 54.18933
0.39 | 0.14 | 54.61039
0.39 | 0.15 | 55.02296
0.39 | 0.16 | 55.43859
0.39 | 0.17 | 55.64411
0.39 | 0.18 | 55.77752
0.39 | 0.19 | 55.93375
0.39 | 0.2 | 55.99588
0.39 | 0.21 | 56.04634
0.39 | 0.22 | 56.0962
0.39 | 0.23 | 56.16906
0.39 | 0.24 | 56.26841
0.39 | 0.25 | 56.43056
0.39 | 0.26 | 56.58008
0.39 | 0.27 | 56.71438
0.39 | 0.28 | 56.8406
0.39 | 0.29 | 56.95726
0.39 | 0.3 | 57.06872
0.39 | 0.31 | 57.18801
0.39 | 0.32 | 57.29044
0.39 | 0.33 | 57.36452
0.39 | 0.34 | 57.41247
0.39 | 0.35 | 57.45174
0.39 | 0.36 | 57.49098
0.39 | 0.37 | 57.52899
0.39 | 0.38 | 57.55635
0.39 | 0.39 | 57.54477
0.39 | 0.4 | 57.51429
0.39 | 0.41 | 57.49235
0.39 | 0.42 | 57.45547
0.39 | 0.43 | 57.38515
0.39 | 0.44 | 57.30665
0.39 | 0.45 | 57.22099
0.39 | 0.46 | 57.13587
0.39 | 0.47 | 57.0684
0.39 | 0.48 | 57.00541
0.39 | 0.49 | 56.94105
0.39 | 0.5 | 56.87676
0.39 | 0.51 | 56.81252
0.39 | 0.52 | 56.74895
0.39 | 0.53 | 56.71357
0.39 | 0.54 | 56.69853
0.39 | 0.55 | 56.67104
0.39 | 0.56 | 56.63201
0.39 | 0.57 | 56.57994
0.39 | 0.58 | 56.52482
0.39 | 0.59 | 56.44157
0.39 | 0.6 | 56.36971
0.39 | 0.61 | 56.17506
0.39 | 0.62 | 55.97853
0.39 | 0.63 | 55.7551
0.39 | 0.64 | 55.53257
0.39 | 0.65 | 55.30114
0.39 | 0.66 | 55.06753
0.39 | 0.67 | 54.83268
0.39 | 0.68 | 54.59275
0.39 | 0.69 | 54.30827
0.39 | 0.7 | 53.98471
0.39 | 0.71 | 53.66007
0.39 | 0.72 | 53.37634
0.39 | 0.73 | 53.09436
0.39 | 0.74 | 52.79401
0.39 | 0.75 | 52.49039
0.39 | 0.76 | 52.15254
0.39 | 0.77 | 51.8454
0.39 | 0.78 | 51.52246
0.39 | 0.79 | 51.19997
0.39 | 0.8 | 50.86482
0.39 | 0.81 | 50.50948
0.39 | 0.82 | 50.00827
0.39 | 0.83 | 49.32939
0.39 | 0.84 | 48.62152
0.39 | 0.85 | 47.94687
0.39 | 0.86 | 47.34932
0.39 | 0.87 | 46.75845
0.39 | 0.88 | 46.14274
0.39 | 0.89 | 45.52217
0.39 | 0.9 | 44.89298
0.39 | 0.91 | 44.26735
0.39 | 0.92 | 43.5681
0.39 | 0.93 | 42.87991
0.39 | 0.94 | 42.20258
0.39 | 0.95 | 41.53531
0.4 | 0.05 | 52.11228
0.4 | 0.06 | 52.40129
0.4 | 0.07 | 52.61794
0.4 | 0.08 | 52.81995
0.4 | 0.09 | 53.0199
0.4 | 0.1 | 53.22058
0.4 | 0.11 | 53.44675
0.4 | 0.12 | 53.87891
0.4 | 0.13 | 54.30206
0.4 | 0.14 | 54.72172
0.4 | 0.15 | 55.135
0.4 | 0.16 | 55.54971
0.4 | 0.17 | 55.72741
0.4 | 0.18 | 55.84805
0.4 | 0.19 | 55.98712
0.4 | 0.2 | 56.08762
0.4 | 0.21 | 56.1372
0.4 | 0.22 | 56.18685
0.4 | 0.23 | 56.28322
0.4 | 0.24 | 56.43985
0.4 | 0.25 | 56.57468
0.4 | 0.26 | 56.70992
0.4 | 0.27 | 56.83339
0.4 | 0.28 | 56.95346
0.4 | 0.29 | 57.0589
0.4 | 0.3 | 57.16154
0.4 | 0.31 | 57.28102
0.4 | 0.32 | 57.40078
0.4 | 0.33 | 57.49581
0.4 | 0.34 | 57.55078
0.4 | 0.35 | 57.59014
0.4 | 0.36 | 57.62907
0.4 | 0.37 | 57.6656
0.4 | 0.38 | 57.6832
0.4 | 0.39 | 57.64449
0.4 | 0.4 | 57.6058
0.4 | 0.41 | 57.56823
0.4 | 0.42 | 57.49841
0.4 | 0.43 | 57.44021
0.4 | 0.44 | 57.37571
0.4 | 0.45 | 57.3002
0.4 | 0.46 | 57.21248
0.4 | 0.47 | 57.1356
0.4 | 0.48 | 57.0722
0.4 | 0.49 | 57.0078
0.4 | 0.5 | 56.94341
0.4 | 0.51 | 56.87991
0.4 | 0.52 | 56.86413
0.4 | 0.53 | 56.84905
0.4 | 0.54 | 56.83398
0.4 | 0.55 | 56.81892
0.4 | 0.56 | 56.78587
0.4 | 0.57 | 56.68766
0.4 | 0.58 | 56.54599
0.4 | 0.59 | 56.48279
0.4 | 0.6 | 56.41996
0.4 | 0.61 | 56.24971
0.4 | 0.62 | 56.02849
0.4 | 0.63 | 55.80487
0.4 | 0.64 | 55.58216
0.4 | 0.65 | 55.35998
0.4 | 0.66 | 55.12606
0.4 | 0.67 | 54.89318
0.4 | 0.68 | 54.61106
0.4 | 0.69 | 54.28581
0.4 | 0.7 | 53.96002
0.4 | 0.71 | 53.64637
0.4 | 0.72 | 53.38673
0.4 | 0.73 | 53.1259
0.4 | 0.74 | 52.82517
0.4 | 0.75 | 52.52437
0.4 | 0.76 | 52.20026
0.4 | 0.77 | 51.90606
0.4 | 0.78 | 51.5951
0.4 | 0.79 | 51.27194
0.4 | 0.8 | 50.93645
0.4 | 0.81 | 50.5912
0.4 | 0.82 | 50.05026
0.4 | 0.83 | 49.3505
0.4 | 0.84 | 48.66385
0.4 | 0.85 | 48.06133
0.4 | 0.86 | 47.46234
0.4 | 0.87 | 46.86203
0.4 | 0.88 | 46.23536
0.4 | 0.89 | 45.59877
0.4 | 0.9 | 44.96679
0.4 | 0.91 | 44.31602
0.4 | 0.92 | 43.61599
0.4 | 0.93 | 42.92703
0.4 | 0.94 | 42.24743
0.4 | 0.95 | 41.5779
0.41 | 0.05 | 52.21034
0.41 | 0.06 | 52.4911
0.41 | 0.07 | 52.69225
0.41 | 0.08 | 52.89575
0.41 | 0.09 | 53.10358
0.41 | 0.1 | 53.30642
0.41 | 0.11 | 53.55075
0.41 | 0.12 | 53.99098
0.41 | 0.13 | 54.41458
0.41 | 0.14 | 54.83155
0.41 | 0.15 | 55.24376
0.41 | 0.16 | 55.65913
0.41 | 0.17 | 55.81408
0.41 | 0.18 | 55.93077
0.41 | 0.19 | 56.05187
0.41 | 0.2 | 56.17999
0.41 | 0.21 | 56.22968
0.41 | 0.22 | 56.33437
0.41 | 0.23 | 56.43668
0.41 | 0.24 | 56.5709
0.41 | 0.25 | 56.70318
0.41 | 0.26 | 56.82607
0.41 | 0.27 | 56.9461
0.41 | 0.28 | 57.0592
0.41 | 0.29 | 57.16154
0.41 | 0.3 | 57.26406
0.41 | 0.31 | 57.37487
0.41 | 0.32 | 57.49477
0.41 | 0.33 | 57.61497
0.41 | 0.34 | 57.69008
0.41 | 0.35 | 57.72948
0.41 | 0.36 | 57.76897
0.41 | 0.37 | 57.80595
0.41 | 0.38 | 57.78616
0.41 | 0.39 | 57.75423
0.41 | 0.4 | 57.72175
0.41 | 0.41 | 57.64765
0.41 | 0.42 | 57.58888
0.41 | 0.43 | 57.5322
0.41 | 0.44 | 57.4562
0.41 | 0.45 | 57.37038
0.41 | 0.46 | 57.28225
0.41 | 0.47 | 57.20287
0.41 | 0.48 | 57.13911
0.41 | 0.49 | 57.0746
0.41 | 0.5 | 57.0302
0.41 | 0.51 | 57.01509
0.41 | 0.52 | 57
0.41 | 0.53 | 56.98489
0.41 | 0.54 | 56.96976
0.41 | 0.55 | 56.95468
0.41 | 0.56 | 56.84596
0.41 | 0.57 | 56.70037
0.41 | 0.58 | 56.5947
0.41 | 0.59 | 56.52401
0.41 | 0.6 | 56.46074
0.41 | 0.61 | 56.30322
0.41 | 0.62 | 56.0785
0.41 | 0.63 | 55.8547
0.41 | 0.64 | 55.6318
0.41 | 0.65 | 55.40976
0.41 | 0.66 | 55.18471
0.41 | 0.67 | 54.90319
0.41 | 0.68 | 54.583
0.41 | 0.69 | 54.26164
0.41 | 0.7 | 53.93533
0.41 | 0.71 | 53.65403
0.41 | 0.72 | 53.39761
0.41 | 0.73 | 53.14485
0.41 | 0.74 | 52.85635
0.41 | 0.75 | 52.55539
0.41 | 0.76 | 52.24921
0.41 | 0.77 | 51.9592
0.41 | 0.78 | 51.65417
0.41 | 0.79 | 51.3446
0.41 | 0.8 | 51.00862
0.41 | 0.81 | 50.67396
0.41 | 0.82 | 50.07206
0.41 | 0.83 | 49.37167
0.41 | 0.84 | 48.74793
0.41 | 0.85 | 48.15755
0.41 | 0.86 | 47.54824
0.41 | 0.87 | 46.94661
0.41 | 0.88 | 46.3218
0.41 | 0.89 | 45.67821
0.41 | 0.9 | 45.04247
0.41 | 0.91 | 44.36473
0.41 | 0.92 | 43.66378
0.41 | 0.93 | 42.97177
0.41 | 0.94 | 42.29209
0.41 | 0.95 | 41.63449
0.42 | 0.05 | 52.27134
0.42 | 0.06 | 52.52095
0.42 | 0.07 | 52.72632
0.42 | 0.08 | 52.92936
0.42 | 0.09 | 53.1349
0.42 | 0.1 | 53.34401
0.42 | 0.11 | 53.60347
0.42 | 0.12 | 54.06256
0.42 | 0.13 | 54.49121
0.42 | 0.14 | 54.9189
0.42 | 0.15 | 55.34182
0.42 | 0.16 | 55.768
0.42 | 0.17 | 55.90368
0.42 | 0.18 | 56.01364
0.42 | 0.19 | 56.1349
0.42 | 0.2 | 56.25854
0.42 | 0.21 | 56.38094
0.42 | 0.22 | 56.47867
0.42 | 0.23 | 56.57608
0.42 | 0.24 | 56.69599
0.42 | 0.25 | 56.8187
0.42 | 0.26 | 56.93874
0.42 | 0.27 | 57.05904
0.42 | 0.28 | 57.16159
0.42 | 0.29 | 57.26411
0.42 | 0.3 | 57.36682
0.42 | 0.31 | 57.46974
0.42 | 0.32 | 57.58904
0.42 | 0.33 | 57.70936
0.42 | 0.34 | 57.82467
0.42 | 0.35 | 57.87126
0.42 | 0.36 | 57.92385
0.42 | 0.37 | 57.93587
0.42 | 0.38 | 57.92915
0.42 | 0.39 | 57.90267
0.42 | 0.4 | 57.82831
0.42 | 0.41 | 57.75404
0.42 | 0.42 | 57.67206
0.42 | 0.43 | 57.6031
0.42 | 0.44 | 57.52707
0.42 | 0.45 | 57.44045
0.42 | 0.46 | 57.35216
0.42 | 0.47 | 57.27023
0.42 | 0.48 | 57.20626
0.42 | 0.49 | 57.18166
0.42 | 0.5 | 57.1665
0.42 | 0.51 | 57.15132
0.42 | 0.52 | 57.1362
0.42 | 0.53 | 57.12099
0.42 | 0.54 | 57.09415
0.42 | 0.55 | 56.98155
0.42 | 0.56 | 56.85225
0.42 | 0.57 | 56.71754
0.42 | 0.58 | 56.62315
0.42 | 0.59 | 56.55254
0.42 | 0.6 | 56.49276
0.42 | 0.61 | 56.3531
0.42 | 0.62 | 56.12858
0.42 | 0.63 | 55.90453
0.42 | 0.64 | 55.68145
0.42 | 0.65 | 55.45921
0.42 | 0.66 | 55.18961
0.42 | 0.67 | 54.87298
0.42 | 0.68 | 54.55323
0.42 | 0.69 | 54.23179
0.42 | 0.7 | 53.92818
0.42 | 0.71 | 53.66424
0.42 | 0.72 | 53.40945
0.42 | 0.73 | 53.15575
0.42 | 0.74 | 52.88755
0.42 | 0.75 | 52.5864
0.42 | 0.76 | 52.28694
0.42 | 0.77 | 52.01239
0.42 | 0.78 | 51.7076
0.42 | 0.79 | 51.40079
0.42 | 0.8 | 51.08075
0.42 | 0.81 | 50.73433
0.42 | 0.82 | 50.07325
0.42 | 0.83 | 49.37073
0.42 | 0.84 | 48.8123
0.42 | 0.85 | 48.24445
0.42 | 0.86 | 47.63403
0.42 | 0.87 | 47.03131
0.42 | 0.88 | 46.40456
0.42 | 0.89 | 45.75869
0.42 | 0.9 | 45.12183
0.42 | 0.91 | 44.41702
0.42 | 0.92 | 43.71121
0.42 | 0.93 | 43.0185
0.42 | 0.94 | 42.33817
0.42 | 0.95 | 41.69276
0.43 | 0.05 | 52.3228
0.43 | 0.06 | 52.54695
0.43 | 0.07 | 52.75949
0.43 | 0.08 | 52.96296
0.43 | 0.09 | 53.16597
0.43 | 0.1 | 53.3527
0.43 | 0.11 | 53.63756
0.43 | 0.12 | 54.10481
0.43 | 0.13 | 54.53089
0.43 | 0.14 | 54.95877
0.43 | 0.15 | 55.38205
0.43 | 0.16 | 55.80854
0.43 | 0.17 | 55.93338
0.43 | 0.18 | 56.04599
0.43 | 0.19 | 56.16799
0.43 | 0.2 | 56.32408
0.43 | 0.21 | 56.49688
0.43 | 0.22 | 56.60593
0.43 | 0.23 | 56.71411
0.43 | 0.24 | 56.81139
0.43 | 0.25 | 56.93141
0.43 | 0.26 | 57.05166
0.43 | 0.27 | 57.16165
0.43 | 0.28 | 57.26417
0.43 | 0.29 | 57.36688
0.43 | 0.3 | 57.46977
0.43 | 0.31 | 57.57287
0.43 | 0.32 | 57.69338
0.43 | 0.33 | 57.82754
0.43 | 0.34 | 57.96137
0.43 | 0.35 | 58.05882
0.43 | 0.36 | 58.08807
0.43 | 0.37 | 58.08319
0.43 | 0.38 | 58.07649
0.43 | 0.39 | 58.00954
0.43 | 0.4 | 57.92877
0.43 | 0.41 | 57.84212
0.43 | 0.42 | 57.75564
0.43 | 0.43 | 57.67371
0.43 | 0.44 | 57.59805
0.43 | 0.45 | 57.51051
0.43 | 0.46 | 57.42216
0.43 | 0.47 | 57.34836
0.43 | 0.48 | 57.33346
0.43 | 0.49 | 57.31823
0.43 | 0.5 | 57.30304
0.43 | 0.51 | 57.28785
0.43 | 0.52 | 57.27266
0.43 | 0.53 | 57.21275
0.43 | 0.54 | 57.09992
0.43 | 0.55 | 56.98731
0.43 | 0.56 | 56.85851
0.43 | 0.57 | 56.75117
0.43 | 0.58 | 56.65664
0.43 | 0.59 | 56.56902
0.43 | 0.6 | 56.49273
0.43 | 0.61 | 56.38675
0.43 | 0.62 | 56.17865
0.43 | 0.63 | 55.95445
0.43 | 0.64 | 55.73115
0.43 | 0.65 | 55.46072
0.43 | 0.66 | 55.14996
0.43 | 0.67 | 54.8413
0.43 | 0.68 | 54.52152
0.43 | 0.69 | 54.19983
0.43 | 0.7 | 53.93069
0.43 | 0.71 | 53.67543
0.43 | 0.72 | 53.4213
0.43 | 0.73 | 53.16668
0.43 | 0.74 | 52.91197
0.43 | 0.75 | 52.61742
0.43 | 0.76 | 52.31781
0.43 | 0.77 | 52.06655
0.43 | 0.78 | 51.75241
0.43 | 0.79 | 51.43778
0.43 | 0.8 | 51.11178
0.43 | 0.81 | 50.74903
0.43 | 0.82 | 50.06382
0.43 | 0.83 | 49.43713
0.43 | 0.84 | 48.87745
0.43 | 0.85 | 48.32431
0.43 | 0.86 | 47.71999
0.43 | 0.87 | 47.11621
0.43 | 0.88 | 46.48077
0.43 | 0.89 | 45.83932
0.43 | 0.9 | 45.1872
0.43 | 0.91 | 44.46885
0.43 | 0.92 | 43.76376
0.43 | 0.93 | 43.07021
0.43 | 0.94 | 42.38763
0.43 | 0.95 | 41.75248
0.44 | 0.05 | 52.36071
0.44 | 0.06 | 52.57297
0.44 | 0.07 | 52.78608
0.44 | 0.08 | 52.97559
0.44 | 0.09 | 53.15993
0.44 | 0.1 | 53.34288
0.44 | 0.11 | 53.67034
0.44 | 0.12 | 54.14422
0.44 | 0.13 | 54.57063
0.44 | 0.14 | 54.99874
0.44 | 0.15 | 55.42228
0.44 | 0.16 | 55.84213
0.44 | 0.17 | 55.9512
0.44 | 0.18 | 56.03728
0.44 | 0.19 | 56.13591
0.44 | 0.2 | 56.34283
0.44 | 0.21 | 56.54984
0.44 | 0.22 | 56.66567
0.44 | 0.23 | 56.7647
0.44 | 0.24 | 56.86131
0.44 | 0.25 | 56.98954
0.44 | 0.26 | 57.11827
0.44 | 0.27 | 57.23228
0.44 | 0.28 | 57.35222
0.44 | 0.29 | 57.47963
0.44 | 0.3 | 57.60453
0.44 | 0.31 | 57.72087
0.44 | 0.32 | 57.83744
0.44 | 0.33 | 57.96936
0.44 | 0.34 | 58.1041
0.44 | 0.35 | 58.2049
0.44 | 0.36 | 58.23489
0.44 | 0.37 | 58.23055
0.44 | 0.38 | 58.17657
0.44 | 0.39 | 58.10083
0.44 | 0.4 | 58.01394
0.44 | 0.41 | 57.92719
0.44 | 0.42 | 57.84053
0.44 | 0.43 | 57.75404
0.44 | 0.44 | 57.66906
0.44 | 0.45 | 57.5807
0.44 | 0.46 | 57.52252
0.44 | 0.47 | 57.48566
0.44 | 0.48 | 57.47042
0.44 | 0.49 | 57.45519
0.44 | 0.5 | 57.43993
0.44 | 0.51 | 57.42474
0.44 | 0.52 | 57.3316
0.44 | 0.53 | 57.21853
0.44 | 0.54 | 57.10569
0.44 | 0.55 | 56.99307
0.44 | 0.56 | 56.87953
0.44 | 0.57 | 56.78482
0.44 | 0.58 | 56.68793
0.44 | 0.59 | 56.58046
0.44 | 0.6 | 56.50264
0.44 | 0.61 | 56.39621
0.44 | 0.62 | 56.19818
0.44 | 0.63 | 55.99535
0.44 | 0.64 | 55.73275
0.44 | 0.65 | 55.42088
0.44 | 0.66 | 55.11066
0.44 | 0.67 | 54.80147
0.44 | 0.68 | 54.48932
0.44 | 0.69 | 54.19231
0.44 | 0.7 | 53.93259
0.44 | 0.71 | 53.68169
0.44 | 0.72 | 53.43246
0.44 | 0.73 | 53.17731
0.44 | 0.74 | 52.92185
0.44 | 0.75 | 52.6388
0.44 | 0.76 | 52.33
0.44 | 0.77 | 52.10025
0.44 | 0.78 | 51.78175
0.44 | 0.79 | 51.46575
0.44 | 0.8 | 51.13273
0.44 | 0.81 | 50.70755
0.44 | 0.82 | 50.06691
0.44 | 0.83 | 49.5037
0.44 | 0.84 | 48.94328
0.44 | 0.85 | 48.38918
0.44 | 0.86 | 47.80663
0.44 | 0.87 | 47.19698
0.44 | 0.88 | 46.55545
0.44 | 0.89 | 45.90942
0.44 | 0.9 | 45.2407
0.44 | 0.91 | 44.52276
0.44 | 0.92 | 43.81719
0.44 | 0.93 | 43.12279
0.44 | 0.94 | 42.43939
0.44 | 0.95 | 41.81491
0.45 | 0.05 | 52.38665
0.45 | 0.06 | 52.58093
0.45 | 0.07 | 52.77317
0.45 | 0.08 | 52.96607
0.45 | 0.09 | 53.1536
0.45 | 0.1 | 53.35536
0.45 | 0.11 | 53.70265
0.45 | 0.12 | 54.18362
0.45 | 0.13 | 54.61034
0.45 | 0.14 | 55.0387
0.45 | 0.15 | 55.46255
0.45 | 0.16 | 55.84139
0.45 | 0.17 | 55.92727
0.45 | 0.18 | 56.01332
0.45 | 0.19 | 56.13366
0.45 | 0.2 | 56.35976
0.45 | 0.21 | 56.57808
0.45 | 0.22 | 56.70956
0.45 | 0.23 | 56.8116
0.45 | 0.24 | 56.90926
0.45 | 0.25 | 57.03708
0.45 | 0.26 | 57.16835
0.45 | 0.27 | 57.29539
0.45 | 0.28 | 57.42271
0.45 | 0.29 | 57.55031
0.45 | 0.3 | 57.6782
0.45 | 0.31 | 57.80636
0.45 | 0.32 | 57.93482
0.45 | 0.33 | 58.0691
0.45 | 0.34 | 58.21601
0.45 | 0.35 | 58.2959
0.45 | 0.36 | 58.3474
0.45 | 0.37 | 58.32498
0.45 | 0.38 | 58.25727
0.45 | 0.39 | 58.18626
0.45 | 0.4 | 58.09925
0.45 | 0.41 | 58.01236
0.45 | 0.42 | 57.92559
0.45 | 0.43 | 57.83895
0.45 | 0.44 | 57.74776
0.45 | 0.45 | 57.70125
0.45 | 0.46 | 57.66269
0.45 | 0.47 | 57.62404
0.45 | 0.48 | 57.60769
0.45 | 0.49 | 57.59245
0.45 | 0.5 | 57.56417
0.45 | 0.51 | 57.45067
0.45 | 0.52 | 57.33737
0.45 | 0.53 | 57.22429
0.45 | 0.54 | 57.11146
0.45 | 0.55 | 56.9988
0.45 | 0.56 | 56.91328
0.45 | 0.57 | 56.81843
0.45 | 0.58 | 56.70681
0.45 | 0.59 | 56.59411
0.45 | 0.6 | 56.51407
0.45 | 0.61 | 56.41176
0.45 | 0.62 | 56.20861
0.45 | 0.63 | 55.96014
0.45 | 0.64 | 55.66911
0.45 | 0.65 | 55.37582
0.45 | 0.66 | 55.07154
0.45 | 0.67 | 54.75985
0.45 | 0.68 | 54.4492
0.45 | 0.69 | 54.19315
0.45 | 0.7 | 53.93562
0.45 | 0.71 | 53.6858
0.45 | 0.72 | 53.42788
0.45 | 0.73 | 53.16862
0.45 | 0.74 | 52.90463
0.45 | 0.75 | 52.6419
0.45 | 0.76 | 52.3335
0.45 | 0.77 | 52.1047
0.45 | 0.78 | 51.81434
0.45 | 0.79 | 51.49348
0.45 | 0.8 | 51.14511
0.45 | 0.81 | 50.65101
0.45 | 0.82 | 50.09187
0.45 | 0.83 | 49.56405
0.45 | 0.84 | 49.00919
0.45 | 0.85 | 48.45438
0.45 | 0.86 | 47.89149
0.45 | 0.87 | 47.26993
0.45 | 0.88 | 46.61821
0.45 | 0.89 | 45.97545
0.45 | 0.9 | 45.29493
0.45 | 0.91 | 44.57713
0.45 | 0.92 | 43.87068
0.45 | 0.93 | 43.17545
0.45 | 0.94 | 42.50257
0.45 | 0.95 | 41.86775
0.46 | 0.05 | 52.39263
0.46 | 0.06 | 52.58119
0.46 | 0.07 | 52.7704
0.46 | 0.08 | 52.96032
0.46 | 0.09 | 53.1466
0.46 | 0.1 | 53.37034
0.46 | 0.11 | 53.73677
0.46 | 0.12 | 54.22242
0.46 | 0.13 | 54.65009
0.46 | 0.14 | 55.0649
0.46 | 0.15 | 55.46355
0.46 | 0.16 | 55.81751
0.46 | 0.17 | 55.90338
0.46 | 0.18 | 55.98947
0.46 | 0.19 | 56.15741
0.46 | 0.2 | 56.37664
0.46 | 0.21 | 56.59338
0.46 | 0.22 | 56.77098
0.46 | 0.23 | 56.88794
0.46 | 0.24 | 57.0015
0.46 | 0.25 | 57.11174
0.46 | 0.26 | 57.23864
0.46 | 0.27 | 57.36584
0.46 | 0.28 | 57.49331
0.46 | 0.29 | 57.62107
0.46 | 0.3 | 57.74908
0.46 | 0.31 | 57.87741
0.46 | 0.32 | 58.00602
0.46 | 0.33 | 58.13492
0.46 | 0.34 | 58.24511
0.46 | 0.35 | 58.31392
0.46 | 0.36 | 58.31792
0.46 | 0.37 | 58.30863
0.46 | 0.38 | 58.27266
0.46 | 0.39 | 58.21626
0.46 | 0.4 | 58.14354
0.46 | 0.41 | 58.06851
0.46 | 0.42 | 57.99358
0.46 | 0.43 | 57.9404
0.46 | 0.44 | 57.90129
0.46 | 0.45 | 57.84472
0.46 | 0.46 | 57.80319
0.46 | 0.47 | 57.76412
0.46 | 0.48 | 57.74534
0.46 | 0.49 | 57.68375
0.46 | 0.5 | 57.56999
0.46 | 0.51 | 57.45645
0.46 | 0.52 | 57.34314
0.46 | 0.53 | 57.2301
0.46 | 0.54 | 57.11721
0.46 | 0.55 | 57.02319
0.46 | 0.56 | 56.94699
0.46 | 0.57 | 56.83864
0.46 | 0.58 | 56.72569
0.46 | 0.59 | 56.61292
0.46 | 0.6 | 56.5255
0.46 | 0.61 | 56.42435
0.46 | 0.62 | 56.1637
0.46 | 0.63 | 55.8855
0.46 | 0.64 | 55.59531
0.46 | 0.65 | 55.30267
0.46 | 0.66 | 55.00947
0.46 | 0.67 | 54.71397
0.46 | 0.68 | 54.44176
0.46 | 0.69 | 54.18144
0.46 | 0.7 | 53.9203
0.46 | 0.71 | 53.66162
0.46 | 0.72 | 53.40353
0.46 | 0.73 | 53.14566
0.46 | 0.74 | 52.88736
0.46 | 0.75 | 52.62475
0.46 | 0.76 | 52.33699
0.46 | 0.77 | 52.10589
0.46 | 0.78 | 51.848
0.46 | 0.79 | 51.50692
0.46 | 0.8 | 51.15621
0.46 | 0.81 | 50.63066
0.46 | 0.82 | 50.11708
0.46 | 0.83 | 49.59468
0.46 | 0.84 | 49.06582
0.46 | 0.85 | 48.51964
0.46 | 0.86 | 47.95587
0.46 | 0.87 | 47.33364
0.46 | 0.88 | 46.68104
0.46 | 0.89 | 46.03743
0.46 | 0.9 | 45.35026
0.46 | 0.91 | 44.63156
0.46 | 0.92 | 43.92675
0.46 | 0.93 | 43.23861
0.46 | 0.94 | 42.58368
0.46 | 0.95 | 41.92037
0.47 | 0.05 | 52.39814
0.47 | 0.06 | 52.59011
0.47 | 0.07 | 52.7816
0.47 | 0.08 | 52.97153
0.47 | 0.09 | 53.15849
0.47 | 0.1 | 53.41224
0.47 | 0.11 | 53.82005
0.47 | 0.12 | 54.2793
0.47 | 0.13 | 54.67852
0.47 | 0.14 | 55.07845
0.47 | 0.15 | 55.47352
0.47 | 0.16 | 55.8037
0.47 | 0.17 | 55.88987
0.47 | 0.18 | 55.99388
0.47 | 0.19 | 56.2137
0.47 | 0.2 | 56.42424
0.47 | 0.21 | 56.6423
0.47 | 0.22 | 56.85629
0.47 | 0.23 | 56.97342
0.47 | 0.24 | 57.09082
0.47 | 0.25 | 57.18932
0.47 | 0.26 | 57.309
0.47 | 0.27 | 57.43634
0.47 | 0.28 | 57.564
0.47 | 0.29 | 57.69189
0.47 | 0.3 | 57.82006
0.47 | 0.31 | 57.94858
0.47 | 0.32 | 58.07735
0.47 | 0.33 | 58.18004
0.47 | 0.34 | 58.24211
0.47 | 0.35 | 58.28384
0.47 | 0.36 | 58.27961
0.47 | 0.37 | 58.27011
0.47 | 0.38 | 58.25955
0.47 | 0.39 | 58.21481
0.47 | 0.4 | 58.14717
0.47 | 0.41 | 58.07217
0.47 | 0.42 | 58.03895
0.47 | 0.43 | 58.01305
0.47 | 0.44 | 57.98092
0.47 | 0.45 | 57.93733
0.47 | 0.46 | 57.89326
0.47 | 0.47 | 57.86552
0.47 | 0.48 | 57.77652
0.47 | 0.49 | 57.6744
0.47 | 0.5 | 57.57249
0.47 | 0.51 | 57.46226
0.47 | 0.52 | 57.34893
0.47 | 0.53 | 57.23584
0.47 | 0.54 | 57.12296
0.47 | 0.55 | 57.05648
0.47 | 0.56 | 56.97079
0.47 | 0.57 | 56.85756
0.47 | 0.58 | 56.74454
0.47 | 0.59 | 56.63177
0.47 | 0.6 | 56.51358
0.47 | 0.61 | 56.36191
0.47 | 0.62 | 56.0866
0.47 | 0.63 | 55.80143
0.47 | 0.64 | 55.51758
0.47 | 0.65 | 55.22809
0.47 | 0.66 | 54.92455
0.47 | 0.67 | 54.6307
0.47 | 0.68 | 54.38781
0.47 | 0.69 | 54.14814
0.47 | 0.7 | 53.89583
0.47 | 0.71 | 53.63734
0.47 | 0.72 | 53.37876
0.47 | 0.73 | 53.121
0.47 | 0.74 | 52.86449
0.47 | 0.75 | 52.60761
0.47 | 0.76 | 52.3405
0.47 | 0.77 | 52.10711
0.47 | 0.78 | 51.87265
0.47 | 0.79 | 51.52354
0.47 | 0.8 | 51.15211
0.47 | 0.81 | 50.65531
0.47 | 0.82 | 50.14233
0.47 | 0.83 | 49.62533
0.47 | 0.84 | 49.09332
0.47 | 0.85 | 48.55799
0.47 | 0.86 | 48.0056
0.47 | 0.87 | 47.39742
0.47 | 0.88 | 46.74394
0.47 | 0.89 | 46.10109
0.47 | 0.9 | 45.40814
0.47 | 0.91 | 44.69742
0.47 | 0.92 | 43.99722
0.47 | 0.93 | 43.30798
0.47 | 0.94 | 42.66496
0.47 | 0.95 | 41.96688
0.48 | 0.05 | 52.33743
0.48 | 0.06 | 52.56655
0.48 | 0.07 | 52.78716
0.48 | 0.08 | 52.97929
0.48 | 0.09 | 53.18015
0.48 | 0.1 | 53.45278
0.48 | 0.11 | 53.88054
0.48 | 0.12 | 54.3173
0.48 | 0.13 | 54.70442
0.48 | 0.14 | 55.11542
0.48 | 0.15 | 55.52166
0.48 | 0.16 | 55.84293
0.48 | 0.17 | 55.93639
0.48 | 0.18 | 56.07283
0.48 | 0.19 | 56.28365
0.48 | 0.2 | 56.48368
0.48 | 0.21 | 56.69864
0.48 | 0.22 | 56.91654
0.48 | 0.23 | 57.06393
0.48 | 0.24 | 57.17168
0.48 | 0.25 | 57.27187
0.48 | 0.26 | 57.38006
0.48 | 0.27 | 57.50694
0.48 | 0.28 | 57.63475
0.48 | 0.29 | 57.7628
0.48 | 0.3 | 57.89119
0.48 | 0.31 | 58.01432
0.48 | 0.32 | 58.12608
0.48 | 0.33 | 58.18387
0.48 | 0.34 | 58.21337
0.48 | 0.35 | 58.23189
0.48 | 0.36 | 58.24166
0.48 | 0.37 | 58.23214
0.48 | 0.38 | 58.22214
0.48 | 0.39 | 58.20951
0.48 | 0.4 | 58.16384
0.48 | 0.41 | 58.13778
0.48 | 0.42 | 58.11178
0.48 | 0.43 | 58.08665
0.48 | 0.44 | 58.05511
0.48 | 0.45 | 58.01155
0.48 | 0.46 | 57.95344
0.48 | 0.47 | 57.81226
0.48 | 0.48 | 57.7015
0.48 | 0.49 | 57.59929
0.48 | 0.5 | 57.49748
0.48 | 0.51 | 57.39585
0.48 | 0.52 | 57.29443
0.48 | 0.53 | 57.19319
0.48 | 0.54 | 57.11457
0.48 | 0.55 | 57.05849
0.48 | 0.56 | 56.9766
0.48 | 0.57 | 56.87503
0.48 | 0.58 | 56.7634
0.48 | 0.59 | 56.60714
0.48 | 0.6 | 56.44733
0.48 | 0.61 | 56.28864
0.48 | 0.62 | 56.00101
0.48 | 0.63 | 55.70679
0.48 | 0.64 | 55.4138
0.48 | 0.65 | 55.11862
0.48 | 0.66 | 54.81153
0.48 | 0.67 | 54.55988
0.48 | 0.68 | 54.31834
0.48 | 0.69 | 54.0798
0.48 | 0.7 | 53.84841
0.48 | 0.71 | 53.61288
0.48 | 0.72 | 53.35399
0.48 | 0.73 | 53.09637
0.48 | 0.74 | 52.83997
0.48 | 0.75 | 52.58483
0.48 | 0.76 | 52.32934
0.48 | 0.77 | 52.10829
0.48 | 0.78 | 51.85891
0.48 | 0.79 | 51.53816
0.48 | 0.8 | 51.1897
0.48 | 0.81 | 50.68009
0.48 | 0.82 | 50.16756
0.48 | 0.83 | 49.65018
0.48 | 0.84 | 49.11264
0.48 | 0.85 | 48.57347
0.48 | 0.86 | 48.04026
0.48 | 0.87 | 47.46131
0.48 | 0.88 | 46.81112
0.48 | 0.89 | 46.17546
0.48 | 0.9 | 45.47186
0.48 | 0.91 | 44.76912
0.48 | 0.92 | 44.06779
0.48 | 0.93 | 43.37744
0.48 | 0.94 | 42.71704
0.48 | 0.95 | 42.00257
0.49 | 0.05 | 52.26921
0.49 | 0.06 | 52.49928
0.49 | 0.07 | 52.72914
0.49 | 0.08 | 52.95776
0.49 | 0.09 | 53.19721
0.49 | 0.1 | 53.47515
0.49 | 0.11 | 53.92938
0.49 | 0.12 | 54.37849
0.49 | 0.13 | 54.77359
0.49 | 0.14 | 55.18076
0.49 | 0.15 | 55.58831
0.49 | 0.16 | 55.88987
0.49 | 0.17 | 55.98354
0.49 | 0.18 | 56.14319
0.49 | 0.19 | 56.35261
0.49 | 0.2 | 56.55213
0.49 | 0.21 | 56.75793
0.49 | 0.22 | 56.97606
0.49 | 0.23 | 57.15276
0.49 | 0.24 | 57.25295
0.49 | 0.25 | 57.35331
0.49 | 0.26 | 57.45568
0.49 | 0.27 | 57.58333
0.49 | 0.28 | 57.71058
0.49 | 0.29 | 57.83611
0.49 | 0.3 | 57.94872
0.49 | 0.31 | 58.06151
0.49 | 0.32 | 58.13207
0.49 | 0.33 | 58.16501
0.49 | 0.34 | 58.17141
0.49 | 0.35 | 58.17999
0.49 | 0.36 | 58.20363
0.49 | 0.37 | 58.19419
0.49 | 0.38 | 58.1847
0.49 | 0.39 | 58.20629
0.49 | 0.4 | 58.23736
0.49 | 0.41 | 58.21129
0.49 | 0.42 | 58.18631
0.49 | 0.43 | 58.16096
0.49 | 0.44 | 58.12982
0.49 | 0.45 | 58.03873
0.49 | 0.46 | 57.89605
0.49 | 0.47 | 57.75126
0.49 | 0.48 | 57.62745
0.49 | 0.49 | 57.52526
0.49 | 0.5 | 57.42326
0.49 | 0.51 | 57.32154
0.49 | 0.52 | 57.22023
0.49 | 0.53 | 57.11903
0.49 | 0.54 | 57.06519
0.49 | 0.55 | 56.99715
0.49 | 0.56 | 56.91594
0.49 | 0.57 | 56.80586
0.49 | 0.58 | 56.64708
0.49 | 0.59 | 56.48751
0.49 | 0.6 | 56.31707
0.49 | 0.61 | 56.14079
0.49 | 0.62 | 55.86008
0.49 | 0.63 | 55.58012
0.49 | 0.64 | 55.29908
0.49 | 0.65 | 54.99953
0.49 | 0.66 | 54.73605
0.49 | 0.67 | 54.48914
0.49 | 0.68 | 54.24928
0.49 | 0.69 | 54.01247
0.49 | 0.7 | 53.7816
0.49 | 0.71 | 53.55095
0.49 | 0.72 | 53.31641
0.49 | 0.73 | 53.07173
0.49 | 0.74 | 52.81548
0.49 | 0.75 | 52.56042
0.49 | 0.76 | 52.30664
0.49 | 0.77 | 52.09192
0.49 | 0.78 | 51.8436
0.49 | 0.79 | 51.55865
0.49 | 0.8 | 51.21804
0.49 | 0.81 | 50.70354
0.49 | 0.82 | 50.18445
0.49 | 0.83 | 49.6681
0.49 | 0.84 | 49.1283
0.49 | 0.85 | 48.58897
0.49 | 0.86 | 48.06201
0.49 | 0.87 | 47.5177
0.49 | 0.88 | 46.89364
0.49 | 0.89 | 46.24721
0.49 | 0.9 | 45.53717
0.49 | 0.91 | 44.83802
0.49 | 0.92 | 44.13928
0.49 | 0.93 | 43.44932
0.49 | 0.94 | 42.75414
0.49 | 0.95 | 42.04
0.5 | 0.05 | 52.19413
0.5 | 0.06 | 52.43306
0.5 | 0.07 | 52.6592
0.5 | 0.08 | 52.87201
0.5 | 0.09 | 53.1536
0.5 | 0.1 | 53.50315
0.5 | 0.11 | 53.99163
0.5 | 0.12 | 54.44557
0.5 | 0.13 | 54.85247
0.5 | 0.14 | 55.24679
0.5 | 0.15 | 55.65703
0.5 | 0.16 | 55.93858
0.5 | 0.17 | 56.02937
0.5 | 0.18 | 56.21359
0.5 | 0.19 | 56.42322
0.5 | 0.2 | 56.62196
0.5 | 0.21 | 56.81908
0.5 | 0.22 | 57.0336
0.5 | 0.23 | 57.23422
0.5 | 0.24 | 57.33592
0.5 | 0.25 | 57.43634
0.5 | 0.26 | 57.537
0.5 | 0.27 | 57.66131
0.5 | 0.28 | 57.77503
0.5 | 0.29 | 57.88746
0.5 | 0.3 | 58.00011
0.5 | 0.31 | 58.08593
0.5 | 0.32 | 58.12295
0.5 | 0.33 | 58.12988
0.5 | 0.34 | 58.13606
0.5 | 0.35 | 58.14191
0.5 | 0.36 | 58.15824
0.5 | 0.37 | 58.16867
0.5 | 0.38 | 58.20857
0.5 | 0.39 | 58.24697
0.5 | 0.4 | 58.28375
0.5 | 0.41 | 58.29145
0.5 | 0.42 | 58.26422
0.5 | 0.43 | 58.23605
0.5 | 0.44 | 58.12386
0.5 | 0.45 | 57.98152
0.5 | 0.46 | 57.83862
0.5 | 0.47 | 57.6939
0.5 | 0.48 | 57.56118
0.5 | 0.49 | 57.45158
0.5 | 0.5 | 57.34967
0.5 | 0.51 | 57.24795
0.5 | 0.52 | 57.14644
0.5 | 0.53 | 57.07147
0.5 | 0.54 | 57.00421
0.5 | 0.55 | 56.93616
0.5 | 0.56 | 56.82179
0.5 | 0.57 | 56.65556
0.5 | 0.58 | 56.48988
0.5 | 0.59 | 56.32022
0.5 | 0.6 | 56.12788
0.5 | 0.61 | 55.9297
0.5 | 0.62 | 55.64793
0.5 | 0.63 | 55.36636
0.5 | 0.64 | 55.08381
0.5 | 0.65 | 54.8339
0.5 | 0.66 | 54.60476
0.5 | 0.67 | 54.37294
0.5 | 0.68 | 54.14362
0.5 | 0.69 | 53.92123
0.5 | 0.7 | 53.70339
0.5 | 0.71 | 53.48365
0.5 | 0.72 | 53.25424
0.5 | 0.73 | 53.01833
0.5 | 0.74 | 52.78125
0.5 | 0.75 | 52.53603
0.5 | 0.76 | 52.27639
0.5 | 0.77 | 52.06207
0.5 | 0.78 | 51.8275
0.5 | 0.79 | 51.63097
0.5 | 0.8 | 51.23664
0.5 | 0.81 | 50.71584
0.5 | 0.82 | 50.19948
0.5 | 0.83 | 49.68463
0.5 | 0.84 | 49.15424
0.5 | 0.85 | 48.62339
0.5 | 0.86 | 48.09828
0.5 | 0.87 | 47.54835
0.5 | 0.88 | 46.95092
0.5 | 0.89 | 46.31448
0.5 | 0.9 | 45.60342
0.5 | 0.91 | 44.90327
0.5 | 0.92 | 44.20634
0.5 | 0.93 | 43.51851
0.5 | 0.94 | 42.79248
0.5 | 0.95 | 42.07568
0.51 | 0.05 | 52.132
0.51 | 0.06 | 52.36066
0.51 | 0.07 | 52.57384
0.51 | 0.08 | 52.80005
0.51 | 0.09 | 53.09874
0.51 | 0.1 | 53.46337
0.51 | 0.11 | 53.97893
0.51 | 0.12 | 54.48934
0.51 | 0.13 | 54.93579
0.51 | 0.14 | 55.32955
0.51 | 0.15 | 55.73092
0.51 | 0.16 | 55.9895
0.51 | 0.17 | 56.08072
0.51 | 0.18 | 56.28988
0.51 | 0.19 | 56.49979
0.51 | 0.2 | 56.69696
0.51 | 0.21 | 56.89431
0.51 | 0.22 | 57.08723
0.51 | 0.23 | 57.28807
0.51 | 0.24 | 57.42564
0.51 | 0.25 | 57.52625
0.51 | 0.26 | 57.61695
0.51 | 0.27 | 57.71382
0.51 | 0.28 | 57.8333
0.51 | 0.29 | 57.94581
0.51 | 0.3 | 58.04692
0.51 | 0.31 | 58.08807
0.51 | 0.32 | 58.09505
0.51 | 0.33 | 58.10197
0.51 | 0.34 | 58.10785
0.51 | 0.35 | 58.11369
0.51 | 0.36 | 58.14452
0.51 | 0.37 | 58.21564
0.51 | 0.38 | 58.25911
0.51 | 0.39 | 58.29907
0.51 | 0.4 | 58.33702
0.51 | 0.41 | 58.36326
0.51 | 0.42 | 58.34551
0.51 | 0.43 | 58.2169
0.51 | 0.44 | 58.08541
0.51 | 0.45 | 57.9407
0.51 | 0.46 | 57.79504
0.51 | 0.47 | 57.64839
0.51 | 0.48 | 57.51136
0.51 | 0.49 | 57.39002
0.51 | 0.5 | 57.28197
0.51 | 0.51 | 57.17839
0.51 | 0.52 | 57.07887
0.51 | 0.53 | 57.01313
0.51 | 0.54 | 56.93662
0.51 | 0.55 | 56.80532
0.51 | 0.56 | 56.66096
0.51 | 0.57 | 56.49524
0.51 | 0.58 | 56.32932
0.51 | 0.59 | 56.13693
0.51 | 0.6 | 55.94432
0.51 | 0.61 | 55.71683
0.51 | 0.62 | 55.435
0.51 | 0.63 | 55.15619
0.51 | 0.64 | 54.90418
0.51 | 0.65 | 54.67602
0.51 | 0.66 | 54.44851
0.51 | 0.67 | 54.22066
0.51 | 0.68 | 53.99039
0.51 | 0.69 | 53.76688
0.51 | 0.7 | 53.54787
0.51 | 0.71 | 53.33105
0.51 | 0.72 | 53.11511
0.51 | 0.73 | 52.89964
0.51 | 0.74 | 52.67583
0.51 | 0.75 | 52.44347
0.51 | 0.76 | 52.20775
0.51 | 0.77 | 52.01165
0.51 | 0.78 | 51.84825
0.51 | 0.79 | 51.67236
0.51 | 0.8 | 51.24494
0.51 | 0.81 | 50.73153
0.51 | 0.82 | 50.2253
0.51 | 0.83 | 49.71474
0.51 | 0.84 | 49.18682
0.51 | 0.85 | 48.65565
0.51 | 0.86 | 48.12957
0.51 | 0.87 | 47.573
0.51 | 0.88 | 46.98685
0.51 | 0.89 | 46.34723
0.51 | 0.9 | 45.66622
0.51 | 0.91 | 44.95887
0.51 | 0.92 | 44.25276
0.51 | 0.93 | 43.55279
0.51 | 0.94 | 42.8256
0.51 | 0.95 | 42.10227
0.52 | 0.05 | 52.03635
0.52 | 0.06 | 52.27208
0.52 | 0.07 | 52.48862
0.52 | 0.08 | 52.74535
0.52 | 0.09 | 53.0439
0.52 | 0.1 | 53.42361
0.52 | 0.11 | 53.94053
0.52 | 0.12 | 54.4541
0.52 | 0.13 | 54.94294
0.52 | 0.14 | 55.39135
0.52 | 0.15 | 55.8063
0.52 | 0.16 | 56.04006
0.52 | 0.17 | 56.1568
0.52 | 0.18 | 56.36621
0.52 | 0.19 | 56.57511
0.52 | 0.2 | 56.77204
0.52 | 0.21 | 56.95734
0.52 | 0.22 | 57.14099
0.52 | 0.23 | 57.34199
0.52 | 0.24 | 57.50886
0.52 | 0.25 | 57.59454
0.52 | 0.26 | 57.68029
0.52 | 0.27 | 57.76622
0.52 | 0.28 | 57.88589
0.52 | 0.29 | 58.00417
0.52 | 0.3 | 58.05323
0.52 | 0.31 | 58.06015
0.52 | 0.32 | 58.06713
0.52 | 0.33 | 58.07377
0.52 | 0.34 | 58.07965
0.52 | 0.35 | 58.12885
0.52 | 0.36 | 58.18298
0.52 | 0.37 | 58.24636
0.52 | 0.38 | 58.30969
0.52 | 0.39 | 58.35007
0.52 | 0.4 | 58.3906
0.52 | 0.41 | 58.37595
0.52 | 0.42 | 58.28989
0.52 | 0.43 | 58.17971
0.52 | 0.44 | 58.04847
0.52 | 0.45 | 57.90314
0.52 | 0.46 | 57.75718
0.52 | 0.47 | 57.61066
0.52 | 0.48 | 57.47133
0.52 | 0.49 | 57.35006
0.52 | 0.5 | 57.22716
0.52 | 0.51 | 57.11451
0.52 | 0.52 | 57.02264
0.52 | 0.53 | 56.93119
0.52 | 0.54 | 56.79513
0.52 | 0.55 | 56.65942
0.52 | 0.56 | 56.51256
0.52 | 0.57 | 56.34383
0.52 | 0.58 | 56.15115
0.52 | 0.59 | 55.95395
0.52 | 0.6 | 55.75518
0.52 | 0.61 | 55.50379
0.52 | 0.62 | 55.22441
0.52 | 0.63 | 54.97387
0.52 | 0.64 | 54.74476
0.52 | 0.65 | 54.51662
0.52 | 0.66 | 54.29054
0.52 | 0.67 | 54.06612
0.52 | 0.68 | 53.83749
0.52 | 0.69 | 53.61494
0.52 | 0.7 | 53.39404
0.52 | 0.71 | 53.17583
0.52 | 0.72 | 52.96052
0.52 | 0.73 | 52.74504
0.52 | 0.74 | 52.51464
0.52 | 0.75 | 52.2786
0.52 | 0.76 | 52.04363
0.52 | 0.77 | 51.85799
0.52 | 0.78 | 51.8282
0.52 | 0.79 | 51.65295
0.52 | 0.8 | 51.21776
0.52 | 0.81 | 50.72129
0.52 | 0.82 | 50.22583
0.52 | 0.83 | 49.72392
0.52 | 0.84 | 49.21244
0.52 | 0.85 | 48.68707
0.52 | 0.86 | 48.1535
0.52 | 0.87 | 47.59666
0.52 | 0.88 | 47.0216
0.52 | 0.89 | 46.36609
0.52 | 0.9 | 45.68734
0.52 | 0.91 | 45.00362
0.52 | 0.92 | 44.29681
0.52 | 0.93 | 43.58499
0.52 | 0.94 | 42.85728
0.52 | 0.95 | 42.12731
0.53 | 0.05 | 51.94084
0.53 | 0.06 | 52.17938
0.53 | 0.07 | 52.40318
0.53 | 0.08 | 52.68988
0.53 | 0.09 | 52.98913
0.53 | 0.1 | 53.38388
0.53 | 0.11 | 53.90007
0.53 | 0.12 | 54.41875
0.53 | 0.13 | 54.92282
0.53 | 0.14 | 55.36761
0.53 | 0.15 | 55.81429
0.53 | 0.16 | 56.07668
0.53 | 0.17 | 56.23295
0.53 | 0.18 | 56.44265
0.53 | 0.19 | 56.65005
0.53 | 0.2 | 56.83973
0.53 | 0.21 | 57.01922
0.53 | 0.22 | 57.19606
0.53 | 0.23 | 57.37771
0.53 | 0.24 | 57.56445
0.53 | 0.25 | 57.65784
0.53 | 0.26 | 57.74372
0.53 | 0.27 | 57.82972
0.53 | 0.28 | 57.93628
0.53 | 0.29 | 58.01416
0.53 | 0.3 | 58.02533
0.53 | 0.31 | 58.03228
0.53 | 0.32 | 58.03923
0.53 | 0.33 | 58.06046
0.53 | 0.34 | 58.11455
0.53 | 0.35 | 58.16867
0.53 | 0.36 | 58.22284
0.53 | 0.37 | 58.27711
0.53 | 0.38 | 58.34868
0.53 | 0.39 | 58.40179
0.53 | 0.4 | 58.35683
0.53 | 0.41 | 58.2912
0.53 | 0.42 | 58.21614
0.53 | 0.43 | 58.13112
0.53 | 0.44 | 58.01084
0.53 | 0.45 | 57.86557
0.53 | 0.46 | 57.71938
0.53 | 0.47 | 57.57081
0.53 | 0.48 | 57.42107
0.53 | 0.49 | 57.29173
0.53 | 0.5 | 57.16268
0.53 | 0.51 | 57.03559
0.53 | 0.52 | 56.93412
0.53 | 0.53 | 56.79803
0.53 | 0.54 | 56.66226
0.53 | 0.55 | 56.52598
0.53 | 0.56 | 56.37922
0.53 | 0.57 | 56.19004
0.53 | 0.58 | 55.99155
0.53 | 0.59 | 55.79055
0.53 | 0.6 | 55.59364
0.53 | 0.61 | 55.32382
0.53 | 0.62 | 55.07766
0.53 | 0.63 | 54.84193
0.53 | 0.64 | 54.60721
0.53 | 0.65 | 54.37352
0.53 | 0.66 | 54.14326
0.53 | 0.67 | 53.91245
0.53 | 0.68 | 53.68432
0.53 | 0.69 | 53.4628
0.53 | 0.7 | 53.24251
0.53 | 0.71 | 53.02311
0.53 | 0.72 | 52.79946
0.53 | 0.73 | 52.57217
0.53 | 0.74 | 52.34557
0.53 | 0.75 | 52.12019
0.53 | 0.76 | 51.8927
0.53 | 0.77 | 51.78018
0.53 | 0.78 | 51.73974
0.53 | 0.79 | 51.57237
0.53 | 0.8 | 51.15766
0.53 | 0.81 | 50.66445
0.53 | 0.82 | 50.16842
0.53 | 0.83 | 49.66275
0.53 | 0.84 | 49.15889
0.53 | 0.85 | 48.64037
0.53 | 0.86 | 48.11189
0.53 | 0.87 | 47.56768
0.53 | 0.88 | 47.01661
0.53 | 0.89 | 46.35061
0.53 | 0.9 | 45.67384
0.53 | 0.91 | 45.007
0.53 | 0.92 | 44.33356
0.53 | 0.93 | 43.61432
0.53 | 0.94 | 42.88874
0.53 | 0.95 | 42.15236
0.54 | 0.05 | 51.92933
0.54 | 0.06 | 52.16821
0.54 | 0.07 | 52.41678
0.54 | 0.08 | 52.71604
0.54 | 0.09 | 53.01381
0.54 | 0.1 | 53.44748
0.54 | 0.11 | 53.96119
0.54 | 0.12 | 54.47987
0.54 | 0.13 | 54.98128
0.54 | 0.14 | 55.42575
0.54 | 0.15 | 55.86933
0.54 | 0.16 | 56.10985
0.54 | 0.17 | 56.30644
0.54 | 0.18 | 56.5661
0.54 | 0.19 | 56.77621
0.54 | 0.2 | 56.95367
0.54 | 0.21 | 57.11686
0.54 | 0.22 | 57.2802
0.54 | 0.23 | 57.4519
0.54 | 0.24 | 57.63707
0.54 | 0.25 | 57.76476
0.54 | 0.26 | 57.84896
0.54 | 0.27 | 57.93327
0.54 | 0.28 | 58.00016
0.54 | 0.29 | 58.01471
0.54 | 0.3 | 58.02926
0.54 | 0.31 | 58.03712
0.54 | 0.32 | 58.07671
0.54 | 0.33 | 58.1298
0.54 | 0.34 | 58.18207
0.54 | 0.35 | 58.23439
0.54 | 0.36 | 58.28675
0.54 | 0.37 | 58.33989
0.54 | 0.38 | 58.38191
0.54 | 0.39 | 58.33772
0.54 | 0.4 | 58.28172
0.54 | 0.41 | 58.21307
0.54 | 0.42 | 58.14432
0.54 | 0.43 | 58.06525
0.54 | 0.44 | 57.97552
0.54 | 0.45 | 57.82384
0.54 | 0.46 | 57.66755
0.54 | 0.47 | 57.51144
0.54 | 0.48 | 57.35785
0.54 | 0.49 | 57.22718
0.54 | 0.5 | 57.09485
0.54 | 0.51 | 56.94233
0.54 | 0.52 | 56.8009
0.54 | 0.53 | 56.66415
0.54 | 0.54 | 56.52771
0.54 | 0.55 | 56.39159
0.54 | 0.56 | 56.2282
0.54 | 0.57 | 56.02862
0.54 | 0.58 | 55.8277
0.54 | 0.59 | 55.63076
0.54 | 0.6 | 55.43349
0.54 | 0.61 | 55.20076
0.54 | 0.62 | 54.96734
0.54 | 0.63 | 54.73208
0.54 | 0.64 | 54.49783
0.54 | 0.65 | 54.26506
0.54 | 0.66 | 54.03306
0.54 | 0.67 | 53.8016
0.54 | 0.68 | 53.57561
0.54 | 0.69 | 53.34926
0.54 | 0.7 | 53.11493
0.54 | 0.71 | 52.8867
0.54 | 0.72 | 52.65945
0.54 | 0.73 | 52.43303
0.54 | 0.74 | 52.20819
0.54 | 0.75 | 51.9855
0.54 | 0.76 | 51.75942
0.54 | 0.77 | 51.7349
0.54 | 0.78 | 51.6515
0.54 | 0.79 | 51.45143
0.54 | 0.8 | 51.05789
0.54 | 0.81 | 50.58509
0.54 | 0.82 | 50.10674
0.54 | 0.83 | 49.60166
0.54 | 0.84 | 49.10169
0.54 | 0.85 | 48.58741
0.54 | 0.86 | 48.05177
0.54 | 0.87 | 47.50823
0.54 | 0.88 | 46.95752
0.54 | 0.89 | 46.27192
0.54 | 0.9 | 45.59633
0.54 | 0.91 | 44.93062
0.54 | 0.92 | 44.24431
0.54 | 0.93 | 43.57961
0.54 | 0.94 | 42.86885
0.54 | 0.95 | 42.13491
0.55 | 0.05 | 51.91418
0.55 | 0.06 | 52.16216
0.55 | 0.07 | 52.45131
0.55 | 0.08 | 52.75424
0.55 | 0.09 | 53.05247
0.55 | 0.1 | 53.53202
0.55 | 0.11 | 54.04662
0.55 | 0.12 | 54.56239
0.55 | 0.13 | 55.06448
0.55 | 0.14 | 55.51234
0.55 | 0.15 | 55.9552
0.55 | 0.16 | 56.17635
0.55 | 0.17 | 56.37239
0.55 | 0.18 | 56.62828
0.55 | 0.19 | 56.85355
0.55 | 0.2 | 57.0685
0.55 | 0.21 | 57.2372
0.55 | 0.22 | 57.40086
0.55 | 0.23 | 57.56505
0.55 | 0.24 | 57.74977
0.55 | 0.25 | 57.91383
0.55 | 0.26 | 57.99825
0.55 | 0.27 | 58.0769
0.55 | 0.28 | 58.05622
0.55 | 0.29 | 58.06466
0.55 | 0.3 | 58.08535
0.55 | 0.31 | 58.14793
0.55 | 0.32 | 58.20243
0.55 | 0.33 | 58.25566
0.55 | 0.34 | 58.30894
0.55 | 0.35 | 58.36232
0.55 | 0.36 | 58.41555
0.55 | 0.37 | 58.41093
0.55 | 0.38 | 58.34949
0.55 | 0.39 | 58.30402
0.55 | 0.4 | 58.25555
0.55 | 0.41 | 58.19408
0.55 | 0.42 | 58.11799
0.55 | 0.43 | 58.04205
0.55 | 0.44 | 57.9493
0.55 | 0.45 | 57.8349
0.55 | 0.46 | 57.67973
0.55 | 0.47 | 57.52411
0.55 | 0.48 | 57.36838
0.55 | 0.49 | 57.22743
0.55 | 0.5 | 57.04622
0.55 | 0.51 | 56.90009
0.55 | 0.52 | 56.75339
0.55 | 0.53 | 56.611
0.55 | 0.54 | 56.4728
0.55 | 0.55 | 56.32153
0.55 | 0.56 | 56.14384
0.55 | 0.57 | 55.94064
0.55 | 0.58 | 55.74096
0.55 | 0.59 | 55.52685
0.55 | 0.6 | 55.38271
0.55 | 0.61 | 55.12706
0.55 | 0.62 | 54.88717
0.55 | 0.63 | 54.654
0.55 | 0.64 | 54.42107
0.55 | 0.65 | 54.18948
0.55 | 0.66 | 53.96267
0.55 | 0.67 | 53.73276
0.55 | 0.68 | 53.50133
0.55 | 0.69 | 53.27168
0.55 | 0.7 | 53.04111
0.55 | 0.71 | 52.81155
0.55 | 0.72 | 52.583
0.55 | 0.73 | 52.35601
0.55 | 0.74 | 52.13072
0.55 | 0.75 | 51.90708
0.55 | 0.76 | 51.80181
0.55 | 0.77 | 51.7195
0.55 | 0.78 | 51.62684
0.55 | 0.79 | 51.36253
0.55 | 0.8 | 50.98959
0.55 | 0.81 | 50.51195
0.55 | 0.82 | 50.02819
0.55 | 0.83 | 49.54227
0.55 | 0.84 | 49.05224
0.55 | 0.85 | 48.5443
0.55 | 0.86 | 47.99935
0.55 | 0.87 | 47.45499
0.55 | 0.88 | 46.88063
0.55 | 0.89 | 46.19579
0.55 | 0.9 | 45.52097
0.55 | 0.91 | 44.84179
0.55 | 0.92 | 44.14629
0.55 | 0.93 | 43.48272
0.55 | 0.94 | 42.80711
0.55 | 0.95 | 42.0699
0.56 | 0.05 | 51.89079
0.56 | 0.06 | 52.14919
0.56 | 0.07 | 52.48649
0.56 | 0.08 | 52.79249
0.56 | 0.09 | 53.10665
0.56 | 0.1 | 53.61677
0.56 | 0.11 | 54.12841
0.56 | 0.12 | 54.64462
0.56 | 0.13 | 55.14667
0.56 | 0.14 | 55.59822
0.56 | 0.15 | 56.02617
0.56 | 0.16 | 56.22866
0.56 | 0.17 | 56.41789
0.56 | 0.18 | 56.64627
0.56 | 0.19 | 56.86629
0.56 | 0.2 | 57.08192
0.56 | 0.21 | 57.29837
0.56 | 0.22 | 57.51561
0.56 | 0.23 | 57.68224
0.56 | 0.24 | 57.86179
0.56 | 0.25 | 58.04919
0.56 | 0.26 | 58.14793
0.56 | 0.27 | 58.14088
0.56 | 0.28 | 58.11948
0.56 | 0.29 | 58.14044
0.56 | 0.3 | 58.2031
0.56 | 0.31 | 58.26583
0.56 | 0.32 | 58.32837
0.56 | 0.33 | 58.38216
0.56 | 0.34 | 58.43628
0.56 | 0.35 | 58.4905
0.56 | 0.36 | 58.44796
0.56 | 0.37 | 58.38648
0.56 | 0.38 | 58.32315
0.56 | 0.39 | 58.26077
0.56 | 0.4 | 58.20554
0.56 | 0.41 | 58.15036
0.56 | 0.42 | 58.07812
0.56 | 0.43 | 58.00226
0.56 | 0.44 | 57.92305
0.56 | 0.45 | 57.81251
0.56 | 0.46 | 57.68936
0.56 | 0.47 | 57.53459
0.56 | 0.48 | 57.35369
0.56 | 0.49 | 57.16582
0.56 | 0.5 | 57.0078
0.56 | 0.51 | 56.86082
0.56 | 0.52 | 56.71421
0.56 | 0.53 | 56.56805
0.56 | 0.54 | 56.418
0.56 | 0.55 | 56.25086
0.56 | 0.56 | 56.07251
0.56 | 0.57 | 55.86768
0.56 | 0.58 | 55.6439
0.56 | 0.59 | 55.48609
0.56 | 0.6 | 55.33501
0.56 | 0.61 | 55.07367
0.56 | 0.62 | 54.83304
0.56 | 0.63 | 54.60552
0.56 | 0.64 | 54.37843
0.56 | 0.65 | 54.15185
0.56 | 0.66 | 53.91536
0.56 | 0.67 | 53.68233
0.56 | 0.68 | 53.45083
0.56 | 0.69 | 53.22191
0.56 | 0.7 | 52.99219
0.56 | 0.71 | 52.76286
0.56 | 0.72 | 52.53558
0.56 | 0.73 | 52.30953
0.56 | 0.74 | 52.08443
0.56 | 0.75 | 51.9536
0.56 | 0.76 | 51.86412
0.56 | 0.77 | 51.74317
0.56 | 0.78 | 51.61014
0.56 | 0.79 | 51.32045
0.56 | 0.8 | 50.96804
0.56 | 0.81 | 50.49181
0.56 | 0.82 | 50.00552
0.56 | 0.83 | 49.52066
0.56 | 0.84 | 49.03972
0.56 | 0.85 | 48.53936
0.56 | 0.86 | 47.99864
0.56 | 0.87 | 47.4496
0.56 | 0.88 | 46.839
0.56 | 0.89 | 46.14968
0.56 | 0.9 | 45.47051
0.56 | 0.91 | 44.75153
0.56 | 0.92 | 44.06411
0.56 | 0.93 | 43.39624
0.56 | 0.94 | 42.70553
0.56 | 0.95 | 42.00411
0.57 | 0.05 | 51.82953
0.57 | 0.06 | 52.1264
0.57 | 0.07 | 52.47828
0.57 | 0.08 | 52.80373
0.57 | 0.09 | 53.16522
0.57 | 0.1 | 53.67931
0.57 | 0.11 | 54.20209
0.57 | 0.12 | 54.72702
0.57 | 0.13 | 55.22683
0.57 | 0.14 | 55.66879
0.57 | 0.15 | 56.09224
0.57 | 0.16 | 56.25899
0.57 | 0.17 | 56.42279
0.57 | 0.18 | 56.65118
0.57 | 0.19 | 56.86895
0.57 | 0.2 | 57.08456
0.57 | 0.21 | 57.30102
0.57 | 0.22 | 57.51829
0.57 | 0.23 | 57.73639
0.57 | 0.24 | 57.95969
0.57 | 0.25 | 58.14085
0.57 | 0.26 | 58.20996
0.57 | 0.27 | 58.19747
0.57 | 0.28 | 58.22839
0.57 | 0.29 | 58.25833
0.57 | 0.3 | 58.32109
0.57 | 0.31 | 58.38391
0.57 | 0.32 | 58.44698
0.57 | 0.33 | 58.50986
0.57 | 0.34 | 58.54371
0.57 | 0.35 | 58.48194
0.57 | 0.36 | 58.41538
0.57 | 0.37 | 58.3479
0.57 | 0.38 | 58.28045
0.57 | 0.39 | 58.20907
0.57 | 0.4 | 58.15136
0.57 | 0.41 | 58.09637
0.57 | 0.42 | 58.03828
0.57 | 0.43 | 57.96251
0.57 | 0.44 | 57.88583
0.57 | 0.45 | 57.78605
0.57 | 0.46 | 57.66068
0.57 | 0.47 | 57.4963
0.57 | 0.48 | 57.29479
0.57 | 0.49 | 57.11318
0.57 | 0.5 | 56.96783
0.57 | 0.51 | 56.82162
0.57 | 0.52 | 56.67513
0.57 | 0.53 | 56.52296
0.57 | 0.54 | 56.34917
0.57 | 0.55 | 56.18486
0.57 | 0.56 | 55.99556
0.57 | 0.57 | 55.7739
0.57 | 0.58 | 55.60767
0.57 | 0.59 | 55.48022
0.57 | 0.6 | 55.30547
0.57 | 0.61 | 55.04539
0.57 | 0.62 | 54.79836
0.57 | 0.63 | 54.56845
0.57 | 0.64 | 54.33105
0.57 | 0.65 | 54.09322
0.57 | 0.66 | 53.85619
0.57 | 0.67 | 53.63087
0.57 | 0.68 | 53.40003
0.57 | 0.69 | 53.17107
0.57 | 0.7 | 52.94361
0.57 | 0.71 | 52.71578
0.57 | 0.72 | 52.48894
0.57 | 0.73 | 52.26307
0.57 | 0.74 | 52.1148
0.57 | 0.75 | 52.02498
0.57 | 0.76 | 51.88392
0.57 | 0.77 | 51.76146
0.57 | 0.78 | 51.55962
0.57 | 0.79 | 51.27845
0.57 | 0.8 | 50.92926
0.57 | 0.81 | 50.47167
0.57 | 0.82 | 49.98286
0.57 | 0.83 | 49.49825
0.57 | 0.84 | 49.01829
0.57 | 0.85 | 48.5078
0.57 | 0.86 | 47.97612
0.57 | 0.87 | 47.44736
0.57 | 0.88 | 46.81837
0.57 | 0.89 | 46.12821
0.57 | 0.9 | 45.43511
0.57 | 0.91 | 44.69433
0.57 | 0.92 | 44.01491
0.57 | 0.93 | 43.3232
0.57 | 0.94 | 42.62471
0.57 | 0.95 | 41.9197
0.58 | 0.05 | 51.76693
0.58 | 0.06 | 52.10353
0.58 | 0.07 | 52.45533
0.58 | 0.08 | 52.80007
0.58 | 0.09 | 53.19617
0.58 | 0.1 | 53.71027
0.58 | 0.11 | 54.22998
0.58 | 0.12 | 54.75401
0.58 | 0.13 | 55.24311
0.58 | 0.14 | 55.68403
0.58 | 0.15 | 56.11001
0.58 | 0.16 | 56.25231
0.58 | 0.17 | 56.42774
0.58 | 0.18 | 56.6561
0.58 | 0.19 | 56.87161
0.58 | 0.2 | 57.08723
0.58 | 0.21 | 57.30367
0.58 | 0.22 | 57.52098
0.58 | 0.23 | 57.73906
0.58 | 0.24 | 57.95875
0.58 | 0.25 | 58.14465
0.58 | 0.26 | 58.27836
0.58 | 0.27 | 58.31227
0.58 | 0.28 | 58.34623
0.58 | 0.29 | 58.38018
0.58 | 0.3 | 58.44102
0.58 | 0.31 | 58.50464
0.58 | 0.32 | 58.56457
0.58 | 0.33 | 58.56353
0.58 | 0.34 | 58.50473
0.58 | 0.35 | 58.43893
0.58 | 0.36 | 58.37262
0.58 | 0.37 | 58.30518
0.58 | 0.38 | 58.23589
0.58 | 0.39 | 58.1639
0.58 | 0.4 | 58.09721
0.58 | 0.41 | 58.0426
0.58 | 0.42 | 57.98871
0.58 | 0.43 | 57.92263
0.58 | 0.44 | 57.84394
0.58 | 0.45 | 57.71011
0.58 | 0.46 | 57.57647
0.58 | 0.47 | 57.42474
0.58 | 0.48 | 57.23747
0.58 | 0.49 | 57.08189
0.58 | 0.5 | 56.94048
0.58 | 0.51 | 56.79941
0.58 | 0.52 | 56.65519
0.58 | 0.53 | 56.48266
0.58 | 0.54 | 56.31122
0.58 | 0.55 | 56.11295
0.58 | 0.56 | 55.9161
0.58 | 0.57 | 55.73588
0.58 | 0.58 | 55.60753
0.58 | 0.59 | 55.48101
0.58 | 0.6 | 55.27707
0.58 | 0.61 | 55.01713
0.58 | 0.62 | 54.75087
0.58 | 0.63 | 54.51007
0.58 | 0.64 | 54.27123
0.58 | 0.65 | 54.03344
0.58 | 0.66 | 53.79793
0.58 | 0.67 | 53.57701
0.58 | 0.68 | 53.34784
0.58 | 0.69 | 53.11932
0.58 | 0.7 | 52.89419
0.58 | 0.71 | 52.66814
0.58 | 0.72 | 52.44191
0.58 | 0.73 | 52.27576
0.58 | 0.74 | 52.18445
0.58 | 0.75 | 52.07423
0.58 | 0.76 | 51.90405
0.58 | 0.77 | 51.76756
0.58 | 0.78 | 51.5087
0.58 | 0.79 | 51.23628
0.58 | 0.8 | 50.87474
0.58 | 0.81 | 50.44936
0.58 | 0.82 | 49.96022
0.58 | 0.83 | 49.47581
0.58 | 0.84 | 48.99072
0.58 | 0.85 | 48.4675
0.58 | 0.86 | 47.93649
0.58 | 0.87 | 47.38076
0.58 | 0.88 | 46.76332
0.58 | 0.89 | 46.09049
0.58 | 0.9 | 45.36885
0.58 | 0.91 | 44.64133
0.58 | 0.92 | 43.95043
0.58 | 0.93 | 43.25437
0.58 | 0.94 | 42.55236
0.58 | 0.95 | 41.84752
0.59 | 0.05 | 51.72678
0.59 | 0.06 | 52.07483
0.59 | 0.07 | 52.42911
0.59 | 0.08 | 52.77634
0.59 | 0.09 | 53.22692
0.59 | 0.1 | 53.7412
0.59 | 0.11 | 54.25632
0.59 | 0.12 | 54.75703
0.59 | 0.13 | 55.21608
0.59 | 0.14 | 55.64703
0.59 | 0.15 | 56.07251
0.59 | 0.16 | 56.19253
0.59 | 0.17 | 56.36379
0.59 | 0.18 | 56.60428
0.59 | 0.19 | 56.83208
0.59 | 0.2 | 57.06078
0.59 | 0.21 | 57.29039
0.59 | 0.22 | 57.52093
0.59 | 0.23 | 57.74176
0.59 | 0.24 | 57.92755
0.59 | 0.25 | 58.10208
0.59 | 0.26 | 58.29465
0.59 | 0.27 | 58.4082
0.59 | 0.28 | 58.49147
0.59 | 0.29 | 58.52322
0.59 | 0.3 | 58.5644
0.59 | 0.31 | 58.63
0.59 | 0.32 | 58.59893
0.59 | 0.33 | 58.54276
0.59 | 0.34 | 58.48464
0.59 | 0.35 | 58.42015
0.59 | 0.36 | 58.34793
0.59 | 0.37 | 58.27533
0.59 | 0.38 | 58.19852
0.59 | 0.39 | 58.12104
0.59 | 0.4 | 58.0462
0.59 | 0.41 | 57.98788
0.59 | 0.42 | 57.93785
0.59 | 0.43 | 57.86635
0.59 | 0.44 | 57.75812
0.59 | 0.45 | 57.63017
0.59 | 0.46 | 57.49734
0.59 | 0.47 | 57.3479
0.59 | 0.48 | 57.20689
0.59 | 0.49 | 57.06826
0.59 | 0.5 | 56.92609
0.59 | 0.51 | 56.78311
0.59 | 0.52 | 56.61392
0.59 | 0.53 | 56.42817
0.59 | 0.54 | 56.23214
0.59 | 0.55 | 56.03608
0.59 | 0.56 | 55.8644
0.59 | 0.57 | 55.73516
0.59 | 0.58 | 55.60835
0.59 | 0.59 | 55.48186
0.59 | 0.6 | 55.24184
0.59 | 0.61 | 54.96744
0.59 | 0.62 | 54.69125
0.59 | 0.63 | 54.44983
0.59 | 0.64 | 54.21128
0.59 | 0.65 | 53.97375
0.59 | 0.66 | 53.74302
0.59 | 0.67 | 53.52232
0.59 | 0.68 | 53.29735
0.59 | 0.69 | 53.06956
0.59 | 0.7 | 52.84362
0.59 | 0.71 | 52.61954
0.59 | 0.72 | 52.43586
0.59 | 0.73 | 52.3443
0.59 | 0.74 | 52.25289
0.59 | 0.75 | 52.0944
0.59 | 0.76 | 51.92415
0.59 | 0.77 | 51.70077
0.59 | 0.78 | 51.44471
0.59 | 0.79 | 51.18608
0.59 | 0.8 | 50.81726
0.59 | 0.81 | 50.41109
0.59 | 0.82 | 49.92654
0.59 | 0.83 | 49.43756
0.59 | 0.84 | 48.93231
0.59 | 0.85 | 48.41283
0.59 | 0.86 | 47.88321
0.59 | 0.87 | 47.30837
0.59 | 0.88 | 46.69582
0.59 | 0.89 | 46.01887
0.59 | 0.9 | 45.28251
0.59 | 0.91 | 44.57708
0.59 | 0.92 | 43.88171
0.59 | 0.93 | 43.18153
0.59 | 0.94 | 42.47377
0.59 | 0.95 | 41.77077
0.6 | 0.05 | 51.69168
0.6 | 0.06 | 52.04738
0.6 | 0.07 | 52.39645
0.6 | 0.08 | 52.74677
0.6 | 0.09 | 53.24812
0.6 | 0.1 | 53.75417
0.6 | 0.11 | 54.24643
0.6 | 0.12 | 54.73746
0.6 | 0.13 | 55.17918
0.6 | 0.14 | 55.60984
0.6 | 0.15 | 56.02625
0.6 | 0.16 | 56.14116
0.6 | 0.17 | 56.30658
0.6 | 0.18 | 56.53973
0.6 | 0.19 | 56.76546
0.6 | 0.2 | 56.99389
0.6 | 0.21 | 57.22326
0.6 | 0.22 | 57.45352
0.6 | 0.23 | 57.66631
0.6 | 0.24 | 57.86817
0.6 | 0.25 | 58.06408
0.6 | 0.26 | 58.26772
0.6 | 0.27 | 58.42416
0.6 | 0.28 | 58.51848
0.6 | 0.29 | 58.6065
0.6 | 0.3 | 58.65744
0.6 | 0.31 | 58.60893
0.6 | 0.32 | 58.56124
0.6 | 0.33 | 58.51413
0.6 | 0.34 | 58.46504
0.6 | 0.35 | 58.40683
0.6 | 0.36 | 58.338
0.6 | 0.37 | 58.26361
0.6 | 0.38 | 58.18587
0.6 | 0.39 | 58.10826
0.6 | 0.4 | 58.03076
0.6 | 0.41 | 57.96035
0.6 | 0.42 | 57.87126
0.6 | 0.43 | 57.78153
0.6 | 0.44 | 57.68716
0.6 | 0.45 | 57.55906
0.6 | 0.46 | 57.40946
0.6 | 0.47 | 57.26024
0.6 | 0.48 | 57.15309
0.6 | 0.49 | 57.05014
0.6 | 0.5 | 56.90937
0.6 | 0.51 | 56.74159
0.6 | 0.52 | 56.54253
0.6 | 0.53 | 56.34622
0.6 | 0.54 | 56.1516
0.6 | 0.55 | 55.9899
0.6 | 0.56 | 55.86424
0.6 | 0.57 | 55.73594
0.6 | 0.58 | 55.60796
0.6 | 0.59 | 55.46527
0.6 | 0.6 | 55.18861
0.6 | 0.61 | 54.91224
0.6 | 0.62 | 54.63714
0.6 | 0.63 | 54.38969
0.6 | 0.64 | 54.15139
0.6 | 0.65 | 53.91411
0.6 | 0.66 | 53.68899
0.6 | 0.67 | 53.47071
0.6 | 0.68 | 53.24755
0.6 | 0.69 | 53.01999
0.6 | 0.7 | 52.79337
0.6 | 0.71 | 52.59655
0.6 | 0.72 | 52.50465
0.6 | 0.73 | 52.41299
0.6 | 0.74 | 52.28547
0.6 | 0.75 | 52.11319
0.6 | 0.76 | 51.90747
0.6 | 0.77 | 51.62545
0.6 | 0.78 | 51.36598
0.6 | 0.79 | 51.10781
0.6 | 0.8 | 50.74172
0.6 | 0.81 | 50.33311
0.6 | 0.82 | 49.8839
0.6 | 0.83 | 49.39449
0.6 | 0.84 | 48.87399
0.6 | 0.85 | 48.35803
0.6 | 0.86 | 47.82918
0.6 | 0.87 | 47.23252
0.6 | 0.88 | 46.62659
0.6 | 0.89 | 45.91848
0.6 | 0.9 | 45.17628
0.6 | 0.91 | 44.47685
0.6 | 0.92 | 43.79116
0.6 | 0.93 | 43.10022
0.6 | 0.94 | 42.39381
0.6 | 0.95 | 41.69426
0.61 | 0.05 | 51.6496
0.61 | 0.06 | 52.01933
0.61 | 0.07 | 52.36527
0.61 | 0.08 | 52.71188
0.61 | 0.09 | 53.22836
0.61 | 0.1 | 53.72657
0.61 | 0.11 | 54.21997
0.61 | 0.12 | 54.71099
0.61 | 0.13 | 55.14168
0.61 | 0.14 | 55.57273
0.61 | 0.15 | 55.97124
0.61 | 0.16 | 56.08759
0.61 | 0.17 | 56.25194
0.61 | 0.18 | 56.48438
0.61 | 0.19 | 56.70845
0.61 | 0.2 | 56.93266
0.61 | 0.21 | 57.15641
0.61 | 0.22 | 57.39605
0.61 | 0.23 | 57.60931
0.61 | 0.24 | 57.79057
0.61 | 0.25 | 57.97389
0.61 | 0.26 | 58.17369
0.61 | 0.27 | 58.36504
0.61 | 0.28 | 58.46652
0.61 | 0.29 | 58.50841
0.61 | 0.3 | 58.49689
0.61 | 0.31 | 58.50821
0.61 | 0.32 | 58.51354
0.61 | 0.33 | 58.47602
0.61 | 0.34 | 58.42987
0.61 | 0.35 | 58.38339
0.61 | 0.36 | 58.32476
0.61 | 0.37 | 58.25038
0.61 | 0.38 | 58.17197
0.61 | 0.39 | 58.09363
0.61 | 0.4 | 58.00591
0.61 | 0.41 | 57.88329
0.61 | 0.42 | 57.78401
0.61 | 0.43 | 57.69522
0.61 | 0.44 | 57.60629
0.61 | 0.45 | 57.46944
0.61 | 0.46 | 57.31916
0.61 | 0.47 | 57.18918
0.61 | 0.48 | 57.08658
0.61 | 0.49 | 56.99076
0.61 | 0.5 | 56.85702
0.61 | 0.51 | 56.65756
0.61 | 0.52 | 56.4602
0.61 | 0.53 | 56.26492
0.61 | 0.54 | 56.11137
0.61 | 0.55 | 55.98731
0.61 | 0.56 | 55.86346
0.61 | 0.57 | 55.72337
0.61 | 0.58 | 55.5816
0.61 | 0.59 | 55.40994
0.61 | 0.6 | 55.13326
0.61 | 0.61 | 54.85666
0.61 | 0.62 | 54.58361
0.61 | 0.63 | 54.32958
0.61 | 0.64 | 54.09156
0.61 | 0.65 | 53.85623
0.61 | 0.66 | 53.63726
0.61 | 0.67 | 53.41918
0.61 | 0.68 | 53.19782
0.61 | 0.69 | 52.97045
0.61 | 0.7 | 52.75927
0.61 | 0.71 | 52.66027
0.61 | 0.72 | 52.56237
0.61 | 0.73 | 52.46242
0.61 | 0.74 | 52.28585
0.61 | 0.75 | 52.10975
0.61 | 0.76 | 51.82367
0.61 | 0.77 | 51.54129
0.61 | 0.78 | 51.28223
0.61 | 0.79 | 51.00649
0.61 | 0.8 | 50.65696
0.61 | 0.81 | 50.25368
0.61 | 0.82 | 49.84037
0.61 | 0.83 | 49.33657
0.61 | 0.84 | 48.81573
0.61 | 0.85 | 48.30038
0.61 | 0.86 | 47.76059
0.61 | 0.87 | 47.1561
0.61 | 0.88 | 46.55167
0.61 | 0.89 | 45.81222
0.61 | 0.9 | 45.05963
0.61 | 0.91 | 44.37201
0.61 | 0.92 | 43.68388
0.61 | 0.93 | 42.98871
0.61 | 0.94 | 42.30089
0.61 | 0.95 | 41.61794
0.62 | 0.05 | 51.58918
0.62 | 0.06 | 51.98482
0.62 | 0.07 | 52.32598
0.62 | 0.08 | 52.65652
0.62 | 0.09 | 53.18254
0.62 | 0.1 | 53.68901
0.62 | 0.11 | 54.18853
0.62 | 0.12 | 54.67224
0.62 | 0.13 | 55.10288
0.62 | 0.14 | 55.53373
0.62 | 0.15 | 55.9124
0.62 | 0.16 | 56.03012
0.62 | 0.17 | 56.19601
0.62 | 0.18 | 56.42723
0.62 | 0.19 | 56.65113
0.62 | 0.2 | 56.87334
0.62 | 0.21 | 57.13091
0.62 | 0.22 | 57.35061
0.62 | 0.23 | 57.52691
0.62 | 0.24 | 57.70389
0.62 | 0.25 | 57.88539
0.62 | 0.26 | 58.07978
0.62 | 0.27 | 58.27997
0.62 | 0.28 | 58.30972
0.62 | 0.29 | 58.29829
0.62 | 0.3 | 58.28684
0.62 | 0.31 | 58.28428
0.62 | 0.32 | 58.3101
0.62 | 0.33 | 58.33477
0.62 | 0.34 | 58.33388
0.62 | 0.35 | 58.2999
0.62 | 0.36 | 58.26338
0.62 | 0.37 | 58.21956
0.62 | 0.38 | 58.15508
0.62 | 0.39 | 58.05954
0.62 | 0.4 | 57.93554
0.62 | 0.41 | 57.8124
0.62 | 0.42 | 57.69503
0.62 | 0.43 | 57.60637
0.62 | 0.44 | 57.50453
0.62 | 0.45 | 57.37508
0.62 | 0.46 | 57.22721
0.62 | 0.47 | 57.12266
0.62 | 0.48 | 57.02014
0.62 | 0.49 | 56.87595
0.62 | 0.5 | 56.73239
0.62 | 0.51 | 56.57436
0.62 | 0.52 | 56.37817
0.62 | 0.53 | 56.23156
0.62 | 0.54 | 56.10755
0.62 | 0.55 | 55.97337
0.62 | 0.56 | 55.83873
0.62 | 0.57 | 55.69558
0.62 | 0.58 | 55.55283
0.62 | 0.59 | 55.35161
0.62 | 0.6 | 55.07659
0.62 | 0.61 | 54.80235
0.62 | 0.62 | 54.53012
0.62 | 0.63 | 54.26987
0.62 | 0.64 | 54.03431
0.62 | 0.65 | 53.80431
0.62 | 0.66 | 53.58221
0.62 | 0.67 | 53.35803
0.62 | 0.68 | 53.13122
0.62 | 0.69 | 52.90303
0.62 | 0.7 | 52.80271
0.62 | 0.71 | 52.70261
0.62 | 0.72 | 52.60413
0.62 | 0.73 | 52.45913
0.62 | 0.74 | 52.28256
0.62 | 0.75 | 52.04238
0.62 | 0.76 | 51.73997
0.62 | 0.77 | 51.45727
0.62 | 0.78 | 51.19864
0.62 | 0.79 | 50.90379
0.62 | 0.8 | 50.56592
0.62 | 0.81 | 50.16837
0.62 | 0.82 | 49.76399
0.62 | 0.83 | 49.27776
0.62 | 0.84 | 48.75755
0.62 | 0.85 | 48.24282
0.62 | 0.86 | 47.68332
0.62 | 0.87 | 47.07935
0.62 | 0.88 | 46.43927
0.62 | 0.89 | 45.68425
0.62 | 0.9 | 44.95343
0.62 | 0.91 | 44.26513
0.62 | 0.92 | 43.5736
0.62 | 0.93 | 42.87641
0.62 | 0.94 | 42.19038
0.62 | 0.95 | 41.515
0.63 | 0.05 | 51.50172
0.63 | 0.06 | 51.89076
0.63 | 0.07 | 52.25142
0.63 | 0.08 | 52.59537
0.63 | 0.09 | 53.1294
0.63 | 0.1 | 53.65152
0.63 | 0.11 | 54.14872
0.63 | 0.12 | 54.62963
0.63 | 0.13 | 55.06411
0.63 | 0.14 | 55.49466
0.63 | 0.15 | 55.85268
0.63 | 0.16 | 55.97031
0.63 | 0.17 | 56.13393
0.63 | 0.18 | 56.35928
0.63 | 0.19 | 56.60275
0.63 | 0.2 | 56.8644
0.63 | 0.21 | 57.09224
0.63 | 0.22 | 57.27389
0.63 | 0.23 | 57.45092
0.63 | 0.24 | 57.62852
0.63 | 0.25 | 57.80642
0.63 | 0.26 | 57.96571
0.63 | 0.27 | 58.0508
0.63 | 0.28 | 58.08973
0.63 | 0.29 | 58.08834
0.63 | 0.3 | 58.07751
0.63 | 0.31 | 58.06608
0.63 | 0.32 | 58.08596
0.63 | 0.33 | 58.10945
0.63 | 0.34 | 58.13284
0.63 | 0.35 | 58.15624
0.63 | 0.36 | 58.14754
0.63 | 0.37 | 58.10657
0.63 | 0.38 | 58.03906
0.63 | 0.39 | 57.93242
0.63 | 0.4 | 57.82122
0.63 | 0.41 | 57.71167
0.63 | 0.42 | 57.60236
0.63 | 0.43 | 57.50521
0.63 | 0.44 | 57.39971
0.63 | 0.45 | 57.27111
0.63 | 0.46 | 57.15876
0.63 | 0.47 | 57.0469
0.63 | 0.48 | 56.89939
0.63 | 0.49 | 56.7404
0.63 | 0.5 | 56.59772
0.63 | 0.51 | 56.45686
0.63 | 0.52 | 56.35154
0.63 | 0.53 | 56.21434
0.63 | 0.54 | 56.07813
0.63 | 0.55 | 55.94528
0.63 | 0.56 | 55.81085
0.63 | 0.57 | 55.66778
0.63 | 0.58 | 55.5251
0.63 | 0.59 | 55.29331
0.63 | 0.6 | 55.01839
0.63 | 0.61 | 54.74544
0.63 | 0.62 | 54.47
0.63 | 0.63 | 54.19914
0.63 | 0.64 | 53.95747
0.63 | 0.65 | 53.72591
0.63 | 0.66 | 53.50114
0.63 | 0.67 | 53.2773
0.63 | 0.68 | 53.05073
0.63 | 0.69 | 52.94599
0.63 | 0.7 | 52.8456
0.63 | 0.71 | 52.7454
0.63 | 0.72 | 52.63223
0.63 | 0.73 | 52.45568
0.63 | 0.74 | 52.26206
0.63 | 0.75 | 51.95835
0.63 | 0.76 | 51.65643
0.63 | 0.77 | 51.37339
0.63 | 0.78 | 51.10875
0.63 | 0.79 | 50.80069
0.63 | 0.8 | 50.4723
0.63 | 0.81 | 50.0761
0.63 | 0.82 | 49.66803
0.63 | 0.83 | 49.21516
0.63 | 0.84 | 48.69943
0.63 | 0.85 | 48.18479
0.63 | 0.86 | 47.60454
0.63 | 0.87 | 47.00033
0.63 | 0.88 | 46.30877
0.63 | 0.89 | 45.55586
0.63 | 0.9 | 44.84254
0.63 | 0.91 | 44.15669
0.63 | 0.92 | 43.45975
0.63 | 0.93 | 42.7644
0.63 | 0.94 | 42.08017
0.63 | 0.95 | 41.42466
0.64 | 0.05 | 51.39236
0.64 | 0.06 | 51.7783
0.64 | 0.07 | 52.16369
0.64 | 0.08 | 52.5117
0.64 | 0.09 | 53.06731
0.64 | 0.1 | 53.6092
0.64 | 0.11 | 54.10834
0.64 | 0.12 | 54.57925
0.64 | 0.13 | 55.02422
0.64 | 0.14 | 55.45414
0.64 | 0.15 | 55.78866
0.64 | 0.16 | 55.90314
0.64 | 0.17 | 56.05796
0.64 | 0.18 | 56.32876
0.64 | 0.19 | 56.59427
0.64 | 0.2 | 56.82236
0.64 | 0.21 | 57.01884
0.64 | 0.22 | 57.19655
0.64 | 0.23 | 57.3741
0.64 | 0.24 | 57.55143
0.64 | 0.25 | 57.67055
0.64 | 0.26 | 57.73427
0.64 | 0.27 | 57.78804
0.64 | 0.28 | 57.84334
0.64 | 0.29 | 57.83697
0.64 | 0.3 | 57.8344
0.64 | 0.31 | 57.8317
0.64 | 0.32 | 57.84709
0.64 | 0.33 | 57.87965
0.64 | 0.34 | 57.90554
0.64 | 0.35 | 57.91664
0.64 | 0.36 | 57.90946
0.64 | 0.37 | 57.90099
0.64 | 0.38 | 57.8568
0.64 | 0.39 | 57.77889
0.64 | 0.4 | 57.67611
0.64 | 0.41 | 57.57164
0.64 | 0.42 | 57.45749
0.64 | 0.43 | 57.33174
0.64 | 0.44 | 57.23578
0.64 | 0.45 | 57.12263
0.64 | 0.46 | 57.02901
0.64 | 0.47 | 56.90829
0.64 | 0.48 | 56.75853
0.64 | 0.49 | 56.60569
0.64 | 0.5 | 56.46278
0.64 | 0.51 | 56.37906
0.64 | 0.52 | 56.29605
0.64 | 0.53 | 56.1831
0.64 | 0.54 | 56.05
0.64 | 0.55 | 55.91722
0.64 | 0.56 | 55.783
0.64 | 0.57 | 55.63673
0.64 | 0.58 | 55.47514
0.64 | 0.59 | 55.20608
0.64 | 0.6 | 54.93623
0.64 | 0.61 | 54.66072
0.64 | 0.62 | 54.38672
0.64 | 0.63 | 54.11235
0.64 | 0.64 | 53.8674
0.64 | 0.65 | 53.64066
0.64 | 0.66 | 53.41627
0.64 | 0.67 | 53.19281
0.64 | 0.68 | 53.08454
0.64 | 0.69 | 52.98384
0.64 | 0.7 | 52.88334
0.64 | 0.71 | 52.78304
0.64 | 0.72 | 52.62384
0.64 | 0.73 | 52.44772
0.64 | 0.74 | 52.17418
0.64 | 0.75 | 51.87185
0.64 | 0.76 | 51.57156
0.64 | 0.77 | 51.2893
0.64 | 0.78 | 51.00491
0.64 | 0.79 | 50.69646
0.64 | 0.8 | 50.37887
0.64 | 0.81 | 49.9834
0.64 | 0.82 | 49.56223
0.64 | 0.83 | 49.1309
0.64 | 0.84 | 48.63405
0.64 | 0.85 | 48.12386
0.64 | 0.86 | 47.52507
0.64 | 0.87 | 46.88862
0.64 | 0.88 | 46.17865
0.64 | 0.89 | 45.42785
0.64 | 0.9 | 44.72957
0.64 | 0.91 | 44.04488
0.64 | 0.92 | 43.34624
0.64 | 0.93 | 42.65268
0.64 | 0.94 | 41.97033
0.64 | 0.95 | 41.3507
0.65 | 0.05 | 51.28098
0.65 | 0.06 | 51.66605
0.65 | 0.07 | 52.05326
0.65 | 0.08 | 52.42187
0.65 | 0.09 | 52.99194
0.65 | 0.1 | 53.56349
0.65 | 0.11 | 54.07302
0.65 | 0.12 | 54.53115
0.65 | 0.13 | 54.96689
0.65 | 0.14 | 55.40619
0.65 | 0.15 | 55.72015
0.65 | 0.16 | 55.84599
0.65 | 0.17 | 56.0523
0.65 | 0.18 | 56.32451
0.65 | 0.19 | 56.55149
0.65 | 0.2 | 56.76129
0.65 | 0.21 | 56.93809
0.65 | 0.22 | 57.11544
0.65 | 0.23 | 57.29334
0.65 | 0.24 | 57.37744
0.65 | 0.25 | 57.43604
0.65 | 0.26 | 57.47974
0.65 | 0.27 | 57.52345
0.65 | 0.28 | 57.58138
0.65 | 0.29 | 57.59558
0.65 | 0.3 | 57.58847
0.65 | 0.31 | 57.58136
0.65 | 0.32 | 57.57894
0.65 | 0.33 | 57.58242
0.65 | 0.34 | 57.58591
0.65 | 0.35 | 57.59058
0.65 | 0.36 | 57.5919
0.65 | 0.37 | 57.59204
0.65 | 0.38 | 57.59225
0.65 | 0.39 | 57.58328
0.65 | 0.4 | 57.51986
0.65 | 0.41 | 57.41737
0.65 | 0.42 | 57.29588
0.65 | 0.43 | 57.17413
0.65 | 0.44 | 57.06274
0.65 | 0.45 | 56.94629
0.65 | 0.46 | 56.83068
0.65 | 0.47 | 56.6831
0.65 | 0.48 | 56.53585
0.65 | 0.49 | 56.4024
0.65 | 0.5 | 56.33241
0.65 | 0.51 | 56.26342
0.65 | 0.52 | 56.19263
0.65 | 0.53 | 56.12245
0.65 | 0.54 | 56.00985
0.65 | 0.55 | 55.87138
0.65 | 0.56 | 55.73211
0.65 | 0.57 | 55.5864
0.65 | 0.58 | 55.37386
0.65 | 0.59 | 55.10761
0.65 | 0.6 | 54.84285
0.65 | 0.61 | 54.57079
0.65 | 0.62 | 54.29271
0.65 | 0.63 | 54.01605
0.65 | 0.64 | 53.76691
0.65 | 0.65 | 53.54616
0.65 | 0.66 | 53.32493
0.65 | 0.67 | 53.21776
0.65 | 0.68 | 53.12051
0.65 | 0.69 | 53.01974
0.65 | 0.7 | 52.91917
0.65 | 0.71 | 52.79306
0.65 | 0.72 | 52.61412
0.65 | 0.73 | 52.37682
0.65 | 0.74 | 52.07952
0.65 | 0.75 | 51.78057
0.65 | 0.76 | 51.4812
0.65 | 0.77 | 51.20108
0.65 | 0.78 | 50.89376
0.65 | 0.79 | 50.58598
0.65 | 0.8 | 50.27425
0.65 | 0.81 | 49.8756
0.65 | 0.82 | 49.45069
0.65 | 0.83 | 49.02612
0.65 | 0.84 | 48.56436
0.65 | 0.85 | 48.02688
0.65 | 0.86 | 47.43872
0.65 | 0.87 | 46.76531
0.65 | 0.88 | 46.0489
0.65 | 0.89 | 45.30019
0.65 | 0.9 | 44.6139
0.65 | 0.91 | 43.9254
0.65 | 0.92 | 43.22959
0.65 | 0.93 | 42.54125
0.65 | 0.94 | 41.86257
0.65 | 0.95 | 41.27692
0.66 | 0.05 | 51.16981
0.66 | 0.06 | 51.5532
0.66 | 0.07 | 51.93938
0.66 | 0.08 | 52.32531
0.66 | 0.09 | 52.89092
0.66 | 0.1 | 53.49823
0.66 | 0.11 | 54.03002
0.66 | 0.12 | 54.48576
0.66 | 0.13 | 54.92015
0.66 | 0.14 | 55.35528
0.66 | 0.15 | 55.68546
0.66 | 0.16 | 55.85065
0.66 | 0.17 | 56.05347
0.66 | 0.18 | 56.28193
0.66 | 0.19 | 56.50491
0.66 | 0.2 | 56.68091
0.66 | 0.21 | 56.85746
0.66 | 0.22 | 57.01166
0.66 | 0.23 | 57.08217
0.66 | 0.24 | 57.13255
0.66 | 0.25 | 57.17871
0.66 | 0.26 | 57.22486
0.66 | 0.27 | 57.26985
0.66 | 0.28 | 57.31709
0.66 | 0.29 | 57.3544
0.66 | 0.3 | 57.33256
0.66 | 0.31 | 57.29946
0.66 | 0.32 | 57.26376
0.66 | 0.33 | 57.25333
0.66 | 0.34 | 57.25101
0.66 | 0.35 | 57.25156
0.66 | 0.36 | 57.25186
0.66 | 0.37 | 57.25205
0.66 | 0.38 | 57.25221
0.66 | 0.39 | 57.25243
0.66 | 0.4 | 57.2533
0.66 | 0.41 | 57.21111
0.66 | 0.42 | 57.10321
0.66 | 0.43 | 56.9766
0.66 | 0.44 | 56.83531
0.66 | 0.45 | 56.72482
0.66 | 0.46 | 56.57795
0.66 | 0.47 | 56.43022
0.66 | 0.48 | 56.29914
0.66 | 0.49 | 56.22314
0.66 | 0.5 | 56.14903
0.66 | 0.51 | 56.07508
0.66 | 0.52 | 56.00429
0.66 | 0.53 | 55.93674
0.66 | 0.54 | 55.86946
0.66 | 0.55 | 55.7513
0.66 | 0.56 | 55.62687
0.66 | 0.57 | 55.4899
0.66 | 0.58 | 55.2484
0.66 | 0.59 | 54.99977
0.66 | 0.6 | 54.73252
0.66 | 0.61 | 54.46542
0.66 | 0.62 | 54.19304
0.66 | 0.63 | 53.91687
0.66 | 0.64 | 53.66847
0.66 | 0.65 | 53.4481
0.66 | 0.66 | 53.3326
0.66 | 0.67 | 53.24889
0.66 | 0.68 | 53.15286
0.66 | 0.69 | 53.05566
0.66 | 0.7 | 52.95499
0.66 | 0.71 | 52.78331
0.66 | 0.72 | 52.58292
0.66 | 0.73 | 52.28154
0.66 | 0.74 | 51.98426
0.66 | 0.75 | 51.68919
0.66 | 0.76 | 51.3937
0.66 | 0.77 | 51.09179
0.66 | 0.78 | 50.78281
0.66 | 0.79 | 50.47558
0.66 | 0.8 | 50.16152
0.66 | 0.81 | 49.75692
0.66 | 0.82 | 49.33427
0.66 | 0.83 | 48.91422
0.66 | 0.84 | 48.48718
0.66 | 0.85 | 47.92231
0.66 | 0.86 | 47.31114
0.66 | 0.87 | 46.64041
0.66 | 0.88 | 45.91948
0.66 | 0.89 | 45.18519
0.66 | 0.9 | 44.49686
0.66 | 0.91 | 43.80326
0.66 | 0.92 | 43.11141
0.66 | 0.93 | 42.42678
0.66 | 0.94 | 41.78782
0.66 | 0.95 | 41.2
0.67 | 0.05 | 51.0575
0.67 | 0.06 | 51.43909
0.67 | 0.07 | 51.82395
0.67 | 0.08 | 52.20795
0.67 | 0.09 | 52.78616
0.67 | 0.1 | 53.39206
0.67 | 0.11 | 53.97353
0.67 | 0.12 | 54.44039
0.67 | 0.13 | 54.87549
0.67 | 0.14 | 55.36153
0.67 | 0.15 | 55.68982
0.67 | 0.16 | 55.85417
0.67 | 0.17 | 56.00699
0.67 | 0.18 | 56.23088
0.67 | 0.19 | 56.41695
0.67 | 0.2 | 56.5933
0.67 | 0.21 | 56.7114
0.67 | 0.22 | 56.77797
0.67 | 0.23 | 56.82656
0.67 | 0.24 | 56.87514
0.67 | 0.25 | 56.92194
0.67 | 0.26 | 56.96793
0.67 | 0.27 | 57.01204
0.67 | 0.28 | 57.03007
0.67 | 0.29 | 57.05667
0.67 | 0.3 | 57.02599
0.67 | 0.31 | 56.99092
0.67 | 0.32 | 56.95539
0.67 | 0.33 | 56.93266
0.67 | 0.34 | 56.92978
0.67 | 0.35 | 56.9265
0.67 | 0.36 | 56.92093
0.67 | 0.37 | 56.91553
0.67 | 0.38 | 56.9142
0.67 | 0.39 | 56.91439
0.67 | 0.4 | 56.89939
0.67 | 0.41 | 56.87869
0.67 | 0.42 | 56.81269
0.67 | 0.43 | 56.72441
0.67 | 0.44 | 56.61179
0.67 | 0.45 | 56.46268
0.67 | 0.46 | 56.31248
0.67 | 0.47 | 56.17913
0.67 | 0.48 | 56.10284
0.67 | 0.49 | 56.02916
0.67 | 0.5 | 55.95536
0.67 | 0.51 | 55.88339
0.67 | 0.52 | 55.81567
0.67 | 0.53 | 55.74813
0.67 | 0.54 | 55.68106
0.67 | 0.55 | 55.60814
0.67 | 0.56 | 55.48609
0.67 | 0.57 | 55.29162
0.67 | 0.58 | 55.04689
0.67 | 0.59 | 54.79554
0.67 | 0.6 | 54.54577
0.67 | 0.61 | 54.29716
0.67 | 0.62 | 54.04966
0.67 | 0.63 | 53.79463
0.67 | 0.64 | 53.56443
0.67 | 0.65 | 53.44499
0.67 | 0.66 | 53.36471
0.67 | 0.67 | 53.27713
0.67 | 0.68 | 53.18104
0.67 | 0.69 | 53.08512
0.67 | 0.7 | 52.95196
0.67 | 0.71 | 52.77356
0.67 | 0.72 | 52.48817
0.67 | 0.73 | 52.18734
0.67 | 0.74 | 51.88919
0.67 | 0.75 | 51.59736
0.67 | 0.76 | 51.3054
0.67 | 0.77 | 50.98037
0.67 | 0.78 | 50.67086
0.67 | 0.79 | 50.36322
0.67 | 0.8 | 50.0345
0.67 | 0.81 | 49.63852
0.67 | 0.82 | 49.21687
0.67 | 0.83 | 48.79881
0.67 | 0.84 | 48.35476
0.67 | 0.85 | 47.81374
0.67 | 0.86 | 47.16421
0.67 | 0.87 | 46.49556
0.67 | 0.88 | 45.78572
0.67 | 0.89 | 45.07137
0.67 | 0.9 | 44.38012
0.67 | 0.91 | 43.68148
0.67 | 0.92 | 42.99155
0.67 | 0.93 | 42.31207
0.67 | 0.94 | 41.70889
0.67 | 0.95 | 41.12069
0.68 | 0.05 | 50.94332
0.68 | 0.06 | 51.32433
0.68 | 0.07 | 51.70843
0.68 | 0.08 | 52.09088
0.68 | 0.09 | 52.66983
0.68 | 0.1 | 53.28531
0.68 | 0.11 | 53.89127
0.68 | 0.12 | 54.4089
0.68 | 0.13 | 54.90044
0.68 | 0.14 | 55.3867
0.68 | 0.15 | 55.69423
0.68 | 0.16 | 55.81533
0.68 | 0.17 | 55.95739
0.68 | 0.18 | 56.1539
0.68 | 0.19 | 56.32671
0.68 | 0.2 | 56.40574
0.68 | 0.21 | 56.46397
0.68 | 0.22 | 56.51224
0.68 | 0.23 | 56.56057
0.68 | 0.24 | 56.60895
0.68 | 0.25 | 56.64114
0.68 | 0.26 | 56.66221
0.68 | 0.27 | 56.68332
0.68 | 0.28 | 56.70367
0.68 | 0.29 | 56.72495
0.68 | 0.3 | 56.71657
0.68 | 0.31 | 56.68267
0.68 | 0.32 | 56.64811
0.68 | 0.33 | 56.61284
0.68 | 0.34 | 56.60992
0.68 | 0.35 | 56.60604
0.68 | 0.36 | 56.59988
0.68 | 0.37 | 56.59454
0.68 | 0.38 | 56.58812
0.68 | 0.39 | 56.56786
0.68 | 0.4 | 56.53617
0.68 | 0.41 | 56.49885
0.68 | 0.42 | 56.44063
0.68 | 0.43 | 56.36288
0.68 | 0.44 | 56.29476
0.68 | 0.45 | 56.19239
0.68 | 0.46 | 56.05936
0.68 | 0.47 | 55.9828
0.68 | 0.48 | 55.90928
0.68 | 0.49 | 55.83585
0.68 | 0.5 | 55.76273
0.68 | 0.51 | 55.69516
0.68 | 0.52 | 55.62766
0.68 | 0.53 | 55.56028
0.68 | 0.54 | 55.49334
0.68 | 0.55 | 55.43135
0.68 | 0.56 | 55.3349
0.68 | 0.57 | 55.09431
0.68 | 0.58 | 54.84201
0.68 | 0.59 | 54.59204
0.68 | 0.6 | 54.34322
0.68 | 0.61 | 54.09551
0.68 | 0.62 | 53.84895
0.68 | 0.63 | 53.60649
0.68 | 0.64 | 53.45487
0.68 | 0.65 | 53.3931
0.68 | 0.66 | 53.33144
0.68 | 0.67 | 53.2584
0.68 | 0.68 | 53.18039
0.68 | 0.69 | 53.09892
0.68 | 0.7 | 52.93495
0.68 | 0.71 | 52.69186
0.68 | 0.72 | 52.39337
0.68 | 0.73 | 52.09327
0.68 | 0.74 | 51.79752
0.68 | 0.75 | 51.50826
0.68 | 0.76 | 51.19227
0.68 | 0.77 | 50.86689
0.68 | 0.78 | 50.55805
0.68 | 0.79 | 50.25056
0.68 | 0.8 | 49.90337
0.68 | 0.81 | 49.52042
0.68 | 0.82 | 49.09977
0.68 | 0.83 | 48.68203
0.68 | 0.84 | 48.19743
0.68 | 0.85 | 47.67857
0.68 | 0.86 | 47.01773
0.68 | 0.87 | 46.35117
0.68 | 0.88 | 45.63742
0.68 | 0.89 | 44.94564
0.68 | 0.9 | 44.25911
0.68 | 0.91 | 43.56004
0.68 | 0.92 | 42.87201
0.68 | 0.93 | 42.2145
0.68 | 0.94 | 41.6246
0.68 | 0.95 | 41.03729
0.69 | 0.05 | 50.81692
0.69 | 0.06 | 51.20992
0.69 | 0.07 | 51.59294
0.69 | 0.08 | 51.97409
0.69 | 0.09 | 52.53012
0.69 | 0.1 | 53.18039
0.69 | 0.11 | 53.81289
0.69 | 0.12 | 54.39486
0.69 | 0.13 | 54.91785
0.69 | 0.14 | 55.4119
0.69 | 0.15 | 55.65937
0.69 | 0.16 | 55.77629
0.69 | 0.17 | 55.89525
0.69 | 0.18 | 56.04348
0.69 | 0.19 | 56.09588
0.69 | 0.2 | 56.14608
0.69 | 0.21 | 56.19633
0.69 | 0.22 | 56.2418
0.69 | 0.23 | 56.26554
0.69 | 0.24 | 56.2865
0.69 | 0.25 | 56.30743
0.69 | 0.26 | 56.32835
0.69 | 0.27 | 56.3489
0.69 | 0.28 | 56.36782
0.69 | 0.29 | 56.3868
0.69 | 0.3 | 56.40289
0.69 | 0.31 | 56.37282
0.69 | 0.32 | 56.33843
0.69 | 0.33 | 56.30402
0.69 | 0.34 | 56.28754
0.69 | 0.35 | 56.28038
0.69 | 0.36 | 56.2698
0.69 | 0.37 | 56.26073
0.69 | 0.38 | 56.24502
0.69 | 0.39 | 56.21322
0.69 | 0.4 | 56.17254
0.69 | 0.41 | 56.11084
0.69 | 0.42 | 56.04947
0.69 | 0.43 | 56.00074
0.69 | 0.44 | 55.92343
0.69 | 0.45 | 55.84373
0.69 | 0.46 | 55.80716
0.69 | 0.47 | 55.78965
0.69 | 0.48 | 55.7164
0.69 | 0.49 | 55.64326
0.69 | 0.5 | 55.5749
0.69 | 0.51 | 55.50758
0.69 | 0.52 | 55.44031
0.69 | 0.53 | 55.37312
0.69 | 0.54 | 55.31507
0.69 | 0.55 | 55.25849
0.69 | 0.56 | 55.10898
0.69 | 0.57 | 54.88905
0.69 | 0.58 | 54.63836
0.69 | 0.59 | 54.38932
0.69 | 0.6 | 54.1414
0.69 | 0.61 | 53.89462
0.69 | 0.62 | 53.64896
0.69 | 0.63 | 53.48099
0.69 | 0.64 | 53.39556
0.69 | 0.65 | 53.3292
0.69 | 0.66 | 53.26761
0.69 | 0.67 | 53.19146
0.69 | 0.68 | 53.11354
0.69 | 0.69 | 52.99272
0.69 | 0.7 | 52.80273
0.69 | 0.71 | 52.52151
0.69 | 0.72 | 52.24111
0.69 | 0.73 | 51.96524
0.69 | 0.74 | 51.69514
0.69 | 0.75 | 51.40745
0.69 | 0.76 | 51.07703
0.69 | 0.77 | 50.75365
0.69 | 0.78 | 50.44552
0.69 | 0.79 | 50.11893
0.69 | 0.8 | 49.77259
0.69 | 0.81 | 49.40257
0.69 | 0.82 | 48.98294
0.69 | 0.83 | 48.52555
0.69 | 0.84 | 48.03808
0.69 | 0.85 | 47.49073
0.69 | 0.86 | 46.87148
0.69 | 0.87 | 46.20721
0.69 | 0.88 | 45.4896
0.69 | 0.89 | 44.80874
0.69 | 0.9 | 44.12484
0.69 | 0.91 | 43.43893
0.69 | 0.92 | 42.75282
0.69 | 0.93 | 42.13316
0.69 | 0.94 | 41.53932
0.69 | 0.95 | 40.95316
0.7 | 0.05 | 50.62151
0.7 | 0.06 | 51.07519
0.7 | 0.07 | 51.47504
0.7 | 0.08 | 51.85753
0.7 | 0.09 | 52.39583
0.7 | 0.1 | 53.08246
0.7 | 0.11 | 53.73569
0.7 | 0.12 | 54.34293
0.7 | 0.13 | 54.91224
0.7 | 0.14 | 55.39079
0.7 | 0.15 | 55.61382
0.7 | 0.16 | 55.72589
0.7 | 0.17 | 55.72839
0.7 | 0.18 | 55.77826
0.7 | 0.19 | 55.81865
0.7 | 0.2 | 55.84493
0.7 | 0.21 | 55.87122
0.7 | 0.22 | 55.89749
0.7 | 0.23 | 55.92378
0.7 | 0.24 | 55.95008
0.7 | 0.25 | 55.97559
0.7 | 0.26 | 55.99503
0.7 | 0.27 | 56.01377
0.7 | 0.28 | 56.0329
0.7 | 0.29 | 56.04989
0.7 | 0.3 | 56.07144
0.7 | 0.31 | 56.04359
0.7 | 0.32 | 56.00987
0.7 | 0.33 | 55.97535
0.7 | 0.34 | 55.94984
0.7 | 0.35 | 55.94309
0.7 | 0.36 | 55.93413
0.7 | 0.37 | 55.92351
0.7 | 0.38 | 55.89238
0.7 | 0.39 | 55.8539
0.7 | 0.4 | 55.79076
0.7 | 0.41 | 55.72911
0.7 | 0.42 | 55.66563
0.7 | 0.43 | 55.61779
0.7 | 0.44 | 55.61111
0.7 | 0.45 | 55.55821
0.7 | 0.46 | 55.50985
0.7 | 0.47 | 55.48937
0.7 | 0.48 | 55.47313
0.7 | 0.49 | 55.45483
0.7 | 0.5 | 55.38775
0.7 | 0.51 | 55.32061
0.7 | 0.52 | 55.2558
0.7 | 0.53 | 55.19929
0.7 | 0.54 | 55.14199
0.7 | 0.55 | 55.01456
0.7 | 0.56 | 54.86016
0.7 | 0.57 | 54.66797
0.7 | 0.58 | 54.43544
0.7 | 0.59 | 54.18733
0.7 | 0.6 | 53.94035
0.7 | 0.61 | 53.69447
0.7 | 0.62 | 53.51455
0.7 | 0.63 | 53.41867
0.7 | 0.64 | 53.334
0.7 | 0.65 | 53.26536
0.7 | 0.66 | 53.20173
0.7 | 0.67 | 53.12463
0.7 | 0.68 | 53.04376
0.7 | 0.69 | 52.88673
0.7 | 0.7 | 52.60794
0.7 | 0.71 | 52.32767
0.7 | 0.72 | 52.0532
0.7 | 0.73 | 51.78284
0.7 | 0.74 | 51.51386
0.7 | 0.75 | 51.20035
0.7 | 0.76 | 50.88951
0.7 | 0.77 | 50.58648
0.7 | 0.78 | 50.29479
0.7 | 0.79 | 49.96955
0.7 | 0.8 | 49.64009
0.7 | 0.81 | 49.28503
0.7 | 0.82 | 48.85453
0.7 | 0.83 | 48.36515
0.7 | 0.84 | 47.84432
0.7 | 0.85 | 47.29694
0.7 | 0.86 | 46.71902
0.7 | 0.87 | 46.0637
0.7 | 0.88 | 45.35187
0.7 | 0.89 | 44.6702
0.7 | 0.9 | 43.98183
0.7 | 0.91 | 43.30403
0.7 | 0.92 | 42.64322
0.7 | 0.93 | 42.04601
0.7 | 0.94 | 41.45376
0.7 | 0.95 | 40.86882
0.71 | 0.05 | 50.42955
0.71 | 0.06 | 50.87878
0.71 | 0.07 | 51.33198
0.71 | 0.08 | 51.74095
0.71 | 0.09 | 52.28246
0.71 | 0.1 | 52.96911
0.71 | 0.11 | 53.65828
0.71 | 0.12 | 54.28615
0.71 | 0.13 | 54.828
0.71 | 0.14 | 55.33936
0.71 | 0.15 | 55.5421
0.71 | 0.16 | 55.49017
0.71 | 0.17 | 55.41975
0.71 | 0.18 | 55.44906
0.71 | 0.19 | 55.47694
0.71 | 0.2 | 55.50303
0.71 | 0.21 | 55.52918
0.71 | 0.22 | 55.55529
0.71 | 0.23 | 55.58142
0.71 | 0.24 | 55.60586
0.71 | 0.25 | 55.62676
0.71 | 0.26 | 55.64782
0.71 | 0.27 | 55.66914
0.71 | 0.28 | 55.68546
0.71 | 0.29 | 55.70065
0.71 | 0.3 | 55.71593
0.71 | 0.31 | 55.70915
0.71 | 0.32 | 55.67617
0.71 | 0.33 | 55.64241
0.71 | 0.34 | 55.60798
0.71 | 0.35 | 55.60074
0.71 | 0.36 | 55.59459
0.71 | 0.37 | 55.56833
0.71 | 0.38 | 55.53485
0.71 | 0.39 | 55.47323
0.71 | 0.4 | 55.41158
0.71 | 0.41 | 55.34148
0.71 | 0.42 | 55.31142
0.71 | 0.43 | 55.31464
0.71 | 0.44 | 55.31813
0.71 | 0.45 | 55.2975
0.71 | 0.46 | 55.24442
0.71 | 0.47 | 55.19997
0.71 | 0.48 | 55.17669
0.71 | 0.49 | 55.16556
0.71 | 0.5 | 55.15514
0.71 | 0.51 | 55.14052
0.71 | 0.52 | 55.08413
0.71 | 0.53 | 55.02584
0.71 | 0.54 | 54.91806
0.71 | 0.55 | 54.77082
0.71 | 0.56 | 54.6094
0.71 | 0.57 | 54.41895
0.71 | 0.58 | 54.22463
0.71 | 0.59 | 53.98609
0.71 | 0.6 | 53.74004
0.71 | 0.61 | 53.567
0.71 | 0.62 | 53.44114
0.71 | 0.63 | 53.35642
0.71 | 0.64 | 53.27185
0.71 | 0.65 | 53.19892
0.71 | 0.66 | 53.13449
0.71 | 0.67 | 53.05789
0.71 | 0.68 | 52.93766
0.71 | 0.69 | 52.69438
0.71 | 0.7 | 52.41558
0.71 | 0.71 | 52.14154
0.71 | 0.72 | 51.8707
0.71 | 0.73 | 51.60126
0.71 | 0.74 | 51.30522
0.71 | 0.75 | 50.99065
0.71 | 0.76 | 50.67979
0.71 | 0.77 | 50.37741
0.71 | 0.78 | 50.07668
0.71 | 0.79 | 49.75497
0.71 | 0.8 | 49.42691
0.71 | 0.81 | 49.08904
0.71 | 0.82 | 48.64022
0.71 | 0.83 | 48.15757
0.71 | 0.84 | 47.62593
0.71 | 0.85 | 47.09766
0.71 | 0.86 | 46.54193
0.71 | 0.87 | 45.91628
0.71 | 0.88 | 45.21371
0.71 | 0.89 | 44.52543
0.71 | 0.9 | 43.83928
0.71 | 0.91 | 43.16369
0.71 | 0.92 | 42.54405
0.71 | 0.93 | 41.95917
0.71 | 0.94 | 41.36825
0.71 | 0.95 | 40.80074
0.72 | 0.05 | 50.28188
0.72 | 0.06 | 50.71135
0.72 | 0.07 | 51.16154
0.72 | 0.08 | 51.61829
0.72 | 0.09 | 52.17276
0.72 | 0.1 | 52.85705
0.72 | 0.11 | 53.54264
0.72 | 0.12 | 54.18759
0.72 | 0.13 | 54.72608
0.72 | 0.14 | 55.21282
0.72 | 0.15 | 55.22319
0.72 | 0.16 | 55.1329
0.72 | 0.17 | 55.06994
0.72 | 0.18 | 55.09907
0.72 | 0.19 | 55.12822
0.72 | 0.2 | 55.15488
0.72 | 0.21 | 55.18082
0.72 | 0.22 | 55.2044
0.72 | 0.23 | 55.22514
0.72 | 0.24 | 55.2459
0.72 | 0.25 | 55.26703
0.72 | 0.26 | 55.28827
0.72 | 0.27 | 55.309
0.72 | 0.28 | 55.32973
0.72 | 0.29 | 55.3505
0.72 | 0.3 | 55.36869
0.72 | 0.31 | 55.37238
0.72 | 0.32 | 55.34393
0.72 | 0.33 | 55.31116
0.72 | 0.34 | 55.27739
0.72 | 0.35 | 55.25854
0.72 | 0.36 | 55.23668
0.72 | 0.37 | 55.20734
0.72 | 0.38 | 55.14828
0.72 | 0.39 | 55.0909
0.72 | 0.4 | 55.04295
0.72 | 0.41 | 55.009
0.72 | 0.42 | 55.00968
0.72 | 0.43 | 55.01398
0.72 | 0.44 | 55.01886
0.72 | 0.45 | 55.01682
0.72 | 0.46 | 54.98598
0.72 | 0.47 | 54.93398
0.72 | 0.48 | 54.90826
0.72 | 0.49 | 54.88879
0.72 | 0.5 | 54.87944
0.72 | 0.51 | 54.87204
0.72 | 0.52 | 54.86974
0.72 | 0.53 | 54.82193
0.72 | 0.54 | 54.67514
0.72 | 0.55 | 54.51999
0.72 | 0.56 | 54.36045
0.72 | 0.57 | 54.17064
0.72 | 0.58 | 53.98126
0.72 | 0.59 | 53.78489
0.72 | 0.6 | 53.6195
0.72 | 0.61 | 53.49145
0.72 | 0.62 | 53.37888
0.72 | 0.63 | 53.29425
0.72 | 0.64 | 53.20977
0.72 | 0.65 | 53.13095
0.72 | 0.66 | 53.06585
0.72 | 0.67 | 52.98866
0.72 | 0.68 | 52.78257
0.72 | 0.69 | 52.50382
0.72 | 0.7 | 52.22982
0.72 | 0.71 | 51.95869
0.72 | 0.72 | 51.68883
0.72 | 0.73 | 51.41129
0.72 | 0.74 | 51.09463
0.72 | 0.75 | 50.78173
0.72 | 0.76 | 50.47096
0.72 | 0.77 | 50.16123
0.72 | 0.78 | 49.85391
0.72 | 0.79 | 49.53568
0.72 | 0.8 | 49.20677
0.72 | 0.81 | 48.8596
0.72 | 0.82 | 48.39577
0.72 | 0.83 | 47.87658
0.72 | 0.84 | 47.34804
0.72 | 0.85 | 46.82292
0.72 | 0.86 | 46.27855
0.72 | 0.87 | 45.70865
0.72 | 0.88 | 45.03435
0.72 | 0.89 | 44.35733
0.72 | 0.9 | 43.68784
0.72 | 0.91 | 43.02732
0.72 | 0.92 | 42.43849
0.72 | 0.93 | 41.85523
0.72 | 0.94 | 41.2923
0.72 | 0.95 | 40.73734
0.73 | 0.05 | 50.13253
0.73 | 0.06 | 50.58916
0.73 | 0.07 | 51.04249
0.73 | 0.08 | 51.49602
0.73 | 0.09 | 52.10675
0.73 | 0.1 | 52.77453
0.73 | 0.11 | 53.41766
0.73 | 0.12 | 54.04977
0.73 | 0.13 | 54.53452
0.73 | 0.14 | 54.8979
0.73 | 0.15 | 54.86731
0.73 | 0.16 | 54.77662
0.73 | 0.17 | 54.71321
0.73 | 0.18 | 54.74017
0.73 | 0.19 | 54.76589
0.73 | 0.2 | 54.79041
0.73 | 0.21 | 54.81438
0.73 | 0.22 | 54.83835
0.73 | 0.23 | 54.86257
0.73 | 0.24 | 54.88698
0.73 | 0.25 | 54.90994
0.73 | 0.26 | 54.93058
0.73 | 0.27 | 54.95119
0.73 | 0.28 | 54.97182
0.73 | 0.29 | 54.98398
0.73 | 0.3 | 54.99445
0.73 | 0.31 | 55.00402
0.73 | 0.32 | 54.98839
0.73 | 0.33 | 54.96039
0.73 | 0.34 | 54.93246
0.73 | 0.35 | 54.89525
0.73 | 0.36 | 54.87131
0.73 | 0.37 | 54.81853
0.73 | 0.38 | 54.76385
0.73 | 0.39 | 54.75179
0.73 | 0.4 | 54.70807
0.73 | 0.41 | 54.70463
0.73 | 0.42 | 54.70573
0.73 | 0.43 | 54.71193
0.73 | 0.44 | 54.72034
0.73 | 0.45 | 54.7206
0.73 | 0.46 | 54.71402
0.73 | 0.47 | 54.68142
0.73 | 0.48 | 54.6449
0.73 | 0.49 | 54.63591
0.73 | 0.5 | 54.62682
0.73 | 0.51 | 54.61721
0.73 | 0.52 | 54.57996
0.73 | 0.53 | 54.48621
0.73 | 0.54 | 54.3905
0.73 | 0.55 | 54.27028
0.73 | 0.56 | 54.11267
0.73 | 0.57 | 53.92348
0.73 | 0.58 | 53.73494
0.73 | 0.59 | 53.63272
0.73 | 0.6 | 53.5439
0.73 | 0.61 | 53.41601
0.73 | 0.62 | 53.31668
0.73 | 0.63 | 53.23217
0.73 | 0.64 | 53.14777
0.73 | 0.65 | 53.06351
0.73 | 0.66 | 52.99744
0.73 | 0.67 | 52.86921
0.73 | 0.68 | 52.59216
0.73 | 0.69 | 52.31778
0.73 | 0.7 | 52.04687
0.73 | 0.71 | 51.77652
0.73 | 0.72 | 51.5076
0.73 | 0.73 | 51.20027
0.73 | 0.74 | 50.8853
0.73 | 0.75 | 50.57371
0.73 | 0.76 | 50.26347
0.73 | 0.77 | 49.93792
0.73 | 0.78 | 49.63076
0.73 | 0.79 | 49.30869
0.73 | 0.8 | 48.97635
0.73 | 0.81 | 48.60036
0.73 | 0.82 | 48.12855
0.73 | 0.83 | 47.59723
0.73 | 0.84 | 47.07177
0.73 | 0.85 | 46.54977
0.73 | 0.86 | 46.00754
0.73 | 0.87 | 45.45925
0.73 | 0.88 | 44.79999
0.73 | 0.89 | 44.1344
0.73 | 0.9 | 43.47078
0.73 | 0.91 | 42.85435
0.73 | 0.92 | 42.27906
0.73 | 0.93 | 41.7205
0.73 | 0.94 | 41.1855
0.73 | 0.95 | 40.65616
0.74 | 0.05 | 50.00119
0.74 | 0.06 | 50.45696
0.74 | 0.07 | 50.9169
0.74 | 0.08 | 51.37598
0.74 | 0.09 | 52.03207
0.74 | 0.1 | 52.70562
0.74 | 0.11 | 53.32199
0.74 | 0.12 | 53.80815
0.74 | 0.13 | 54.25623
0.74 | 0.14 | 54.57146
0.74 | 0.15 | 54.51077
0.74 | 0.16 | 54.42596
0.74 | 0.17 | 54.34869
0.74 | 0.18 | 54.37847
0.74 | 0.19 | 54.40226
0.74 | 0.2 | 54.42605
0.74 | 0.21 | 54.44997
0.74 | 0.22 | 54.47419
0.74 | 0.23 | 54.49841
0.74 | 0.24 | 54.52262
0.74 | 0.25 | 54.54667
0.74 | 0.26 | 54.56914
0.74 | 0.27 | 54.58303
0.74 | 0.28 | 54.59473
0.74 | 0.29 | 54.60513
0.74 | 0.3 | 54.61552
0.74 | 0.31 | 54.62231
0.74 | 0.32 | 54.61945
0.74 | 0.33 | 54.59898
0.74 | 0.34 | 54.57122
0.74 | 0.35 | 54.52143
0.74 | 0.36 | 54.46571
0.74 | 0.37 | 54.43874
0.74 | 0.38 | 54.43071
0.74 | 0.39 | 54.39813
0.74 | 0.4 | 54.38341
0.74 | 0.41 | 54.39627
0.74 | 0.42 | 54.40356
0.74 | 0.43 | 54.41222
0.74 | 0.44 | 54.42055
0.74 | 0.45 | 54.4211
0.74 | 0.46 | 54.42023
0.74 | 0.47 | 54.42898
0.74 | 0.48 | 54.40163
0.74 | 0.49 | 54.38438
0.74 | 0.5 | 54.37537
0.74 | 0.51 | 54.3358
0.74 | 0.52 | 54.24078
0.74 | 0.53 | 54.13809
0.74 | 0.54 | 54.03561
0.74 | 0.55 | 53.93398
0.74 | 0.56 | 53.83247
0.74 | 0.57 | 53.67744
0.74 | 0.58 | 53.58201
0.74 | 0.59 | 53.51141
0.74 | 0.6 | 53.43707
0.74 | 0.61 | 53.34068
0.74 | 0.62 | 53.25455
0.74 | 0.63 | 53.17015
0.74 | 0.64 | 53.08816
0.74 | 0.65 | 53.00666
0.74 | 0.66 | 52.919
0.74 | 0.67 | 52.665
0.74 | 0.68 | 52.40589
0.74 | 0.69 | 52.13466
0.74 | 0.7 | 51.86437
0.74 | 0.71 | 51.59499
0.74 | 0.72 | 51.30614
0.74 | 0.73 | 50.99013
0.74 | 0.74 | 50.67686
0.74 | 0.75 | 50.36655
0.74 | 0.76 | 50.04142
0.74 | 0.77 | 49.71558
0.74 | 0.78 | 49.40292
0.74 | 0.79 | 49.07383
0.74 | 0.8 | 48.71548
0.74 | 0.81 | 48.34079
0.74 | 0.82 | 47.84773
0.74 | 0.83 | 47.31951
0.74 | 0.84 | 46.79712
0.74 | 0.85 | 46.27821
0.74 | 0.86 | 45.73808
0.74 | 0.87 | 45.19106
0.74 | 0.88 | 44.56689
0.74 | 0.89 | 43.90542
0.74 | 0.9 | 43.25083
0.74 | 0.91 | 42.67044
0.74 | 0.92 | 42.10479
0.74 | 0.93 | 41.56755
0.74 | 0.94 | 41.0341
0.74 | 0.95 | 40.5063
0.75 | 0.05 | 49.87243
0.75 | 0.06 | 50.32505
0.75 | 0.07 | 50.7812
0.75 | 0.08 | 51.24242
0.75 | 0.09 | 51.91808
0.75 | 0.1 | 52.56163
0.75 | 0.11 | 53.04144
0.75 | 0.12 | 53.51194
0.75 | 0.13 | 53.95755
0.75 | 0.14 | 54.26995
0.75 | 0.15 | 54.18673
0.75 | 0.16 | 54.10371
0.75 | 0.17 | 54.03149
0.75 | 0.18 | 54.05495
0.75 | 0.19 | 54.07151
0.75 | 0.2 | 54.08556
0.75 | 0.21 | 54.09963
0.75 | 0.22 | 54.11368
0.75 | 0.23 | 54.13665
0.75 | 0.24 | 54.15649
0.75 | 0.25 | 54.17027
0.75 | 0.26 | 54.18405
0.75 | 0.27 | 54.19782
0.75 | 0.28 | 54.21162
0.75 | 0.29 | 54.22539
0.75 | 0.3 | 54.23916
0.75 | 0.31 | 54.24566
0.75 | 0.32 | 54.25251
0.75 | 0.33 | 54.22949
0.75 | 0.34 | 54.18614
0.75 | 0.35 | 54.12252
0.75 | 0.36 | 54.11041
0.75 | 0.37 | 54.11
0.75 | 0.38 | 54.08128
0.75 | 0.39 | 54.04486
0.75 | 0.4 | 54.05703
0.75 | 0.41 | 54.07215
0.75 | 0.42 | 54.09635
0.75 | 0.43 | 54.11412
0.75 | 0.44 | 54.12237
0.75 | 0.45 | 54.12719
0.75 | 0.46 | 54.13847
0.75 | 0.47 | 54.14975
0.75 | 0.48 | 54.16102
0.75 | 0.49 | 54.13155
0.75 | 0.5 | 54.09241
0.75 | 0.51 | 53.99088
0.75 | 0.52 | 53.88866
0.75 | 0.53 | 53.78663
0.75 | 0.54 | 53.6848
0.75 | 0.55 | 53.5834
0.75 | 0.56 | 53.48178
0.75 | 0.57 | 53.45919
0.75 | 0.58 | 53.43838
0.75 | 0.59 | 53.39011
0.75 | 0.6 | 53.31973
0.75 | 0.61 | 53.25362
0.75 | 0.62 | 53.19458
0.75 | 0.63 | 53.11414
0.75 | 0.64 | 53.03386
0.75 | 0.65 | 52.94922
0.75 | 0.66 | 52.7212
0.75 | 0.67 | 52.46503
0.75 | 0.68 | 52.20995
0.75 | 0.69 | 51.95214
0.75 | 0.7 | 51.68252
0.75 | 0.71 | 51.41222
0.75 | 0.72 | 51.09557
0.75 | 0.73 | 50.78083
0.75 | 0.74 | 50.46926
0.75 | 0.75 | 50.15004
0.75 | 0.76 | 49.82008
0.75 | 0.77 | 49.4914
0.75 | 0.78 | 49.16761
0.75 | 0.79 | 48.81696
0.75 | 0.8 | 48.45303
0.75 | 0.81 | 48.05301
0.75 | 0.82 | 47.58591
0.75 | 0.83 | 47.06211
0.75 | 0.84 | 46.54409
0.75 | 0.85 | 46.03078
0.75 | 0.86 | 45.49348
0.75 | 0.87 | 44.94775
0.75 | 0.88 | 44.36387
0.75 | 0.89 | 43.6965
0.75 | 0.9 | 43.06782
0.75 | 0.91 | 42.48744
0.75 | 0.92 | 41.94596
0.75 | 0.93 | 41.41188
0.75 | 0.94 | 40.88282
0.75 | 0.95 | 40.35699
0.76 | 0.05 | 49.74498
0.76 | 0.06 | 50.18855
0.76 | 0.07 | 50.64349
0.76 | 0.08 | 51.09288
0.76 | 0.09 | 51.67252
0.76 | 0.1 | 52.20559
0.76 | 0.11 | 52.73115
0.76 | 0.12 | 53.20041
0.76 | 0.13 | 53.62033
0.76 | 0.14 | 53.94777
0.76 | 0.15 | 53.8646
0.76 | 0.16 | 53.78207
0.76 | 0.17 | 53.70269
0.76 | 0.18 | 53.7379
0.76 | 0.19 | 53.76627
0.76 | 0.2 | 53.78046
0.76 | 0.21 | 53.79445
0.76 | 0.22 | 53.80135
0.76 | 0.23 | 53.80525
0.76 | 0.24 | 53.8091
0.76 | 0.25 | 53.81299
0.76 | 0.26 | 53.81684
0.76 | 0.27 | 53.82084
0.76 | 0.28 | 53.82946
0.76 | 0.29 | 53.84341
0.76 | 0.3 | 53.85735
0.76 | 0.31 | 53.86725
0.76 | 0.32 | 53.87836
0.76 | 0.33 | 53.84683
0.76 | 0.34 | 53.79823
0.76 | 0.35 | 53.77715
0.76 | 0.36 | 53.75323
0.76 | 0.37 | 53.74156
0.76 | 0.38 | 53.71839
0.76 | 0.39 | 53.71808
0.76 | 0.4 | 53.73263
0.76 | 0.41 | 53.75097
0.76 | 0.42 | 53.77581
0.76 | 0.43 | 53.80259
0.76 | 0.44 | 53.82481
0.76 | 0.45 | 53.84143
0.76 | 0.46 | 53.85334
0.76 | 0.47 | 53.86526
0.76 | 0.48 | 53.87718
0.76 | 0.49 | 53.8388
0.76 | 0.5 | 53.73203
0.76 | 0.51 | 53.63364
0.76 | 0.52 | 53.53564
0.76 | 0.53 | 53.43744
0.76 | 0.54 | 53.33546
0.76 | 0.55 | 53.26412
0.76 | 0.56 | 53.26639
0.76 | 0.57 | 53.24639
0.76 | 0.58 | 53.22564
0.76 | 0.59 | 53.20492
0.76 | 0.6 | 53.18607
0.76 | 0.61 | 53.16179
0.76 | 0.62 | 53.1247
0.76 | 0.63 | 53.05981
0.76 | 0.64 | 52.97963
0.76 | 0.65 | 52.79606
0.76 | 0.66 | 52.52115
0.76 | 0.67 | 52.26797
0.76 | 0.68 | 52.01387
0.76 | 0.69 | 51.76096
0.76 | 0.7 | 51.50129
0.76 | 0.71 | 51.20121
0.76 | 0.72 | 50.88583
0.76 | 0.73 | 50.57242
0.76 | 0.74 | 50.25889
0.76 | 0.75 | 49.92583
0.76 | 0.76 | 49.59997
0.76 | 0.77 | 49.28131
0.76 | 0.78 | 48.94888
0.76 | 0.79 | 48.59064
0.76 | 0.8 | 48.21923
0.76 | 0.81 | 47.805
0.76 | 0.82 | 47.3589
0.76 | 0.83 | 46.84031
0.76 | 0.84 | 46.32472
0.76 | 0.85 | 45.81481
0.76 | 0.86 | 45.2733
0.76 | 0.87 | 44.73562
0.76 | 0.88 | 44.15449
0.76 | 0.89 | 43.52993
0.76 | 0.9 | 42.93378
0.76 | 0.91 | 42.38346
0.76 | 0.92 | 41.83448
0.76 | 0.93 | 41.2923
0.76 | 0.94 | 40.75593
0.76 | 0.95 | 40.22565
0.77 | 0.05 | 49.64314
0.77 | 0.06 | 50.0549
0.77 | 0.07 | 50.49972
0.77 | 0.08 | 50.7937
0.77 | 0.09 | 51.30958
0.77 | 0.1 | 51.8385
0.77 | 0.11 | 52.37099
0.77 | 0.12 | 52.841
0.77 | 0.13 | 53.28022
0.77 | 0.14 | 53.62752
0.77 | 0.15 | 53.54481
0.77 | 0.16 | 53.46235
0.77 | 0.17 | 53.38044
0.77 | 0.18 | 53.41121
0.77 | 0.19 | 53.44647
0.77 | 0.2 | 53.46703
0.77 | 0.21 | 53.47085
0.77 | 0.22 | 53.47469
0.77 | 0.23 | 53.47855
0.77 | 0.24 | 53.4827
0.77 | 0.25 | 53.48684
0.77 | 0.26 | 53.49099
0.77 | 0.27 | 53.49517
0.77 | 0.28 | 53.49932
0.77 | 0.29 | 53.50345
0.77 | 0.3 | 53.50761
0.77 | 0.31 | 53.50745
0.77 | 0.32 | 53.48341
0.77 | 0.33 | 53.47014
0.77 | 0.34 | 53.45492
0.77 | 0.35 | 53.43397
0.77 | 0.36 | 53.39607
0.77 | 0.37 | 53.36256
0.77 | 0.38 | 53.34044
0.77 | 0.39 | 53.3668
0.77 | 0.4 | 53.39656
0.77 | 0.41 | 53.4286
0.77 | 0.42 | 53.45762
0.77 | 0.43 | 53.48002
0.77 | 0.44 | 53.50766
0.77 | 0.45 | 53.52549
0.77 | 0.46 | 53.53733
0.77 | 0.47 | 53.53363
0.77 | 0.48 | 53.48756
0.77 | 0.49 | 53.44145
0.77 | 0.5 | 53.3737
0.77 | 0.51 | 53.27631
0.77 | 0.52 | 53.17896
0.77 | 0.53 | 53.07992
0.77 | 0.54 | 53.04451
0.77 | 0.55 | 53.05007
0.77 | 0.56 | 53.05399
0.77 | 0.57 | 53.03439
0.77 | 0.58 | 53.01537
0.77 | 0.59 | 52.99865
0.77 | 0.6 | 52.98196
0.77 | 0.61 | 53.01038
0.77 | 0.62 | 53.02558
0.77 | 0.63 | 53.00381
0.77 | 0.64 | 52.88508
0.77 | 0.65 | 52.60225
0.77 | 0.66 | 52.32394
0.77 | 0.67 | 52.07166
0.77 | 0.68 | 51.81851
0.77 | 0.69 | 51.56632
0.77 | 0.7 | 51.3015
0.77 | 0.71 | 50.99104
0.77 | 0.72 | 50.67694
0.77 | 0.73 | 50.37102
0.77 | 0.74 | 50.05413
0.77 | 0.75 | 49.73629
0.77 | 0.76 | 49.4169
0.77 | 0.77 | 49.08662
0.77 | 0.78 | 48.72913
0.77 | 0.79 | 48.37199
0.77 | 0.8 | 47.96292
0.77 | 0.81 | 47.55246
0.77 | 0.82 | 47.12806
0.77 | 0.83 | 46.61953
0.77 | 0.84 | 46.10637
0.77 | 0.85 | 45.59886
0.77 | 0.86 | 45.04878
0.77 | 0.87 | 44.52451
0.77 | 0.88 | 43.94611
0.77 | 0.89 | 43.38241
0.77 | 0.9 | 42.82178
0.77 | 0.91 | 42.27633
0.77 | 0.92 | 41.73653
0.77 | 0.93 | 41.19505
0.77 | 0.94 | 40.65988
0.77 | 0.95 | 40.13165
0.78 | 0.05 | 49.53599
0.78 | 0.06 | 49.91471
0.78 | 0.07 | 50.16491
0.78 | 0.08 | 50.43615
0.78 | 0.09 | 50.94916
0.78 | 0.1 | 51.47304
0.78 | 0.11 | 51.96232
0.78 | 0.12 | 52.43904
0.78 | 0.13 | 52.9122
0.78 | 0.14 | 53.27411
0.78 | 0.15 | 53.22385
0.78 | 0.16 | 53.14593
0.78 | 0.17 | 53.06166
0.78 | 0.18 | 53.07497
0.78 | 0.19 | 53.09989
0.78 | 0.2 | 53.1246
0.78 | 0.21 | 53.14479
0.78 | 0.22 | 53.15081
0.78 | 0.23 | 53.15493
0.78 | 0.24 | 53.15903
0.78 | 0.25 | 53.16319
0.78 | 0.26 | 53.16731
0.78 | 0.27 | 53.17142
0.78 | 0.28 | 53.17558
0.78 | 0.29 | 53.17971
0.78 | 0.3 | 53.18383
0.78 | 0.31 | 53.1807
0.78 | 0.32 | 53.16907
0.78 | 0.33 | 53.16145
0.78 | 0.34 | 53.12631
0.78 | 0.35 | 53.08397
0.78 | 0.36 | 53.03172
0.78 | 0.37 | 52.98623
0.78 | 0.38 | 52.99061
0.78 | 0.39 | 53.01922
0.78 | 0.4 | 53.04967
0.78 | 0.41 | 53.08112
0.78 | 0.42 | 53.11535
0.78 | 0.43 | 53.15326
0.78 | 0.44 | 53.18832
0.78 | 0.45 | 53.21139
0.78 | 0.46 | 53.17375
0.78 | 0.47 | 53.12727
0.78 | 0.48 | 53.08083
0.78 | 0.49 | 53.03443
0.78 | 0.5 | 52.98753
0.78 | 0.51 | 52.91639
0.78 | 0.52 | 52.81797
0.78 | 0.53 | 52.81499
0.78 | 0.54 | 52.82095
0.78 | 0.55 | 52.8269
0.78 | 0.56 | 52.83467
0.78 | 0.57 | 52.82438
0.78 | 0.58 | 52.81155
0.78 | 0.59 | 52.79525
0.78 | 0.6 | 52.78903
0.78 | 0.61 | 52.82709
0.78 | 0.62 | 52.84222
0.78 | 0.63 | 52.83938
0.78 | 0.64 | 52.68963
0.78 | 0.65 | 52.41721
0.78 | 0.66 | 52.13288
0.78 | 0.67 | 51.87614
0.78 | 0.68 | 51.62387
0.78 | 0.69 | 51.37241
0.78 | 0.7 | 51.09203
0.78 | 0.71 | 50.8033
0.78 | 0.72 | 50.50412
0.78 | 0.73 | 50.19169
0.78 | 0.74 | 49.86095
0.78 | 0.75 | 49.52864
0.78 | 0.76 | 49.19727
0.78 | 0.77 | 48.86744
0.78 | 0.78 | 48.51097
0.78 | 0.79 | 48.11977
0.78 | 0.8 | 47.70798
0.78 | 0.81 | 47.29969
0.78 | 0.82 | 46.89489
0.78 | 0.83 | 46.39628
0.78 | 0.84 | 45.88906
0.78 | 0.85 | 45.37752
0.78 | 0.86 | 44.83138
0.78 | 0.87 | 44.31437
0.78 | 0.88 | 43.73819
0.78 | 0.89 | 43.23555
0.78 | 0.9 | 42.71353
0.78 | 0.91 | 42.16945
0.78 | 0.92 | 41.63309
0.78 | 0.93 | 41.09798
0.78 | 0.94 | 40.56406
0.78 | 0.95 | 40.03708
0.79 | 0.05 | 49.34154
0.79 | 0.06 | 49.59694
0.79 | 0.07 | 49.85052
0.79 | 0.08 | 50.10751
0.79 | 0.09 | 50.589
0.79 | 0.1 | 51.08348
0.79 | 0.11 | 51.55717
0.79 | 0.12 | 52.03174
0.79 | 0.13 | 52.50711
0.79 | 0.14 | 52.86828
0.79 | 0.15 | 52.87098
0.79 | 0.16 | 52.80624
0.79 | 0.17 | 52.72187
0.79 | 0.18 | 52.73139
0.79 | 0.19 | 52.75594
0.79 | 0.2 | 52.78049
0.79 | 0.21 | 52.80433
0.79 | 0.22 | 52.82275
0.79 | 0.23 | 52.83329
0.79 | 0.24 | 52.83738
0.79 | 0.25 | 52.84145
0.79 | 0.26 | 52.84558
0.79 | 0.27 | 52.84967
0.79 | 0.28 | 52.85552
0.79 | 0.29 | 52.87994
0.79 | 0.3 | 52.89334
0.79 | 0.31 | 52.88237
0.79 | 0.32 | 52.87078
0.79 | 0.33 | 52.86371
0.79 | 0.34 | 52.82941
0.79 | 0.35 | 52.76664
0.79 | 0.36 | 52.69629
0.79 | 0.37 | 52.62466
0.79 | 0.38 | 52.64489
0.79 | 0.39 | 52.6751
0.79 | 0.4 | 52.70273
0.79 | 0.41 | 52.73198
0.79 | 0.42 | 52.768
0.79 | 0.43 | 52.80689
0.79 | 0.44 | 52.81526
0.79 | 0.45 | 52.79628
0.79 | 0.46 | 52.76879
0.79 | 0.47 | 52.72265
0.79 | 0.48 | 52.67656
0.79 | 0.49 | 52.63073
0.79 | 0.5 | 52.58351
0.79 | 0.51 | 52.5699
0.79 | 0.52 | 52.58568
0.79 | 0.53 | 52.59083
0.79 | 0.54 | 52.59824
0.79 | 0.55 | 52.6095
0.79 | 0.56 | 52.6208
0.79 | 0.57 | 52.61091
0.79 | 0.58 | 52.5992
0.79 | 0.59 | 52.58703
0.79 | 0.6 | 52.60137
0.79 | 0.61 | 52.64366
0.79 | 0.62 | 52.65107
0.79 | 0.63 | 52.51346
0.79 | 0.64 | 52.35203
0.79 | 0.65 | 52.17091
0.79 | 0.66 | 51.9466
0.79 | 0.67 | 51.70774
0.79 | 0.68 | 51.4682
0.79 | 0.69 | 51.20718
0.79 | 0.7 | 50.91492
0.79 | 0.71 | 50.61594
0.79 | 0.72 | 50.30698
0.79 | 0.73 | 49.97181
0.79 | 0.74 | 49.63907
0.79 | 0.75 | 49.30696
0.79 | 0.76 | 48.97705
0.79 | 0.77 | 48.64923
0.79 | 0.78 | 48.27987
0.79 | 0.79 | 47.86416
0.79 | 0.8 | 47.45437
0.79 | 0.81 | 47.04826
0.79 | 0.82 | 46.64563
0.79 | 0.83 | 46.1701
0.79 | 0.84 | 45.66963
0.79 | 0.85 | 45.1524
0.79 | 0.86 | 44.62083
0.79 | 0.87 | 44.10522
0.79 | 0.88 | 43.54854
0.79 | 0.89 | 43.08615
0.79 | 0.9 | 42.60554
0.79 | 0.91 | 42.06306
0.79 | 0.92 | 41.52778
0.79 | 0.93 | 40.99839
0.79 | 0.94 | 40.46848
0.79 | 0.95 | 39.94274
0.8 | 0.05 | 49.02492
0.8 | 0.06 | 49.27778
0.8 | 0.07 | 49.52597
0.8 | 0.08 | 49.80267
0.8 | 0.09 | 50.25158
0.8 | 0.1 | 50.67633
0.8 | 0.11 | 51.14305
0.8 | 0.12 | 51.61243
0.8 | 0.13 | 52.08053
0.8 | 0.14 | 52.41599
0.8 | 0.15 | 52.46632
0.8 | 0.16 | 52.43646
0.8 | 0.17 | 52.37429
0.8 | 0.18 | 52.37951
0.8 | 0.19 | 52.41029
0.8 | 0.2 | 52.43862
0.8 | 0.21 | 52.46303
0.8 | 0.22 | 52.48438
0.8 | 0.23 | 52.50271
0.8 | 0.24 | 52.51765
0.8 | 0.25 | 52.52171
0.8 | 0.26 | 52.53522
0.8 | 0.27 | 52.55948
0.8 | 0.28 | 52.58375
0.8 | 0.29 | 52.6029
0.8 | 0.3 | 52.59705
0.8 | 0.31 | 52.58569
0.8 | 0.32 | 52.57418
0.8 | 0.33 | 52.56332
0.8 | 0.34 | 52.51563
0.8 | 0.35 | 52.45385
0.8 | 0.36 | 52.38826
0.8 | 0.37 | 52.34377
0.8 | 0.38 | 52.34007
0.8 | 0.39 | 52.35425
0.8 | 0.4 | 52.36844
0.8 | 0.41 | 52.38619
0.8 | 0.42 | 52.40259
0.8 | 0.43 | 52.38874
0.8 | 0.44 | 52.37551
0.8 | 0.45 | 52.35681
0.8 | 0.46 | 52.33025
0.8 | 0.47 | 52.30378
0.8 | 0.48 | 52.27122
0.8 | 0.49 | 52.26027
0.8 | 0.5 | 52.29081
0.8 | 0.51 | 52.31858
0.8 | 0.52 | 52.35475
0.8 | 0.53 | 52.37408
0.8 | 0.54 | 52.38533
0.8 | 0.55 | 52.39658
0.8 | 0.56 | 52.40781
0.8 | 0.57 | 52.39832
0.8 | 0.58 | 52.38667
0.8 | 0.59 | 52.37502
0.8 | 0.6 | 52.40812
0.8 | 0.61 | 52.44773
0.8 | 0.62 | 52.32959
0.8 | 0.63 | 52.1783
0.8 | 0.64 | 52.02625
0.8 | 0.65 | 51.87318
0.8 | 0.66 | 51.7006
0.8 | 0.67 | 51.50512
0.8 | 0.68 | 51.31299
0.8 | 0.69 | 51.00871
0.8 | 0.7 | 50.70255
0.8 | 0.71 | 50.39473
0.8 | 0.72 | 50.0713
0.8 | 0.73 | 49.74977
0.8 | 0.74 | 49.41691
0.8 | 0.75 | 49.08628
0.8 | 0.76 | 48.75785
0.8 | 0.77 | 48.43163
0.8 | 0.78 | 48.02433
0.8 | 0.79 | 47.61083
0.8 | 0.8 | 47.20212
0.8 | 0.81 | 46.79817
0.8 | 0.82 | 46.39766
0.8 | 0.83 | 45.94249
0.8 | 0.84 | 45.44108
0.8 | 0.85 | 44.92771
0.8 | 0.86 | 44.41039
0.8 | 0.87 | 43.90311
0.8 | 0.88 | 43.39806
0.8 | 0.89 | 42.93727
0.8 | 0.9 | 42.4814
0.8 | 0.91 | 41.95713
0.8 | 0.92 | 41.42259
0.8 | 0.93 | 40.89454
0.8 | 0.94 | 40.37324
0.8 | 0.95 | 39.84861
0.81 | 0.05 | 48.70424
0.81 | 0.06 | 48.94696
0.81 | 0.07 | 49.18904
0.81 | 0.08 | 49.47944
0.81 | 0.09 | 49.88696
0.81 | 0.1 | 50.30213
0.81 | 0.11 | 50.72543
0.81 | 0.12 | 51.19118
0.81 | 0.13 | 51.65429
0.81 | 0.14 | 51.96044
0.81 | 0.15 | 52.01751
0.81 | 0.16 | 52.03514
0.81 | 0.17 | 52.00314
0.81 | 0.18 | 52.02114
0.81 | 0.19 | 52.05873
0.81 | 0.2 | 52.08946
0.81 | 0.21 | 52.12021
0.81 | 0.22 | 52.14746
0.81 | 0.23 | 52.16637
0.81 | 0.24 | 52.2014
0.81 | 0.25 | 52.23949
0.81 | 0.26 | 52.26508
0.81 | 0.27 | 52.28921
0.81 | 0.28 | 52.31337
0.81 | 0.29 | 52.30824
0.81 | 0.3 | 52.30211
0.81 | 0.31 | 52.29066
0.81 | 0.32 | 52.27924
0.81 | 0.33 | 52.24205
0.81 | 0.34 | 52.20374
0.81 | 0.35 | 52.14233
0.81 | 0.36 | 52.08911
0.81 | 0.37 | 52.07127
0.81 | 0.38 | 52.05999
0.81 | 0.39 | 52.07267
0.81 | 0.4 | 52.07332
0.81 | 0.41 | 52.04111
0.81 | 0.42 | 52.00648
0.81 | 0.43 | 51.97191
0.81 | 0.44 | 51.93977
0.81 | 0.45 | 51.92119
0.81 | 0.46 | 51.89386
0.81 | 0.47 | 51.89957
0.81 | 0.48 | 51.94908
0.81 | 0.49 | 51.99408
0.81 | 0.5 | 52.03493
0.81 | 0.51 | 52.0746
0.81 | 0.52 | 52.11332
0.81 | 0.53 | 52.15961
0.81 | 0.54 | 52.17329
0.81 | 0.55 | 52.18449
0.81 | 0.56 | 52.1957
0.81 | 0.57 | 52.18658
0.81 | 0.58 | 52.17497
0.81 | 0.59 | 52.16907
0.81 | 0.6 | 52.2142
0.81 | 0.61 | 52.12559
0.81 | 0.62 | 52.0005
0.81 | 0.63 | 51.86493
0.81 | 0.64 | 51.70528
0.81 | 0.65 | 51.5456
0.81 | 0.66 | 51.38562
0.81 | 0.67 | 51.19961
0.81 | 0.68 | 50.98152
0.81 | 0.69 | 50.73467
0.81 | 0.7 | 50.48569
0.81 | 0.71 | 50.1617
0.81 | 0.72 | 49.84003
0.81 | 0.73 | 49.52044
0.81 | 0.74 | 49.1972
0.81 | 0.75 | 48.86675
0.81 | 0.76 | 48.53964
0.81 | 0.77 | 48.18299
0.81 | 0.78 | 47.77013
0.81 | 0.79 | 47.35883
0.81 | 0.8 | 46.9512
0.81 | 0.81 | 46.54938
0.81 | 0.82 | 46.151
0.81 | 0.83 | 45.70257
0.81 | 0.84 | 45.21064
0.81 | 0.85 | 44.70333
0.81 | 0.86 | 44.20406
0.81 | 0.87 | 43.71431
0.81 | 0.88 | 43.2481
0.81 | 0.89 | 42.78891
0.81 | 0.9 | 42.33467
0.81 | 0.91 | 41.85115
0.81 | 0.92 | 41.31765
0.81 | 0.93 | 40.79094
0.81 | 0.94 | 40.27096
0.81 | 0.95 | 39.75489
0.82 | 0.05 | 48.37365
0.82 | 0.06 | 48.61267
0.82 | 0.07 | 48.85097
0.82 | 0.08 | 49.11901
0.82 | 0.09 | 49.51894
0.82 | 0.1 | 49.92873
0.82 | 0.11 | 50.34391
0.82 | 0.12 | 50.76506
0.82 | 0.13 | 51.22715
0.82 | 0.14 | 51.50475
0.82 | 0.15 | 51.56155
0.82 | 0.16 | 51.59588
0.82 | 0.17 | 51.59973
0.82 | 0.18 | 51.64029
0.82 | 0.19 | 51.69451
0.82 | 0.2 | 51.73979
0.82 | 0.21 | 51.77662
0.82 | 0.22 | 51.82623
0.82 | 0.23 | 51.87419
0.82 | 0.24 | 51.914
0.82 | 0.25 | 51.95189
0.82 | 0.26 | 51.98979
0.82 | 0.27 | 52.02034
0.82 | 0.28 | 52.02102
0.82 | 0.29 | 52.01522
0.82 | 0.3 | 52.00871
0.82 | 0.31 | 51.99734
0.82 | 0.32 | 51.96421
0.82 | 0.33 | 51.92457
0.82 | 0.34 | 51.88708
0.82 | 0.35 | 51.83266
0.82 | 0.36 | 51.81399
0.82 | 0.37 | 51.80116
0.82 | 0.38 | 51.75886
0.82 | 0.39 | 51.72982
0.82 | 0.4 | 51.70636
0.82 | 0.41 | 51.67239
0.82 | 0.42 | 51.63802
0.82 | 0.43 | 51.60368
0.82 | 0.44 | 51.56874
0.82 | 0.45 | 51.56615
0.82 | 0.46 | 51.6018
0.82 | 0.47 | 51.63811
0.82 | 0.48 | 51.67567
0.82 | 0.49 | 51.72266
0.82 | 0.5 | 51.77048
0.82 | 0.51 | 51.81451
0.82 | 0.52 | 51.86517
0.82 | 0.53 | 51.91854
0.82 | 0.54 | 51.96211
0.82 | 0.55 | 51.97326
0.82 | 0.56 | 51.9844
0.82 | 0.57 | 51.97572
0.82 | 0.58 | 51.96414
0.82 | 0.59 | 51.98637
0.82 | 0.6 | 51.91573
0.82 | 0.61 | 51.79602
0.82 | 0.62 | 51.66227
0.82 | 0.63 | 51.51194
0.82 | 0.64 | 51.35285
0.82 | 0.65 | 51.19253
0.82 | 0.66 | 51.03063
0.82 | 0.67 | 50.87067
0.82 | 0.68 | 50.64952
0.82 | 0.69 | 50.40664
0.82 | 0.7 | 50.14184
0.82 | 0.71 | 49.87788
0.82 | 0.72 | 49.60862
0.82 | 0.73 | 49.29025
0.82 | 0.74 | 48.97394
0.82 | 0.75 | 48.65154
0.82 | 0.76 | 48.30149
0.82 | 0.77 | 47.92822
0.82 | 0.78 | 47.51728
0.82 | 0.79 | 47.10817
0.82 | 0.8 | 46.70258
0.82 | 0.81 | 46.30194
0.82 | 0.82 | 45.89977
0.82 | 0.83 | 45.46344
0.82 | 0.84 | 44.97644
0.82 | 0.85 | 44.47777
0.82 | 0.86 | 44.01532
0.82 | 0.87 | 43.56002
0.82 | 0.88 | 43.09865
0.82 | 0.89 | 42.64106
0.82 | 0.9 | 42.18881
0.82 | 0.91 | 41.74089
0.82 | 0.92 | 41.21298
0.82 | 0.93 | 40.68763
0.82 | 0.94 | 40.16894
0.82 | 0.95 | 39.65444
0.83 | 0.05 | 48.03727
0.83 | 0.06 | 48.27277
0.83 | 0.07 | 48.4945
0.83 | 0.08 | 48.75443
0.83 | 0.09 | 49.15133
0.83 | 0.1 | 49.55716
0.83 | 0.11 | 49.96926
0.83 | 0.12 | 50.38477
0.83 | 0.13 | 50.80084
0.83 | 0.14 | 51.05305
0.83 | 0.15 | 51.10942
0.83 | 0.16 | 51.16034
0.83 | 0.17 | 51.16416
0.83 | 0.18 | 51.23487
0.83 | 0.19 | 51.33153
0.83 | 0.2 | 51.40429
0.83 | 0.21 | 51.47345
0.83 | 0.22 | 51.52514
0.83 | 0.23 | 51.57587
0.83 | 0.24 | 51.62108
0.83 | 0.25 | 51.66473
0.83 | 0.26 | 51.70357
0.83 | 0.27 | 51.72424
0.83 | 0.28 | 51.7296
0.83 | 0.29 | 51.72385
0.83 | 0.3 | 51.71695
0.83 | 0.31 | 51.68785
0.83 | 0.32 | 51.64841
0.83 | 0.33 | 51.60901
0.83 | 0.34 | 51.56538
0.83 | 0.35 | 51.53074
0.83 | 0.36 | 51.49141
0.83 | 0.37 | 51.44963
0.83 | 0.38 | 51.40067
0.83 | 0.39 | 51.36319
0.83 | 0.4 | 51.33951
0.83 | 0.41 | 51.30626
0.83 | 0.42 | 51.27156
0.83 | 0.43 | 51.27908
0.83 | 0.44 | 51.31511
0.83 | 0.45 | 51.35015
0.83 | 0.46 | 51.38541
0.83 | 0.47 | 51.42689
0.83 | 0.48 | 51.46963
0.83 | 0.49 | 51.51242
0.83 | 0.5 | 51.55025
0.83 | 0.51 | 51.5881
0.83 | 0.52 | 51.62777
0.83 | 0.53 | 51.66748
0.83 | 0.54 | 51.71733
0.83 | 0.55 | 51.76048
0.83 | 0.56 | 51.77612
0.83 | 0.57 | 51.7705
0.83 | 0.58 | 51.7599
0.83 | 0.59 | 51.67953
0.83 | 0.6 | 51.56214
0.83 | 0.61 | 51.4446
0.83 | 0.62 | 51.31562
0.83 | 0.63 | 51.16084
0.83 | 0.64 | 50.99994
0.83 | 0.65 | 50.83865
0.83 | 0.66 | 50.67785
0.83 | 0.67 | 50.49175
0.83 | 0.68 | 50.30264
0.83 | 0.69 | 50.05309
0.83 | 0.7 | 49.79515
0.83 | 0.71 | 49.53551
0.83 | 0.72 | 49.27436
0.83 | 0.73 | 49.01496
0.83 | 0.74 | 48.74628
0.83 | 0.75 | 48.41705
0.83 | 0.76 | 48.04941
0.83 | 0.77 | 47.6756
0.83 | 0.78 | 47.26756
0.83 | 0.79 | 46.85989
0.83 | 0.8 | 46.45575
0.83 | 0.81 | 46.05261
0.83 | 0.82 | 45.6464
0.83 | 0.83 | 45.22578
0.83 | 0.84 | 44.73799
0.83 | 0.85 | 44.28147
0.83 | 0.86 | 43.81792
0.83 | 0.87 | 43.40594
0.83 | 0.88 | 42.94974
0.83 | 0.89 | 42.49373
0.83 | 0.9 | 42.04329
0.83 | 0.91 | 41.59645
0.83 | 0.92 | 41.1086
0.83 | 0.93 | 40.58083
0.83 | 0.94 | 40.05635
0.83 | 0.95 | 39.52249
0.84 | 0.05 | 47.70141
0.84 | 0.06 | 47.93093
0.84 | 0.07 | 48.12797
0.84 | 0.08 | 48.39251
0.84 | 0.09 | 48.78644
0.84 | 0.1 | 49.18836
0.84 | 0.11 | 49.59737
0.84 | 0.12 | 50.00982
0.84 | 0.13 | 50.42419
0.84 | 0.14 | 50.63355
0.84 | 0.15 | 50.69853
0.84 | 0.16 | 50.75696
0.84 | 0.17 | 50.78176
0.84 | 0.18 | 50.86299
0.84 | 0.19 | 50.97225
0.84 | 0.2 | 51.07488
0.84 | 0.21 | 51.1473
0.84 | 0.22 | 51.22028
0.84 | 0.23 | 51.27275
0.84 | 0.24 | 51.32339
0.84 | 0.25 | 51.3692
0.84 | 0.26 | 51.40122
0.84 | 0.27 | 51.41602
0.84 | 0.28 | 51.42516
0.84 | 0.29 | 51.43403
0.84 | 0.3 | 51.41298
0.84 | 0.31 | 51.37377
0.84 | 0.32 | 51.313
0.84 | 0.33 | 51.25483
0.84 | 0.34 | 51.18037
0.84 | 0.35 | 51.11134
0.84 | 0.36 | 51.07089
0.84 | 0.37 | 51.03195
0.84 | 0.38 | 50.98737
0.84 | 0.39 | 50.94206
0.84 | 0.4 | 50.91632
0.84 | 0.41 | 50.93495
0.84 | 0.42 | 50.97256
0.84 | 0.43 | 51.01019
0.84 | 0.44 | 51.04786
0.84 | 0.45 | 51.09097
0.84 | 0.46 | 51.1346
0.84 | 0.47 | 51.17825
0.84 | 0.48 | 51.2229
0.84 | 0.49 | 51.26794
0.84 | 0.5 | 51.30939
0.84 | 0.51 | 51.34945
0.84 | 0.52 | 51.38798
0.84 | 0.53 | 51.42216
0.84 | 0.54 | 51.45998
0.84 | 0.55 | 51.5058
0.84 | 0.56 | 51.54285
0.84 | 0.57 | 51.53415
0.84 | 0.58 | 51.44439
0.84 | 0.59 | 51.32753
0.84 | 0.6 | 51.21098
0.84 | 0.61 | 51.09463
0.84 | 0.62 | 50.96927
0.84 | 0.63 | 50.80807
0.84 | 0.64 | 50.64738
0.84 | 0.65 | 50.48721
0.84 | 0.66 | 50.32507
0.84 | 0.67 | 50.11288
0.84 | 0.68 | 49.9024
0.84 | 0.69 | 49.70085
0.84 | 0.7 | 49.44582
0.84 | 0.71 | 49.18717
0.84 | 0.72 | 48.93135
0.84 | 0.73 | 48.6771
0.84 | 0.74 | 48.40295
0.84 | 0.75 | 48.10719
0.84 | 0.76 | 47.79741
0.84 | 0.77 | 47.42429
0.84 | 0.78 | 47.01925
0.84 | 0.79 | 46.61376
0.84 | 0.8 | 46.21185
0.84 | 0.81 | 45.80106
0.84 | 0.82 | 45.3955
0.84 | 0.83 | 44.98956
0.84 | 0.84 | 44.51798
0.84 | 0.85 | 44.07711
0.84 | 0.86 | 43.63358
0.84 | 0.87 | 43.24549
0.84 | 0.88 | 42.78845
0.84 | 0.89 | 42.33119
0.84 | 0.9 | 41.87546
0.84 | 0.91 | 41.423
0.84 | 0.92 | 40.96792
0.84 | 0.93 | 40.43845
0.84 | 0.94 | 39.90997
0.84 | 0.95 | 39.37023
0.85 | 0.05 | 47.37193
0.85 | 0.06 | 47.57113
0.85 | 0.07 | 47.76505
0.85 | 0.08 | 48.03329
0.85 | 0.09 | 48.42427
0.85 | 0.1 | 48.8223
0.85 | 0.11 | 49.22826
0.85 | 0.12 | 49.63762
0.85 | 0.13 | 50.05032
0.85 | 0.14 | 50.23602
0.85 | 0.15 | 50.29974
0.85 | 0.16 | 50.36188
0.85 | 0.17 | 50.40686
0.85 | 0.18 | 50.49195
0.85 | 0.19 | 50.60091
0.85 | 0.2 | 50.7101
0.85 | 0.21 | 50.81952
0.85 | 0.22 | 50.89161
0.85 | 0.23 | 50.96434
0.85 | 0.24 | 51.02159
0.85 | 0.25 | 51.06377
0.85 | 0.26 | 51.08125
0.85 | 0.27 | 51.09874
0.85 | 0.28 | 51.11362
0.85 | 0.29 | 51.10723
0.85 | 0.3 | 51.06278
0.85 | 0.31 | 51.00266
0.85 | 0.32 | 50.94836
0.85 | 0.33 | 50.85281
0.85 | 0.34 | 50.76382
0.85 | 0.35 | 50.70377
0.85 | 0.36 | 50.65375
0.85 | 0.37 | 50.61515
0.85 | 0.38 | 50.57582
0.85 | 0.39 | 50.59111
0.85 | 0.4 | 50.62593
0.85 | 0.41 | 50.66332
0.85 | 0.42 | 50.70072
0.85 | 0.43 | 50.74414
0.85 | 0.44 | 50.78832
0.85 | 0.45 | 50.83221
0.85 | 0.46 | 50.8756
0.85 | 0.47 | 50.91905
0.85 | 0.48 | 50.96306
0.85 | 0.49 | 51.00788
0.85 | 0.5 | 51.05179
0.85 | 0.51 | 51.09172
0.85 | 0.52 | 51.13119
0.85 | 0.53 | 51.17003
0.85 | 0.54 | 51.20409
0.85 | 0.55 | 51.24707
0.85 | 0.56 | 51.25761
0.85 | 0.57 | 51.1784
0.85 | 0.58 | 51.0578
0.85 | 0.59 | 50.95971
0.85 | 0.6 | 50.86181
0.85 | 0.61 | 50.74521
0.85 | 0.62 | 50.61691
0.85 | 0.63 | 50.45683
0.85 | 0.64 | 50.29725
0.85 | 0.65 | 50.13835
0.85 | 0.66 | 49.94639
0.85 | 0.67 | 49.72023
0.85 | 0.68 | 49.50618
0.85 | 0.69 | 49.30704
0.85 | 0.7 | 49.09638
0.85 | 0.71 | 48.8415
0.85 | 0.72 | 48.58772
0.85 | 0.73 | 48.30551
0.85 | 0.74 | 48.01453
0.85 | 0.75 | 47.7253
0.85 | 0.76 | 47.43779
0.85 | 0.77 | 47.13736
0.85 | 0.78 | 46.77278
0.85 | 0.79 | 46.3695
0.85 | 0.8 | 45.96199
0.85 | 0.81 | 45.55224
0.85 | 0.82 | 45.14465
0.85 | 0.83 | 44.75336
0.85 | 0.84 | 44.29153
0.85 | 0.85 | 43.85201
0.85 | 0.86 | 43.44912
0.85 | 0.87 | 43.04472
0.85 | 0.88 | 42.58967
0.85 | 0.89 | 42.13624
0.85 | 0.9 | 41.68422
0.85 | 0.91 | 41.23705
0.85 | 0.92 | 40.79374
0.85 | 0.93 | 40.29657
0.85 | 0.94 | 39.75908
0.85 | 0.95 | 39.21857
0.86 | 0.05 | 46.89917
0.86 | 0.06 | 47.16457
0.86 | 0.07 | 47.40785
0.86 | 0.08 | 47.67871
0.86 | 0.09 | 48.06477
0.86 | 0.1 | 48.45895
0.86 | 0.11 | 48.8619
0.86 | 0.12 | 49.26753
0.86 | 0.13 | 49.67624
0.86 | 0.14 | 49.83776
0.86 | 0.15 | 49.90069
0.86 | 0.16 | 49.96202
0.86 | 0.17 | 50.02101
0.86 | 0.18 | 50.11951
0.86 | 0.19 | 50.22828
0.86 | 0.2 | 50.33666
0.86 | 0.21 | 50.4453
0.86 | 0.22 | 50.55416
0.86 | 0.23 | 50.66439
0.86 | 0.24 | 50.73731
0.86 | 0.25 | 50.76942
0.86 | 0.26 | 50.78559
0.86 | 0.27 | 50.78749
0.86 | 0.28 | 50.77148
0.86 | 0.29 | 50.73287
0.86 | 0.3 | 50.69119
0.86 | 0.31 | 50.63254
0.86 | 0.32 | 50.53653
0.86 | 0.33 | 50.432
0.86 | 0.34 | 50.35645
0.86 | 0.35 | 50.29432
0.86 | 0.36 | 50.24755
0.86 | 0.37 | 50.27691
0.86 | 0.38 | 50.30676
0.86 | 0.39 | 50.33363
0.86 | 0.4 | 50.35593
0.86 | 0.41 | 50.39864
0.86 | 0.42 | 50.44251
0.86 | 0.43 | 50.4864
0.86 | 0.44 | 50.53036
0.86 | 0.45 | 50.57476
0.86 | 0.46 | 50.61793
0.86 | 0.47 | 50.66117
0.86 | 0.48 | 50.70457
0.86 | 0.49 | 50.75007
0.86 | 0.5 | 50.79549
0.86 | 0.51 | 50.83523
0.86 | 0.52 | 50.87452
0.86 | 0.53 | 50.91385
0.86 | 0.54 | 50.95303
0.86 | 0.55 | 50.9404
0.86 | 0.56 | 50.89512
0.86 | 0.57 | 50.77605
0.86 | 0.58 | 50.66832
0.86 | 0.59 | 50.56927
0.86 | 0.6 | 50.46928
0.86 | 0.61 | 50.36947
0.86 | 0.62 | 50.25734
0.86 | 0.63 | 50.10826
0.86 | 0.64 | 49.95023
0.86 | 0.65 | 49.78066
0.86 | 0.66 | 49.55527
0.86 | 0.67 | 49.33087
0.86 | 0.68 | 49.11301
0.86 | 0.69 | 48.91367
0.86 | 0.7 | 48.71511
0.86 | 0.71 | 48.49851
0.86 | 0.72 | 48.20712
0.86 | 0.73 | 47.91673
0.86 | 0.74 | 47.62807
0.86 | 0.75 | 47.34115
0.86 | 0.76 | 47.0522
0.86 | 0.77 | 46.7535
0.86 | 0.78 | 46.4239
0.86 | 0.79 | 46.07505
0.86 | 0.8 | 45.69006
0.86 | 0.81 | 45.27714
0.86 | 0.82 | 44.87737
0.86 | 0.83 | 44.49654
0.86 | 0.84 | 44.04673
0.86 | 0.85 | 43.6192
0.86 | 0.86 | 43.2612
0.86 | 0.87 | 42.84952
0.86 | 0.88 | 42.39418
0.86 | 0.89 | 41.94162
0.86 | 0.9 | 41.49169
0.86 | 0.91 | 41.04657
0.86 | 0.92 | 40.60625
0.86 | 0.93 | 40.14438
0.86 | 0.94 | 39.60878
0.86 | 0.95 | 39.06748
0.87 | 0.05 | 46.40144
0.87 | 0.06 | 46.66367
0.87 | 0.07 | 46.92774
0.87 | 0.08 | 47.29281
0.87 | 0.09 | 47.70929
0.87 | 0.1 | 48.09725
0.87 | 0.11 | 48.49621
0.87 | 0.12 | 48.89852
0.87 | 0.13 | 49.30414
0.87 | 0.14 | 49.44256
0.87 | 0.15 | 49.50451
0.87 | 0.16 | 49.56536
0.87 | 0.17 | 49.62708
0.87 | 0.18 | 49.74859
0.87 | 0.19 | 49.85712
0.87 | 0.2 | 49.96587
0.87 | 0.21 | 50.07383
0.87 | 0.22 | 50.18188
0.87 | 0.23 | 50.29018
0.87 | 0.24 | 50.36792
0.87 | 0.25 | 50.42202
0.87 | 0.26 | 50.4596
0.87 | 0.27 | 50.44749
0.87 | 0.28 | 50.41022
0.87 | 0.29 | 50.37586
0.87 | 0.3 | 50.2969
0.87 | 0.31 | 50.21092
0.87 | 0.32 | 50.1258
0.87 | 0.33 | 50.04992
0.87 | 0.34 | 49.98551
0.87 | 0.35 | 49.98959
0.87 | 0.36 | 49.99686
0.87 | 0.37 | 50.02318
0.87 | 0.38 | 50.04765
0.87 | 0.39 | 50.0773
0.87 | 0.4 | 50.09951
0.87 | 0.41 | 50.14267
0.87 | 0.42 | 50.18633
0.87 | 0.43 | 50.23
0.87 | 0.44 | 50.27372
0.87 | 0.45 | 50.31861
0.87 | 0.46 | 50.36154
0.87 | 0.47 | 50.40458
0.87 | 0.48 | 50.44778
0.87 | 0.49 | 50.49431
0.87 | 0.5 | 50.54047
0.87 | 0.51 | 50.58004
0.87 | 0.52 | 50.61916
0.87 | 0.53 | 50.65828
0.87 | 0.54 | 50.63895
0.87 | 0.55 | 50.59313
0.87 | 0.56 | 50.48944
0.87 | 0.57 | 50.36991
0.87 | 0.58 | 50.27523
0.87 | 0.59 | 50.17675
0.87 | 0.6 | 50.07753
0.87 | 0.61 | 49.97491
0.87 | 0.62 | 49.86377
0.87 | 0.63 | 49.72824
0.87 | 0.64 | 49.58442
0.87 | 0.65 | 49.39084
0.87 | 0.66 | 49.1672
0.87 | 0.67 | 48.94457
0.87 | 0.68 | 48.72117
0.87 | 0.69 | 48.5234
0.87 | 0.7 | 48.31645
0.87 | 0.71 | 48.08142
0.87 | 0.72 | 47.81139
0.87 | 0.73 | 47.51787
0.87 | 0.74 | 47.22615
0.87 | 0.75 | 46.93623
0.87 | 0.76 | 46.63948
0.87 | 0.77 | 46.343
0.87 | 0.78 | 46.02235
0.87 | 0.79 | 45.67676
0.87 | 0.8 | 45.32323
0.87 | 0.81 | 44.97771
0.87 | 0.82 | 44.62596
0.87 | 0.83 | 44.24044
0.87 | 0.84 | 43.8137
0.87 | 0.85 | 43.43081
0.87 | 0.86 | 43.07419
0.87 | 0.87 | 42.6557
0.87 | 0.88 | 42.20534
0.87 | 0.89 | 41.75384
0.87 | 0.9 | 41.30344
0.87 | 0.91 | 40.85791
0.87 | 0.92 | 40.41708
0.87 | 0.93 | 39.96589
0.87 | 0.94 | 39.45338
0.87 | 0.95 | 38.91581
0.88 | 0.05 | 45.92849
0.88 | 0.06 | 46.16832
0.88 | 0.07 | 46.42042
0.88 | 0.08 | 46.84239
0.88 | 0.09 | 47.269
0.88 | 0.1 | 47.70283
0.88 | 0.11 | 48.13297
0.88 | 0.12 | 48.53224
0.88 | 0.13 | 48.93467
0.88 | 0.14 | 49.0505
0.88 | 0.15 | 49.11148
0.88 | 0.16 | 49.17181
0.88 | 0.17 | 49.24422
0.88 | 0.18 | 49.38037
0.88 | 0.19 | 49.48811
0.88 | 0.2 | 49.59607
0.88 | 0.21 | 49.70427
0.88 | 0.22 | 49.8116
0.88 | 0.23 | 49.89042
0.88 | 0.24 | 49.95708
0.88 | 0.25 | 50.01357
0.88 | 0.26 | 50.06394
0.88 | 0.27 | 50.08387
0.88 | 0.28 | 50.03609
0.88 | 0.29 | 49.95577
0.88 | 0.3 | 49.87318
0.88 | 0.31 | 49.78862
0.88 | 0.32 | 49.70605
0.88 | 0.33 | 49.7196
0.88 | 0.34 | 49.73589
0.88 | 0.35 | 49.75867
0.88 | 0.36 | 49.77148
0.88 | 0.37 | 49.79535
0.88 | 0.38 | 49.82903
0.88 | 0.39 | 49.8597
0.88 | 0.4 | 49.87777
0.88 | 0.41 | 49.91031
0.88 | 0.42 | 49.94795
0.88 | 0.43 | 49.98564
0.88 | 0.44 | 50.02403
0.88 | 0.45 | 50.06424
0.88 | 0.46 | 50.10699
0.88 | 0.47 | 50.14975
0.88 | 0.48 | 50.19337
0.88 | 0.49 | 50.23982
0.88 | 0.5 | 50.28672
0.88 | 0.51 | 50.32519
0.88 | 0.52 | 50.36188
0.88 | 0.53 | 50.33235
0.88 | 0.54 | 50.28487
0.88 | 0.55 | 50.18104
0.88 | 0.56 | 50.0771
0.88 | 0.57 | 49.96747
0.88 | 0.58 | 49.87774
0.88 | 0.59 | 49.78725
0.88 | 0.6 | 49.68916
0.88 | 0.61 | 49.58448
0.88 | 0.62 | 49.47142
0.88 | 0.63 | 49.32693
0.88 | 0.64 | 49.13872
0.88 | 0.65 | 48.94497
0.88 | 0.66 | 48.74784
0.88 | 0.67 | 48.54926
0.88 | 0.68 | 48.32382
0.88 | 0.69 | 48.09397
0.88 | 0.7 | 47.85577
0.88 | 0.71 | 47.61985
0.88 | 0.72 | 47.38072
0.88 | 0.73 | 47.10558
0.88 | 0.74 | 46.81638
0.88 | 0.75 | 46.52575
0.88 | 0.76 | 46.22999
0.88 | 0.77 | 45.9361
0.88 | 0.78 | 45.61015
0.88 | 0.79 | 45.27563
0.88 | 0.8 | 44.93233
0.88 | 0.81 | 44.61127
0.88 | 0.82 | 44.28687
0.88 | 0.83 | 43.95666
0.88 | 0.84 | 43.58148
0.88 | 0.85 | 43.24326
0.88 | 0.86 | 42.88799
0.88 | 0.87 | 42.46047
0.88 | 0.88 | 42.01677
0.88 | 0.89 | 41.5678
0.88 | 0.9 | 41.11938
0.88 | 0.91 | 40.67582
0.88 | 0.92 | 40.22332
0.88 | 0.93 | 39.772
0.88 | 0.94 | 39.29616
0.88 | 0.95 | 38.75577
0.89 | 0.05 | 45.56084
0.89 | 0.06 | 45.73367
0.89 | 0.07 | 46.00111
0.89 | 0.08 | 46.39439
0.89 | 0.09 | 46.81694
0.89 | 0.1 | 47.24815
0.89 | 0.11 | 47.68715
0.89 | 0.12 | 48.13104
0.89 | 0.13 | 48.56793
0.89 | 0.14 | 48.66152
0.89 | 0.15 | 48.72155
0.89 | 0.16 | 48.78141
0.89 | 0.17 | 48.86434
0.89 | 0.18 | 49.0149
0.89 | 0.19 | 49.12132
0.89 | 0.2 | 49.22118
0.89 | 0.21 | 49.32126
0.89 | 0.22 | 49.40744
0.89 | 0.23 | 49.47525
0.89 | 0.24 | 49.54193
0.89 | 0.25 | 49.60811
0.89 | 0.26 | 49.6345
0.89 | 0.27 | 49.60792
0.89 | 0.28 | 49.57447
0.89 | 0.29 | 49.53425
0.89 | 0.3 | 49.46338
0.89 | 0.31 | 49.44149
0.89 | 0.32 | 49.43737
0.89 | 0.33 | 49.45354
0.89 | 0.34 | 49.4703
0.89 | 0.35 | 49.50159
0.89 | 0.36 | 49.53616
0.89 | 0.37 | 49.57019
0.89 | 0.38 | 49.60784
0.89 | 0.39 | 49.63687
0.89 | 0.4 | 49.65962
0.89 | 0.41 | 49.68688
0.89 | 0.42 | 49.73222
0.89 | 0.43 | 49.7703
0.89 | 0.44 | 49.81014
0.89 | 0.45 | 49.84937
0.89 | 0.46 | 49.88577
0.89 | 0.47 | 49.92216
0.89 | 0.48 | 49.96125
0.89 | 0.49 | 49.99995
0.89 | 0.5 | 50.03691
0.89 | 0.51 | 50.06482
0.89 | 0.52 | 50.02501
0.89 | 0.53 | 49.97788
0.89 | 0.54 | 49.87548
0.89 | 0.55 | 49.77127
0.89 | 0.56 | 49.66733
0.89 | 0.57 | 49.56664
0.89 | 0.58 | 49.47765
0.89 | 0.59 | 49.38983
0.89 | 0.6 | 49.29898
0.89 | 0.61 | 49.18712
0.89 | 0.62 | 49.05116
0.89 | 0.63 | 48.86174
0.89 | 0.64 | 48.66576
0.89 | 0.65 | 48.46907
0.89 | 0.66 | 48.27203
0.89 | 0.67 | 48.07203
0.89 | 0.68 | 47.83784
0.89 | 0.69 | 47.61938
0.89 | 0.7 | 47.3966
0.89 | 0.71 | 47.16265
0.89 | 0.72 | 46.92582
0.89 | 0.73 | 46.69017
0.89 | 0.74 | 46.41018
0.89 | 0.75 | 46.11725
0.89 | 0.76 | 45.82407
0.89 | 0.77 | 45.52715
0.89 | 0.78 | 45.2006
0.89 | 0.79 | 44.86906
0.89 | 0.8 | 44.56376
0.89 | 0.81 | 44.24255
0.89 | 0.82 | 43.91673
0.89 | 0.83 | 43.58591
0.89 | 0.84 | 43.29869
0.89 | 0.85 | 43.03325
0.89 | 0.86 | 42.70019
0.89 | 0.87 | 42.26615
0.89 | 0.88 | 41.82512
0.89 | 0.89 | 41.38256
0.89 | 0.9 | 40.93616
0.89 | 0.91 | 40.48622
0.89 | 0.92 | 40.03195
0.89 | 0.93 | 39.58279
0.89 | 0.94 | 39.13572
0.89 | 0.95 | 38.6002
0.9 | 0.05 | 45.19427
0.9 | 0.06 | 45.36121
0.9 | 0.07 | 45.7029
0.9 | 0.08 | 46.04718
0.9 | 0.09 | 46.39599
0.9 | 0.1 | 46.7932
0.9 | 0.11 | 47.22879
0.9 | 0.12 | 47.66842
0.9 | 0.13 | 48.11026
0.9 | 0.14 | 48.21722
0.9 | 0.15 | 48.31348
0.9 | 0.16 | 48.39411
0.9 | 0.17 | 48.48735
0.9 | 0.18 | 48.62649
0.9 | 0.19 | 48.73612
0.9 | 0.2 | 48.83521
0.9 | 0.21 | 48.92675
0.9 | 0.22 | 48.99393
0.9 | 0.23 | 49.06119
0.9 | 0.24 | 49.12856
0.9 | 0.25 | 49.14118
0.9 | 0.26 | 49.1322
0.9 | 0.27 | 49.10215
0.9 | 0.28 | 49.08994
0.9 | 0.29 | 49.12764
0.9 | 0.3 | 49.16312
0.9 | 0.31 | 49.1565
0.9 | 0.32 | 49.17281
0.9 | 0.33 | 49.19193
0.9 | 0.34 | 49.21552
0.9 | 0.35 | 49.2499
0.9 | 0.36 | 49.28429
0.9 | 0.37 | 49.31849
0.9 | 0.38 | 49.36557
0.9 | 0.39 | 49.40656
0.9 | 0.4 | 49.43886
0.9 | 0.41 | 49.46077
0.9 | 0.42 | 49.50611
0.9 | 0.43 | 49.55683
0.9 | 0.44 | 49.59718
0.9 | 0.45 | 49.6363
0.9 | 0.46 | 49.67252
0.9 | 0.47 | 49.70796
0.9 | 0.48 | 49.7444
0.9 | 0.49 | 49.78096
0.9 | 0.5 | 49.80671
0.9 | 0.51 | 49.7578
0.9 | 0.52 | 49.70744
0.9 | 0.53 | 49.59758
0.9 | 0.54 | 49.48521
0.9 | 0.55 | 49.36898
0.9 | 0.56 | 49.25205
0.9 | 0.57 | 49.15434
0.9 | 0.58 | 49.06195
0.9 | 0.59 | 48.9697
0.9 | 0.6 | 48.86935
0.9 | 0.61 | 48.74789
0.9 | 0.62 | 48.57128
0.9 | 0.63 | 48.38008
0.9 | 0.64 | 48.18996
0.9 | 0.65 | 47.99854
0.9 | 0.66 | 47.7818
0.9 | 0.67 | 47.55107
0.9 | 0.68 | 47.32144
0.9 | 0.69 | 47.10316
0.9 | 0.7 | 46.90186
0.9 | 0.71 | 46.70106
0.9 | 0.72 | 46.48904
0.9 | 0.73 | 46.25648
0.9 | 0.74 | 46.01923
0.9 | 0.75 | 45.72672
0.9 | 0.76 | 45.43606
0.9 | 0.77 | 45.13458
0.9 | 0.78 | 44.81172
0.9 | 0.79 | 44.50204
0.9 | 0.8 | 44.19623
0.9 | 0.81 | 43.88895
0.9 | 0.82 | 43.56007
0.9 | 0.83 | 43.23132
0.9 | 0.84 | 43.02051
0.9 | 0.85 | 42.74862
0.9 | 0.86 | 42.45384
0.9 | 0.87 | 42.06727
0.9 | 0.88 | 41.64115
0.9 | 0.89 | 41.20659
0.9 | 0.9 | 40.76015
0.9 | 0.91 | 40.30312
0.9 | 0.92 | 39.85124
0.9 | 0.93 | 39.4044
0.9 | 0.94 | 38.95386
0.9 | 0.95 | 38.45816
0.91 | 0.05 | 44.82315
0.91 | 0.06 | 45.07555
0.91 | 0.07 | 45.39999
0.91 | 0.08 | 45.74354
0.91 | 0.09 | 46.08968
0.91 | 0.1 | 46.44532
0.91 | 0.11 | 46.80796
0.91 | 0.12 | 47.20928
0.91 | 0.13 | 47.63422
0.91 | 0.14 | 47.72562
0.91 | 0.15 | 47.81868
0.91 | 0.16 | 47.91414
0.91 | 0.17 | 48.04108
0.91 | 0.18 | 48.21087
0.91 | 0.19 | 48.35397
0.91 | 0.2 | 48.45077
0.91 | 0.21 | 48.5173
0.91 | 0.22 | 48.5839
0.91 | 0.23 | 48.62716
0.91 | 0.24 | 48.6335
0.91 | 0.25 | 48.62819
0.91 | 0.26 | 48.66381
0.91 | 0.27 | 48.69888
0.91 | 0.28 | 48.7345
0.91 | 0.29 | 48.77224
0.91 | 0.3 | 48.80847
0.91 | 0.31 | 48.85941
0.91 | 0.32 | 48.8917
0.91 | 0.33 | 48.92467
0.91 | 0.34 | 48.95742
0.91 | 0.35 | 48.99949
0.91 | 0.36 | 49.03372
0.91 | 0.37 | 49.06627
0.91 | 0.38 | 49.10714
0.91 | 0.39 | 49.15295
0.91 | 0.4 | 49.1945
0.91 | 0.41 | 49.22903
0.91 | 0.42 | 49.27707
0.91 | 0.43 | 49.32916
0.91 | 0.44 | 49.37988
0.91 | 0.45 | 49.42208
0.91 | 0.46 | 49.45472
0.91 | 0.47 | 49.49014
0.91 | 0.48 | 49.5264
0.91 | 0.49 | 49.52787
0.91 | 0.5 | 49.48469
0.91 | 0.51 | 49.4382
0.91 | 0.52 | 49.32979
0.91 | 0.53 | 49.21294
0.91 | 0.54 | 49.09639
0.91 | 0.55 | 48.98008
0.91 | 0.56 | 48.8689
0.91 | 0.57 | 48.76903
0.91 | 0.58 | 48.6711
0.91 | 0.59 | 48.56889
0.91 | 0.6 | 48.44669
0.91 | 0.61 | 48.29619
0.91 | 0.62 | 48.12344
0.91 | 0.63 | 47.93572
0.91 | 0.64 | 47.74369
0.91 | 0.65 | 47.5178
0.91 | 0.66 | 47.28831
0.91 | 0.67 | 47.05997
0.91 | 0.68 | 46.83272
0.91 | 0.69 | 46.61275
0.91 | 0.7 | 46.41354
0.91 | 0.71 | 46.21519
0.91 | 0.72 | 46.01355
0.91 | 0.73 | 45.81209
0.91 | 0.74 | 45.60153
0.91 | 0.75 | 45.35479
0.91 | 0.76 | 45.06406
0.91 | 0.77 | 44.76329
0.91 | 0.78 | 44.45874
0.91 | 0.79 | 44.15356
0.91 | 0.8 | 43.84743
0.91 | 0.81 | 43.54052
0.91 | 0.82 | 43.22522
0.91 | 0.83 | 42.94925
0.91 | 0.84 | 42.78021
0.91 | 0.85 | 42.50415
0.91 | 0.86 | 42.20752
0.91 | 0.87 | 41.82053
0.91 | 0.88 | 41.43706
0.91 | 0.89 | 41.05493
0.91 | 0.9 | 40.61057
0.91 | 0.91 | 40.15645
0.91 | 0.92 | 39.70734
0.91 | 0.93 | 39.26122
0.91 | 0.94 | 38.79803
0.91 | 0.95 | 38.3235
0.92 | 0.05 | 44.52419
0.92 | 0.06 | 44.7928
0.92 | 0.07 | 45.07525
0.92 | 0.08 | 45.4193
0.92 | 0.09 | 45.7694
0.92 | 0.1 | 46.12403
0.92 | 0.11 | 46.48384
0.92 | 0.12 | 46.84673
0.92 | 0.13 | 47.17358
0.92 | 0.14 | 47.23973
0.92 | 0.15 | 47.33302
0.92 | 0.16 | 47.40935
0.92 | 0.17 | 47.54194
0.92 | 0.18 | 47.70994
0.92 | 0.19 | 47.87774
0.92 | 0.2 | 47.97262
0.92 | 0.21 | 48.05476
0.92 | 0.22 | 48.09217
0.92 | 0.23 | 48.16714
0.92 | 0.24 | 48.22355
0.92 | 0.25 | 48.26517
0.92 | 0.26 | 48.30682
0.92 | 0.27 | 48.35524
0.92 | 0.28 | 48.38888
0.92 | 0.29 | 48.4259
0.92 | 0.3 | 48.46786
0.92 | 0.31 | 48.54778
0.92 | 0.32 | 48.60036
0.92 | 0.33 | 48.6333
0.92 | 0.34 | 48.66353
0.92 | 0.35 | 48.70712
0.92 | 0.36 | 48.75043
0.92 | 0.37 | 48.79136
0.92 | 0.38 | 48.83604
0.92 | 0.39 | 48.89374
0.92 | 0.4 | 48.93731
0.92 | 0.41 | 48.97898
0.92 | 0.42 | 49.02319
0.92 | 0.43 | 49.08458
0.92 | 0.44 | 49.14346
0.92 | 0.45 | 49.19305
0.92 | 0.46 | 49.22708
0.92 | 0.47 | 49.26355
0.92 | 0.48 | 49.23094
0.92 | 0.49 | 49.18938
0.92 | 0.5 | 49.14552
0.92 | 0.51 | 49.0471
0.92 | 0.52 | 48.9412
0.92 | 0.53 | 48.82529
0.92 | 0.54 | 48.70965
0.92 | 0.55 | 48.59426
0.92 | 0.56 | 48.4938
0.92 | 0.57 | 48.39502
0.92 | 0.58 | 48.27581
0.92 | 0.59 | 48.14503
0.92 | 0.6 | 47.99471
0.92 | 0.61 | 47.84485
0.92 | 0.62 | 47.67682
0.92 | 0.63 | 47.47191
0.92 | 0.64 | 47.24907
0.92 | 0.65 | 47.02681
0.92 | 0.66 | 46.79994
0.92 | 0.67 | 46.57395
0.92 | 0.68 | 46.35002
0.92 | 0.69 | 46.12872
0.92 | 0.7 | 45.9303
0.92 | 0.71 | 45.73399
0.92 | 0.72 | 45.53547
0.92 | 0.73 | 45.32965
0.92 | 0.74 | 45.12131
0.92 | 0.75 | 44.91393
0.92 | 0.76 | 44.68109
0.92 | 0.77 | 44.40607
0.92 | 0.78 | 44.11088
0.92 | 0.79 | 43.80507
0.92 | 0.8 | 43.50135
0.92 | 0.81 | 43.19167
0.92 | 0.82 | 42.8883
0.92 | 0.83 | 42.6978
0.92 | 0.84 | 42.52949
0.92 | 0.85 | 42.26093
0.92 | 0.86 | 41.95998
0.92 | 0.87 | 41.57525
0.92 | 0.88 | 41.19132
0.92 | 0.89 | 40.79924
0.92 | 0.9 | 40.39809
0.92 | 0.91 | 39.98432
0.92 | 0.92 | 39.52043
0.92 | 0.93 | 39.05517
0.92 | 0.94 | 38.58038
0.92 | 0.95 | 38.11113
0.93 | 0.05 | 44.24032
0.93 | 0.06 | 44.51057
0.93 | 0.07 | 44.77913
0.93 | 0.08 | 45.0952
0.93 | 0.09 | 45.44462
0.93 | 0.1 | 45.7971
0.93 | 0.11 | 46.15448
0.93 | 0.12 | 46.51342
0.93 | 0.13 | 46.81679
0.93 | 0.14 | 46.82643
0.93 | 0.15 | 46.82788
0.93 | 0.16 | 46.90945
0.93 | 0.17 | 47.04795
0.93 | 0.18 | 47.21421
0.93 | 0.19 | 47.37093
0.93 | 0.2 | 47.47865
0.93 | 0.21 | 47.55923
0.93 | 0.22 | 47.63582
0.93 | 0.23 | 47.69728
0.93 | 0.24 | 47.75731
0.93 | 0.25 | 47.81744
0.93 | 0.26 | 47.88047
0.93 | 0.27 | 47.94934
0.93 | 0.28 | 48.0121
0.93 | 0.29 | 48.05845
0.93 | 0.3 | 48.12805
0.93 | 0.31 | 48.21552
0.93 | 0.32 | 48.30394
0.93 | 0.33 | 48.34336
0.93 | 0.34 | 48.37292
0.93 | 0.35 | 48.41472
0.93 | 0.36 | 48.45659
0.93 | 0.37 | 48.49724
0.93 | 0.38 | 48.53894
0.93 | 0.39 | 48.58934
0.93 | 0.4 | 48.64461
0.93 | 0.41 | 48.69952
0.93 | 0.42 | 48.75137
0.93 | 0.43 | 48.81588
0.93 | 0.44 | 48.87996
0.93 | 0.45 | 48.93748
0.93 | 0.46 | 48.96296
0.93 | 0.47 | 48.92861
0.93 | 0.48 | 48.88773
0.93 | 0.49 | 48.83971
0.93 | 0.5 | 48.75185
0.93 | 0.51 | 48.65694
0.93 | 0.52 | 48.5548
0.93 | 0.53 | 48.44066
0.93 | 0.54 | 48.32592
0.93 | 0.55 | 48.21145
0.93 | 0.56 | 48.11919
0.93 | 0.57 | 47.99413
0.93 | 0.58 | 47.84443
0.93 | 0.59 | 47.69511
0.93 | 0.6 | 47.54617
0.93 | 0.61 | 47.39395
0.93 | 0.62 | 47.18637
0.93 | 0.63 | 46.97766
0.93 | 0.64 | 46.75959
0.93 | 0.65 | 46.53983
0.93 | 0.66 | 46.3166
0.93 | 0.67 | 46.09293
0.93 | 0.68 | 45.87234
0.93 | 0.69 | 45.65332
0.93 | 0.7 | 45.45209
0.93 | 0.71 | 45.25784
0.93 | 0.72 | 45.05939
0.93 | 0.73 | 44.85229
0.93 | 0.74 | 44.64616
0.93 | 0.75 | 44.44004
0.93 | 0.76 | 44.23068
0.93 | 0.77 | 44.00804
0.93 | 0.78 | 43.74113
0.93 | 0.79 | 43.45935
0.93 | 0.8 | 43.15406
0.93 | 0.81 | 42.84564
0.93 | 0.82 | 42.60979
0.93 | 0.83 | 42.44151
0.93 | 0.84 | 42.28004
0.93 | 0.85 | 42.01875
0.93 | 0.86 | 41.7051
0.93 | 0.87 | 41.30345
0.93 | 0.88 | 40.8964
0.93 | 0.89 | 40.48134
0.93 | 0.9 | 40.07049
0.93 | 0.91 | 39.66185
0.93 | 0.92 | 39.24912
0.93 | 0.93 | 38.83078
0.93 | 0.94 | 38.35904
0.93 | 0.95 | 37.89304
0.94 | 0.05 | 43.94794
0.94 | 0.06 | 44.23309
0.94 | 0.07 | 44.50362
0.94 | 0.08 | 44.77585
0.94 | 0.09 | 45.12212
0.94 | 0.1 | 45.47327
0.94 | 0.11 | 45.82811
0.94 | 0.12 | 46.1825
0.94 | 0.13 | 46.4604
0.94 | 0.14 | 46.45244
0.94 | 0.15 | 46.44462
0.94 | 0.16 | 46.46335
0.94 | 0.17 | 46.60008
0.94 | 0.18 | 46.76942
0.94 | 0.19 | 46.91314
0.94 | 0.2 | 47.03246
0.94 | 0.21 | 47.11036
0.94 | 0.22 | 47.1706
0.94 | 0.23 | 47.23
0.94 | 0.24 | 47.28946
0.94 | 0.25 | 47.35177
0.94 | 0.26 | 47.42191
0.94 | 0.27 | 47.49211
0.94 | 0.28 | 47.56242
0.94 | 0.29 | 47.61985
0.94 | 0.3 | 47.70135
0.94 | 0.31 | 47.78594
0.94 | 0.32 | 47.87435
0.94 | 0.33 | 47.93895
0.94 | 0.34 | 47.97691
0.94 | 0.35 | 48.02579
0.94 | 0.36 | 48.07483
0.94 | 0.37 | 48.12331
0.94 | 0.38 | 48.17144
0.94 | 0.39 | 48.22351
0.94 | 0.4 | 48.286
0.94 | 0.41 | 48.34708
0.94 | 0.42 | 48.40626
0.94 | 0.43 | 48.47632
0.94 | 0.44 | 48.56281
0.94 | 0.45 | 48.58926
0.94 | 0.46 | 48.58707
0.94 | 0.47 | 48.56656
0.94 | 0.48 | 48.52692
0.94 | 0.49 | 48.44493
0.94 | 0.5 | 48.35778
0.94 | 0.51 | 48.26579
0.94 | 0.52 | 48.16609
0.94 | 0.53 | 48.04468
0.94 | 0.54 | 47.92033
0.94 | 0.55 | 47.79045
0.94 | 0.56 | 47.68162
0.94 | 0.57 | 47.54554
0.94 | 0.58 | 47.39724
0.94 | 0.59 | 47.24935
0.94 | 0.6 | 47.09131
0.94 | 0.61 | 46.89425
0.94 | 0.62 | 46.6869
0.94 | 0.63 | 46.48034
0.94 | 0.64 | 46.27468
0.94 | 0.65 | 46.05787
0.94 | 0.66 | 45.83825
0.94 | 0.67 | 45.6174
0.94 | 0.68 | 45.3996
0.94 | 0.69 | 45.18284
0.94 | 0.7 | 44.97885
0.94 | 0.71 | 44.78481
0.94 | 0.72 | 44.58489
0.94 | 0.73 | 44.37997
0.94 | 0.74 | 44.17599
0.94 | 0.75 | 43.96843
0.94 | 0.76 | 43.77495
0.94 | 0.77 | 43.58025
0.94 | 0.78 | 43.33087
0.94 | 0.79 | 43.0519
0.94 | 0.8 | 42.75863
0.94 | 0.81 | 42.52866
0.94 | 0.82 | 42.31665
0.94 | 0.83 | 42.15138
0.94 | 0.84 | 41.98335
0.94 | 0.85 | 41.71208
0.94 | 0.86 | 41.3791
0.94 | 0.87 | 40.9766
0.94 | 0.88 | 40.56112
0.94 | 0.89 | 40.14946
0.94 | 0.9 | 39.74196
0.94 | 0.91 | 39.33861
0.94 | 0.92 | 38.93452
0.94 | 0.93 | 38.5124
0.94 | 0.94 | 38.08727
0.94 | 0.95 | 37.64889
0.95 | 0.05 | 43.66101
0.95 | 0.06 | 43.94822
0.95 | 0.07 | 44.23007
0.95 | 0.08 | 44.50059
0.95 | 0.09 | 44.80213
0.95 | 0.1 | 45.14906
0.95 | 0.11 | 45.5085
0.95 | 0.12 | 45.87609
0.95 | 0.13 | 46.12648
0.95 | 0.14 | 46.13602
0.95 | 0.15 | 46.14599
0.95 | 0.16 | 46.15594
0.95 | 0.17 | 46.23964
0.95 | 0.18 | 46.31861
0.95 | 0.19 | 46.44553
0.95 | 0.2 | 46.58663
0.95 | 0.21 | 46.6496
0.95 | 0.22 | 46.7085
0.95 | 0.23 | 46.76815
0.95 | 0.24 | 46.83092
0.95 | 0.25 | 46.90027
0.95 | 0.26 | 46.96969
0.95 | 0.27 | 47.03909
0.95 | 0.28 | 47.10779
0.95 | 0.29 | 47.1992
0.95 | 0.3 | 47.28169
0.95 | 0.31 | 47.36503
0.95 | 0.32 | 47.44785
0.95 | 0.33 | 47.52875
0.95 | 0.34 | 47.56503
0.95 | 0.35 | 47.61267
0.95 | 0.36 | 47.66011
0.95 | 0.37 | 47.70756
0.95 | 0.38 | 47.75391
0.95 | 0.39 | 47.79972
0.95 | 0.4 | 47.85972
0.95 | 0.41 | 47.91828
0.95 | 0.42 | 47.9769
0.95 | 0.43 | 47.98704
0.95 | 0.44 | 48.01686
0.95 | 0.45 | 48.04621
0.95 | 0.46 | 48.04593
0.95 | 0.47 | 48.01567
0.95 | 0.48 | 47.95068
0.95 | 0.49 | 47.87844
0.95 | 0.5 | 47.80547
0.95 | 0.51 | 47.72953
0.95 | 0.52 | 47.6422
0.95 | 0.53 | 47.52247
0.95 | 0.54 | 47.3896
0.95 | 0.55 | 47.2641
0.95 | 0.56 | 47.15898
0.95 | 0.57 | 47.02945
0.95 | 0.58 | 46.88693
0.95 | 0.59 | 46.72209
0.95 | 0.6 | 46.53865
0.95 | 0.61 | 46.33919
0.95 | 0.62 | 46.13458
0.95 | 0.63 | 45.93089
0.95 | 0.64 | 45.72808
0.95 | 0.65 | 45.52441
0.95 | 0.66 | 45.30877
0.95 | 0.67 | 45.09153
0.95 | 0.68 | 44.87445
0.95 | 0.69 | 44.65769
0.95 | 0.7 | 44.44286
0.95 | 0.71 | 44.24414
0.95 | 0.72 | 44.04617
0.95 | 0.73 | 43.84161
0.95 | 0.74 | 43.6273
0.95 | 0.75 | 43.43206
0.95 | 0.76 | 43.23847
0.95 | 0.77 | 43.04574
0.95 | 0.78 | 42.82604
0.95 | 0.79 | 42.53689
0.95 | 0.8 | 42.32843
0.95 | 0.81 | 42.12978
0.95 | 0.82 | 41.94247
0.95 | 0.83 | 41.79865
0.95 | 0.84 | 41.63626
0.95 | 0.85 | 41.38809
0.95 | 0.86 | 41.05166
0.95 | 0.87 | 40.64105
0.95 | 0.88 | 40.22856
0.95 | 0.89 | 39.82028
0.95 | 0.9 | 39.41613
0.95 | 0.91 | 39.02092
0.95 | 0.92 | 38.60019
0.95 | 0.93 | 38.15844
0.95 | 0.94 | 37.72192
0.95 | 0.95 | 37.28729

## Figure 8c
αN | αP | PDmax
0.05 | 0.05 | 78.28148
0.05 | 0.06 | 78.62216
0.05 | 0.07 | 78.95992
0.05 | 0.08 | 79.27198
0.05 | 0.09 | 79.58832
0.05 | 0.1 | 79.89799
0.05 | 0.11 | 80.19471
0.05 | 0.12 | 80.49254
0.05 | 0.13 | 80.79151
0.05 | 0.14 | 81.0916
0.05 | 0.15 | 81.39275
0.05 | 0.16 | 81.69472
0.05 | 0.17 | 81.99859
0.05 | 0.18 | 82.45258
0.05 | 0.19 | 82.89494
0.05 | 0.2 | 83.33966
0.05 | 0.21 | 83.78677
0.05 | 0.22 | 84.13636
0.05 | 0.23 | 84.22399
0.05 | 0.24 | 84.31183
0.05 | 0.25 | 84.39967
0.05 | 0.26 | 84.48927
0.05 | 0.27 | 84.5773
0.05 | 0.28 | 84.65691
0.05 | 0.29 | 84.72775
0.05 | 0.3 | 84.83852
0.05 | 0.31 | 84.92963
0.05 | 0.32 | 85.0208
0.05 | 0.33 | 85.11206
0.05 | 0.34 | 85.20343
0.05 | 0.35 | 85.29489
0.05 | 0.36 | 85.32015
0.05 | 0.37 | 85.29517
0.05 | 0.38 | 85.27212
0.05 | 0.39 | 85.25037
0.05 | 0.4 | 85.22826
0.05 | 0.41 | 85.20611
0.05 | 0.42 | 85.18397
0.05 | 0.43 | 85.16192
0.05 | 0.44 | 85.18474
0.05 | 0.45 | 85.28619
0.05 | 0.46 | 85.37762
0.05 | 0.47 | 85.46107
0.05 | 0.48 | 85.54429
0.05 | 0.49 | 85.61162
0.05 | 0.5 | 85.71795
0.05 | 0.51 | 85.84483
0.05 | 0.52 | 85.96895
0.05 | 0.53 | 86.09325
0.05 | 0.54 | 86.21773
0.05 | 0.55 | 86.31592
0.05 | 0.56 | 86.4061
0.05 | 0.57 | 86.48137
0.05 | 0.58 | 86.55666
0.05 | 0.59 | 86.634
0.05 | 0.6 | 86.72245
0.05 | 0.61 | 86.81094
0.05 | 0.62 | 86.90704
0.05 | 0.63 | 87.03232
0.05 | 0.64 | 87.16222
0.05 | 0.65 | 87.20779
0.05 | 0.66 | 87.18862
0.05 | 0.67 | 87.13418
0.05 | 0.68 | 87.0781
0.05 | 0.69 | 87.04967
0.05 | 0.7 | 87.02987
0.05 | 0.71 | 87.00642
0.05 | 0.72 | 86.87472
0.05 | 0.73 | 86.72811
0.05 | 0.74 | 86.58126
0.05 | 0.75 | 86.43355
0.05 | 0.76 | 86.28481
0.05 | 0.77 | 86.1086
0.05 | 0.78 | 85.71754
0.05 | 0.79 | 85.29521
0.05 | 0.8 | 84.90614
0.05 | 0.81 | 84.57243
0.05 | 0.82 | 84.25769
0.05 | 0.83 | 83.98901
0.05 | 0.84 | 83.6737
0.05 | 0.85 | 83.34423
0.05 | 0.86 | 83.00156
0.05 | 0.87 | 82.66827
0.05 | 0.88 | 82.07694
0.05 | 0.89 | 81.35806
0.05 | 0.9 | 80.63544
0.05 | 0.91 | 79.86134
0.05 | 0.92 | 79.07616
0.05 | 0.93 | 78.29566
0.05 | 0.94 | 77.49297
0.05 | 0.95 | 76.69574
0.06 | 0.05 | 78.55632
0.06 | 0.06 | 78.89823
0.06 | 0.07 | 79.2416
0.06 | 0.08 | 79.5685
0.06 | 0.09 | 79.88329
0.06 | 0.1 | 80.19486
0.06 | 0.11 | 80.50283
0.06 | 0.12 | 80.81197
0.06 | 0.13 | 81.12231
0.06 | 0.14 | 81.43383
0.06 | 0.15 | 81.73992
0.06 | 0.16 | 82.03422
0.06 | 0.17 | 82.3681
0.06 | 0.18 | 82.82153
0.06 | 0.19 | 83.25771
0.06 | 0.2 | 83.70443
0.06 | 0.21 | 84.15129
0.06 | 0.22 | 84.47243
0.06 | 0.23 | 84.56049
0.06 | 0.24 | 84.64864
0.06 | 0.25 | 84.73316
0.06 | 0.26 | 84.81631
0.06 | 0.27 | 84.89526
0.06 | 0.28 | 84.9726
0.06 | 0.29 | 85.08901
0.06 | 0.3 | 85.20412
0.06 | 0.31 | 85.31702
0.06 | 0.32 | 85.40865
0.06 | 0.33 | 85.50033
0.06 | 0.34 | 85.59211
0.06 | 0.35 | 85.68407
0.06 | 0.36 | 85.7902
0.06 | 0.37 | 85.81172
0.06 | 0.38 | 85.78979
0.06 | 0.39 | 85.76795
0.06 | 0.4 | 85.74607
0.06 | 0.41 | 85.7242
0.06 | 0.42 | 85.70229
0.06 | 0.43 | 85.68182
0.06 | 0.44 | 85.76472
0.06 | 0.45 | 85.84835
0.06 | 0.46 | 85.92682
0.06 | 0.47 | 86.00114
0.06 | 0.48 | 86.07507
0.06 | 0.49 | 86.19705
0.06 | 0.5 | 86.34659
0.06 | 0.51 | 86.4819
0.06 | 0.52 | 86.60678
0.06 | 0.53 | 86.72997
0.06 | 0.54 | 86.85339
0.06 | 0.55 | 86.95039
0.06 | 0.56 | 87.04253
0.06 | 0.57 | 87.13015
0.06 | 0.58 | 87.21332
0.06 | 0.59 | 87.2766
0.06 | 0.6 | 87.33933
0.06 | 0.61 | 87.42396
0.06 | 0.62 | 87.51747
0.06 | 0.63 | 87.64924
0.06 | 0.64 | 87.76872
0.06 | 0.65 | 87.78132
0.06 | 0.66 | 87.76199
0.06 | 0.67 | 87.73788
0.06 | 0.68 | 87.71446
0.06 | 0.69 | 87.69727
0.06 | 0.7 | 87.67996
0.06 | 0.71 | 87.65894
0.06 | 0.72 | 87.53146
0.06 | 0.73 | 87.39099
0.06 | 0.74 | 87.25013
0.06 | 0.75 | 87.10356
0.06 | 0.76 | 86.94907
0.06 | 0.77 | 86.75773
0.06 | 0.78 | 86.37821
0.06 | 0.79 | 85.96161
0.06 | 0.8 | 85.548
0.06 | 0.81 | 85.22305
0.06 | 0.82 | 84.88412
0.06 | 0.83 | 84.57573
0.06 | 0.84 | 84.25733
0.06 | 0.85 | 83.87515
0.06 | 0.86 | 83.51247
0.06 | 0.87 | 83.17907
0.06 | 0.88 | 82.67234
0.06 | 0.89 | 81.94828
0.06 | 0.9 | 81.23057
0.06 | 0.91 | 80.46472
0.06 | 0.92 | 79.67364
0.06 | 0.93 | 78.89003
0.06 | 0.94 | 78.15116
0.06 | 0.95 | 77.35066
0.07 | 0.05 | 78.83212
0.07 | 0.06 | 79.17301
0.07 | 0.07 | 79.50464
0.07 | 0.08 | 79.83123
0.07 | 0.09 | 80.1459
0.07 | 0.1 | 80.45915
0.07 | 0.11 | 80.76814
0.07 | 0.12 | 81.07829
0.07 | 0.13 | 81.38965
0.07 | 0.14 | 81.69811
0.07 | 0.15 | 82.00058
0.07 | 0.16 | 82.30418
0.07 | 0.17 | 82.67825
0.07 | 0.18 | 83.14227
0.07 | 0.19 | 83.58669
0.07 | 0.2 | 84.03476
0.07 | 0.21 | 84.4873
0.07 | 0.22 | 84.78396
0.07 | 0.23 | 84.87781
0.07 | 0.24 | 84.96568
0.07 | 0.25 | 85.04906
0.07 | 0.26 | 85.13256
0.07 | 0.27 | 85.21188
0.07 | 0.28 | 85.33862
0.07 | 0.29 | 85.46421
0.07 | 0.3 | 85.57603
0.07 | 0.31 | 85.68799
0.07 | 0.32 | 85.79826
0.07 | 0.33 | 85.89015
0.07 | 0.34 | 85.97895
0.07 | 0.35 | 86.07276
0.07 | 0.36 | 86.17091
0.07 | 0.37 | 86.27086
0.07 | 0.38 | 86.27415
0.07 | 0.39 | 86.24454
0.07 | 0.4 | 86.21497
0.07 | 0.41 | 86.18538
0.07 | 0.42 | 86.15579
0.07 | 0.43 | 86.20618
0.07 | 0.44 | 86.29015
0.07 | 0.45 | 86.3743
0.07 | 0.46 | 86.45551
0.07 | 0.47 | 86.53145
0.07 | 0.48 | 86.65416
0.07 | 0.49 | 86.80445
0.07 | 0.5 | 86.95123
0.07 | 0.51 | 87.10015
0.07 | 0.52 | 87.23952
0.07 | 0.53 | 87.36862
0.07 | 0.54 | 87.49294
0.07 | 0.55 | 87.58953
0.07 | 0.56 | 87.6823
0.07 | 0.57 | 87.78057
0.07 | 0.58 | 87.87706
0.07 | 0.59 | 87.92979
0.07 | 0.6 | 87.97953
0.07 | 0.61 | 88.03954
0.07 | 0.62 | 88.13506
0.07 | 0.63 | 88.25689
0.07 | 0.64 | 88.37809
0.07 | 0.65 | 88.35863
0.07 | 0.66 | 88.3392
0.07 | 0.67 | 88.35635
0.07 | 0.68 | 88.36284
0.07 | 0.69 | 88.34253
0.07 | 0.7 | 88.32231
0.07 | 0.71 | 88.30299
0.07 | 0.72 | 88.18479
0.07 | 0.73 | 88.04337
0.07 | 0.74 | 87.90141
0.07 | 0.75 | 87.75973
0.07 | 0.76 | 87.59467
0.07 | 0.77 | 87.41512
0.07 | 0.78 | 87.04618
0.07 | 0.79 | 86.62305
0.07 | 0.8 | 86.20618
0.07 | 0.81 | 85.84225
0.07 | 0.82 | 85.4929
0.07 | 0.83 | 85.13366
0.07 | 0.84 | 84.76116
0.07 | 0.85 | 84.38773
0.07 | 0.86 | 84.02262
0.07 | 0.87 | 83.69297
0.07 | 0.88 | 83.27209
0.07 | 0.89 | 82.54279
0.07 | 0.9 | 81.81986
0.07 | 0.91 | 81.06619
0.07 | 0.92 | 80.27563
0.07 | 0.93 | 79.51715
0.07 | 0.94 | 78.69736
0.07 | 0.95 | 77.8267
0.08 | 0.05 | 79.09109
0.08 | 0.06 | 79.42533
0.08 | 0.07 | 79.75806
0.08 | 0.08 | 80.09222
0.08 | 0.09 | 80.40933
0.08 | 0.1 | 80.72432
0.08 | 0.11 | 81.03427
0.08 | 0.12 | 81.3455
0.08 | 0.13 | 81.65636
0.08 | 0.14 | 81.95868
0.08 | 0.15 | 82.26212
0.08 | 0.16 | 82.57077
0.08 | 0.17 | 82.97062
0.08 | 0.18 | 83.43755
0.08 | 0.19 | 83.88355
0.08 | 0.2 | 84.32775
0.08 | 0.21 | 84.77697
0.08 | 0.22 | 85.03531
0.08 | 0.23 | 85.12745
0.08 | 0.24 | 85.21675
0.08 | 0.25 | 85.30608
0.08 | 0.26 | 85.39663
0.08 | 0.27 | 85.52969
0.08 | 0.28 | 85.65829
0.08 | 0.29 | 85.78705
0.08 | 0.3 | 85.89883
0.08 | 0.31 | 86.00475
0.08 | 0.32 | 86.11082
0.08 | 0.33 | 86.20992
0.08 | 0.34 | 86.30003
0.08 | 0.35 | 86.39806
0.08 | 0.36 | 86.49774
0.08 | 0.37 | 86.59807
0.08 | 0.38 | 86.69846
0.08 | 0.39 | 86.68916
0.08 | 0.4 | 86.65941
0.08 | 0.41 | 86.6297
0.08 | 0.42 | 86.66511
0.08 | 0.43 | 86.73431
0.08 | 0.44 | 86.81881
0.08 | 0.45 | 86.90343
0.08 | 0.46 | 86.98751
0.08 | 0.47 | 87.11818
0.08 | 0.48 | 87.2719
0.08 | 0.49 | 87.42355
0.08 | 0.5 | 87.57329
0.08 | 0.51 | 87.72036
0.08 | 0.52 | 87.86771
0.08 | 0.53 | 87.999
0.08 | 0.54 | 88.12207
0.08 | 0.55 | 88.22272
0.08 | 0.56 | 88.32172
0.08 | 0.57 | 88.43117
0.08 | 0.58 | 88.53694
0.08 | 0.59 | 88.58605
0.08 | 0.6 | 88.63165
0.08 | 0.61 | 88.67751
0.08 | 0.62 | 88.75002
0.08 | 0.63 | 88.88071
0.08 | 0.64 | 88.95779
0.08 | 0.65 | 88.93947
0.08 | 0.66 | 88.95546
0.08 | 0.67 | 88.9715
0.08 | 0.68 | 88.98758
0.08 | 0.69 | 88.9897
0.08 | 0.7 | 88.96951
0.08 | 0.71 | 88.94855
0.08 | 0.72 | 88.8322
0.08 | 0.73 | 88.69354
0.08 | 0.74 | 88.55155
0.08 | 0.75 | 88.39141
0.08 | 0.76 | 88.22411
0.08 | 0.77 | 88.03996
0.08 | 0.78 | 87.69338
0.08 | 0.79 | 87.27993
0.08 | 0.8 | 86.86002
0.08 | 0.81 | 86.45164
0.08 | 0.82 | 86.08233
0.08 | 0.83 | 85.67986
0.08 | 0.84 | 85.26765
0.08 | 0.85 | 84.8721
0.08 | 0.86 | 84.49821
0.08 | 0.87 | 84.17432
0.08 | 0.88 | 83.85487
0.08 | 0.89 | 83.12863
0.08 | 0.9 | 82.34692
0.08 | 0.91 | 81.50822
0.08 | 0.92 | 80.75604
0.08 | 0.93 | 80.03801
0.08 | 0.94 | 79.16331
0.08 | 0.95 | 78.30571
0.09 | 0.05 | 79.32583
0.09 | 0.06 | 79.66988
0.09 | 0.07 | 80.01233
0.09 | 0.08 | 80.34751
0.09 | 0.09 | 80.67368
0.09 | 0.1 | 80.99035
0.09 | 0.11 | 81.30137
0.09 | 0.12 | 81.61358
0.09 | 0.13 | 81.91676
0.09 | 0.14 | 82.22004
0.09 | 0.15 | 82.53007
0.09 | 0.16 | 82.84187
0.09 | 0.17 | 83.26407
0.09 | 0.18 | 83.73385
0.09 | 0.19 | 84.18034
0.09 | 0.2 | 84.62498
0.09 | 0.21 | 85.05814
0.09 | 0.22 | 85.28542
0.09 | 0.23 | 85.37485
0.09 | 0.24 | 85.46437
0.09 | 0.25 | 85.55665
0.09 | 0.26 | 85.69036
0.09 | 0.27 | 85.82433
0.09 | 0.28 | 85.95805
0.09 | 0.29 | 86.08726
0.09 | 0.3 | 86.20844
0.09 | 0.31 | 86.31472
0.09 | 0.32 | 86.42114
0.09 | 0.33 | 86.52769
0.09 | 0.34 | 86.62627
0.09 | 0.35 | 86.72517
0.09 | 0.36 | 86.82577
0.09 | 0.37 | 86.92643
0.09 | 0.38 | 87.02725
0.09 | 0.39 | 87.1282
0.09 | 0.4 | 87.10622
0.09 | 0.41 | 87.12965
0.09 | 0.42 | 87.1944
0.09 | 0.43 | 87.26569
0.09 | 0.44 | 87.35075
0.09 | 0.45 | 87.43497
0.09 | 0.46 | 87.57496
0.09 | 0.47 | 87.73286
0.09 | 0.48 | 87.88888
0.09 | 0.49 | 88.04379
0.09 | 0.5 | 88.19673
0.09 | 0.51 | 88.34792
0.09 | 0.52 | 88.4963
0.09 | 0.53 | 88.64496
0.09 | 0.54 | 88.77651
0.09 | 0.55 | 88.86816
0.09 | 0.56 | 88.96161
0.09 | 0.57 | 89.06454
0.09 | 0.58 | 89.16567
0.09 | 0.59 | 89.22986
0.09 | 0.6 | 89.28208
0.09 | 0.61 | 89.32522
0.09 | 0.62 | 89.38155
0.09 | 0.63 | 89.50467
0.09 | 0.64 | 89.54258
0.09 | 0.65 | 89.55872
0.09 | 0.66 | 89.57487
0.09 | 0.67 | 89.59054
0.09 | 0.68 | 89.60447
0.09 | 0.69 | 89.61844
0.09 | 0.7 | 89.61378
0.09 | 0.71 | 89.5899
0.09 | 0.72 | 89.47536
0.09 | 0.73 | 89.33706
0.09 | 0.74 | 89.1911
0.09 | 0.75 | 89.02204
0.09 | 0.76 | 88.85313
0.09 | 0.77 | 88.66745
0.09 | 0.78 | 88.33044
0.09 | 0.79 | 87.90221
0.09 | 0.8 | 87.47601
0.09 | 0.81 | 87.02261
0.09 | 0.82 | 86.62066
0.09 | 0.83 | 86.22105
0.09 | 0.84 | 85.82085
0.09 | 0.85 | 85.37012
0.09 | 0.86 | 84.98326
0.09 | 0.87 | 84.64185
0.09 | 0.88 | 84.22547
0.09 | 0.89 | 83.49693
0.09 | 0.9 | 82.67986
0.09 | 0.91 | 81.99468
0.09 | 0.92 | 81.27102
0.09 | 0.93 | 80.50363
0.09 | 0.94 | 79.67451
0.09 | 0.95 | 78.77512
0.1 | 0.05 | 79.33971
0.1 | 0.06 | 79.88298
0.1 | 0.07 | 80.25286
0.1 | 0.08 | 80.60089
0.1 | 0.09 | 80.93989
0.1 | 0.1 | 81.25723
0.1 | 0.11 | 81.56927
0.1 | 0.12 | 81.87489
0.1 | 0.13 | 82.17892
0.1 | 0.14 | 82.48943
0.1 | 0.15 | 82.80103
0.1 | 0.16 | 83.11388
0.1 | 0.17 | 83.55851
0.1 | 0.18 | 84.03123
0.1 | 0.19 | 84.47707
0.1 | 0.2 | 84.92141
0.1 | 0.21 | 85.34225
0.1 | 0.22 | 85.53527
0.1 | 0.23 | 85.62292
0.1 | 0.24 | 85.717
0.1 | 0.25 | 85.85097
0.1 | 0.26 | 85.98518
0.1 | 0.27 | 86.11961
0.1 | 0.28 | 86.25424
0.1 | 0.29 | 86.38851
0.1 | 0.3 | 86.51841
0.1 | 0.31 | 86.62578
0.1 | 0.32 | 86.73258
0.1 | 0.33 | 86.8415
0.1 | 0.34 | 86.95715
0.1 | 0.35 | 87.05406
0.1 | 0.36 | 87.15504
0.1 | 0.37 | 87.25608
0.1 | 0.38 | 87.35728
0.1 | 0.39 | 87.45857
0.1 | 0.4 | 87.59388
0.1 | 0.41 | 87.66174
0.1 | 0.42 | 87.72688
0.1 | 0.43 | 87.7987
0.1 | 0.44 | 87.88251
0.1 | 0.45 | 88.02586
0.1 | 0.46 | 88.18983
0.1 | 0.47 | 88.35184
0.1 | 0.48 | 88.509
0.1 | 0.49 | 88.66639
0.1 | 0.5 | 88.82246
0.1 | 0.51 | 88.9768
0.1 | 0.52 | 89.12942
0.1 | 0.53 | 89.27914
0.1 | 0.54 | 89.42908
0.1 | 0.55 | 89.52691
0.1 | 0.56 | 89.62575
0.1 | 0.57 | 89.72658
0.1 | 0.58 | 89.80753
0.1 | 0.59 | 89.85948
0.1 | 0.6 | 89.91246
0.1 | 0.61 | 89.93385
0.1 | 0.62 | 90.02425
0.1 | 0.63 | 90.15507
0.1 | 0.64 | 90.16233
0.1 | 0.65 | 90.17824
0.1 | 0.66 | 90.19226
0.1 | 0.67 | 90.20624
0.1 | 0.68 | 90.22026
0.1 | 0.69 | 90.23438
0.1 | 0.7 | 90.2478
0.1 | 0.71 | 90.23691
0.1 | 0.72 | 90.12468
0.1 | 0.73 | 89.98722
0.1 | 0.74 | 89.82508
0.1 | 0.75 | 89.6614
0.1 | 0.76 | 89.48948
0.1 | 0.77 | 89.29366
0.1 | 0.78 | 88.95448
0.1 | 0.79 | 88.52297
0.1 | 0.8 | 88.06599
0.1 | 0.81 | 87.58624
0.1 | 0.82 | 87.13139
0.1 | 0.83 | 86.73895
0.1 | 0.84 | 86.3484
0.1 | 0.85 | 85.86633
0.1 | 0.86 | 85.32104
0.1 | 0.87 | 84.8861
0.1 | 0.88 | 84.46852
0.1 | 0.89 | 83.86131
0.1 | 0.9 | 83.18517
0.1 | 0.91 | 82.51453
0.1 | 0.92 | 81.81674
0.1 | 0.93 | 81.00715
0.1 | 0.94 | 80.1613
0.1 | 0.95 | 79.30404
0.11 | 0.05 | 79.32288
0.11 | 0.06 | 79.86607
0.11 | 0.07 | 80.41294
0.11 | 0.08 | 80.84011
0.11 | 0.09 | 81.19077
0.11 | 0.1 | 81.52502
0.11 | 0.11 | 81.83302
0.11 | 0.12 | 82.13849
0.11 | 0.13 | 82.44881
0.11 | 0.14 | 82.76029
0.11 | 0.15 | 83.07296
0.11 | 0.16 | 83.3868
0.11 | 0.17 | 83.85403
0.11 | 0.18 | 84.32944
0.11 | 0.19 | 84.7749
0.11 | 0.2 | 85.20493
0.11 | 0.21 | 85.6148
0.11 | 0.22 | 85.78296
0.11 | 0.23 | 85.87868
0.11 | 0.24 | 86.01188
0.11 | 0.25 | 86.14635
0.11 | 0.26 | 86.28102
0.11 | 0.27 | 86.41591
0.11 | 0.28 | 86.55096
0.11 | 0.29 | 86.68627
0.11 | 0.3 | 86.82113
0.11 | 0.31 | 86.938
0.11 | 0.32 | 87.04518
0.11 | 0.33 | 87.15923
0.11 | 0.34 | 87.27639
0.11 | 0.35 | 87.39437
0.11 | 0.36 | 87.48551
0.11 | 0.37 | 87.58698
0.11 | 0.38 | 87.68858
0.11 | 0.39 | 87.85276
0.11 | 0.4 | 88.03082
0.11 | 0.41 | 88.19064
0.11 | 0.42 | 88.25841
0.11 | 0.43 | 88.33234
0.11 | 0.44 | 88.47908
0.11 | 0.45 | 88.64391
0.11 | 0.46 | 88.80903
0.11 | 0.47 | 88.97451
0.11 | 0.48 | 89.13345
0.11 | 0.49 | 89.29195
0.11 | 0.5 | 89.45078
0.11 | 0.51 | 89.60802
0.11 | 0.52 | 89.76154
0.11 | 0.53 | 89.91319
0.11 | 0.54 | 90.0626
0.11 | 0.55 | 90.18031
0.11 | 0.56 | 90.28848
0.11 | 0.57 | 90.38453
0.11 | 0.58 | 90.45895
0.11 | 0.59 | 90.51138
0.11 | 0.6 | 90.54729
0.11 | 0.61 | 90.58663
0.11 | 0.62 | 90.69179
0.11 | 0.63 | 90.7926
0.11 | 0.64 | 90.78031
0.11 | 0.65 | 90.77836
0.11 | 0.66 | 90.80061
0.11 | 0.67 | 90.82278
0.11 | 0.68 | 90.84032
0.11 | 0.69 | 90.85449
0.11 | 0.7 | 90.86727
0.11 | 0.71 | 90.87953
0.11 | 0.72 | 90.77879
0.11 | 0.73 | 90.63467
0.11 | 0.74 | 90.46922
0.11 | 0.75 | 90.30165
0.11 | 0.76 | 90.11252
0.11 | 0.77 | 89.91409
0.11 | 0.78 | 89.58652
0.11 | 0.79 | 89.11314
0.11 | 0.8 | 88.63955
0.11 | 0.81 | 88.15646
0.11 | 0.82 | 87.6642
0.11 | 0.83 | 87.16289
0.11 | 0.84 | 86.67036
0.11 | 0.85 | 86.15736
0.11 | 0.86 | 85.62297
0.11 | 0.87 | 85.12399
0.11 | 0.88 | 84.76888
0.11 | 0.89 | 84.37621
0.11 | 0.9 | 83.69592
0.11 | 0.91 | 83.08144
0.11 | 0.92 | 82.32584
0.11 | 0.93 | 81.53528
0.11 | 0.94 | 80.69426
0.11 | 0.95 | 79.83195
0.12 | 0.05 | 79.30605
0.12 | 0.06 | 79.84912
0.12 | 0.07 | 80.39591
0.12 | 0.08 | 80.94641
0.12 | 0.09 | 81.43162
0.12 | 0.1 | 81.77828
0.12 | 0.11 | 82.09805
0.12 | 0.12 | 82.4082
0.12 | 0.13 | 82.71954
0.12 | 0.14 | 83.03205
0.12 | 0.15 | 83.34574
0.12 | 0.16 | 83.66688
0.12 | 0.17 | 84.15057
0.12 | 0.18 | 84.62672
0.12 | 0.19 | 85.06792
0.12 | 0.2 | 85.48647
0.12 | 0.21 | 85.87344
0.12 | 0.22 | 86.02862
0.12 | 0.23 | 86.17679
0.12 | 0.24 | 86.30789
0.12 | 0.25 | 86.44273
0.12 | 0.26 | 86.57787
0.12 | 0.27 | 86.71319
0.12 | 0.28 | 86.84875
0.12 | 0.29 | 86.98448
0.12 | 0.3 | 87.12047
0.12 | 0.31 | 87.2513
0.12 | 0.32 | 87.36183
0.12 | 0.33 | 87.47892
0.12 | 0.34 | 87.59714
0.12 | 0.35 | 87.71555
0.12 | 0.36 | 87.83412
0.12 | 0.37 | 87.92652
0.12 | 0.38 | 88.10342
0.12 | 0.39 | 88.28063
0.12 | 0.4 | 88.4582
0.12 | 0.41 | 88.63612
0.12 | 0.42 | 88.78549
0.12 | 0.43 | 88.93129
0.12 | 0.44 | 89.09784
0.12 | 0.45 | 89.26471
0.12 | 0.46 | 89.43189
0.12 | 0.47 | 89.59921
0.12 | 0.48 | 89.76235
0.12 | 0.49 | 89.92197
0.12 | 0.5 | 90.08189
0.12 | 0.51 | 90.2394
0.12 | 0.52 | 90.39453
0.12 | 0.53 | 90.54824
0.12 | 0.54 | 90.69936
0.12 | 0.55 | 90.82521
0.12 | 0.56 | 90.94604
0.12 | 0.57 | 91.04726
0.12 | 0.58 | 91.11519
0.12 | 0.59 | 91.16187
0.12 | 0.6 | 91.18951
0.12 | 0.61 | 91.27809
0.12 | 0.62 | 91.41556
0.12 | 0.63 | 91.46278
0.12 | 0.64 | 91.44058
0.12 | 0.65 | 91.41839
0.12 | 0.66 | 91.40182
0.12 | 0.67 | 91.42096
0.12 | 0.68 | 91.44341
0.12 | 0.69 | 91.46518
0.12 | 0.7 | 91.48598
0.12 | 0.71 | 91.50335
0.12 | 0.72 | 91.43299
0.12 | 0.73 | 91.28436
0.12 | 0.74 | 91.10889
0.12 | 0.75 | 90.93185
0.12 | 0.76 | 90.73578
0.12 | 0.77 | 90.53041
0.12 | 0.78 | 90.17824
0.12 | 0.79 | 89.69727
0.12 | 0.8 | 89.21761
0.12 | 0.81 | 88.64175
0.12 | 0.82 | 88.04097
0.12 | 0.83 | 87.4456
0.12 | 0.84 | 86.94902
0.12 | 0.85 | 86.44711
0.12 | 0.86 | 85.91289
0.12 | 0.87 | 85.48316
0.12 | 0.88 | 85.15668
0.12 | 0.89 | 84.87412
0.12 | 0.9 | 84.26705
0.12 | 0.91 | 83.64466
0.12 | 0.92 | 82.88359
0.12 | 0.93 | 82.08403
0.12 | 0.94 | 81.22197
0.12 | 0.95 | 80.35272
0.13 | 0.05 | 79.27822
0.13 | 0.06 | 79.83221
0.13 | 0.07 | 80.37886
0.13 | 0.08 | 80.92928
0.13 | 0.09 | 81.48343
0.13 | 0.1 | 82.02315
0.13 | 0.11 | 82.35345
0.13 | 0.12 | 82.6788
0.13 | 0.13 | 82.99112
0.13 | 0.14 | 83.30466
0.13 | 0.15 | 83.61942
0.13 | 0.16 | 83.96278
0.13 | 0.17 | 84.44819
0.13 | 0.18 | 84.92384
0.13 | 0.19 | 85.34896
0.13 | 0.2 | 85.76312
0.13 | 0.21 | 86.14256
0.13 | 0.22 | 86.31534
0.13 | 0.23 | 86.46397
0.13 | 0.24 | 86.61186
0.13 | 0.25 | 86.7401
0.13 | 0.26 | 86.87571
0.13 | 0.27 | 87.01153
0.13 | 0.28 | 87.14751
0.13 | 0.29 | 87.28375
0.13 | 0.3 | 87.42021
0.13 | 0.31 | 87.55688
0.13 | 0.32 | 87.68059
0.13 | 0.33 | 87.80045
0.13 | 0.34 | 87.9191
0.13 | 0.35 | 88.03597
0.13 | 0.36 | 88.2011
0.13 | 0.37 | 88.38298
0.13 | 0.38 | 88.53302
0.13 | 0.39 | 88.70927
0.13 | 0.4 | 88.8858
0.13 | 0.41 | 89.06182
0.13 | 0.42 | 89.31316
0.13 | 0.43 | 89.54655
0.13 | 0.44 | 89.71422
0.13 | 0.45 | 89.88224
0.13 | 0.46 | 90.05058
0.13 | 0.47 | 90.21923
0.13 | 0.48 | 90.38763
0.13 | 0.49 | 90.55048
0.13 | 0.5 | 90.71077
0.13 | 0.51 | 90.87086
0.13 | 0.52 | 91.03051
0.13 | 0.53 | 91.18687
0.13 | 0.54 | 91.34305
0.13 | 0.55 | 91.4664
0.13 | 0.56 | 91.58781
0.13 | 0.57 | 91.70943
0.13 | 0.58 | 91.77238
0.13 | 0.59 | 91.79904
0.13 | 0.6 | 91.87458
0.13 | 0.61 | 91.99049
0.13 | 0.62 | 92.13667
0.13 | 0.63 | 92.14471
0.13 | 0.64 | 92.12234
0.13 | 0.65 | 92.09999
0.13 | 0.66 | 92.07768
0.13 | 0.67 | 92.05688
0.13 | 0.68 | 92.06732
0.13 | 0.69 | 92.08049
0.13 | 0.7 | 92.09371
0.13 | 0.71 | 92.10794
0.13 | 0.72 | 92.03651
0.13 | 0.73 | 91.91217
0.13 | 0.74 | 91.74429
0.13 | 0.75 | 91.56489
0.13 | 0.76 | 91.34218
0.13 | 0.77 | 91.10633
0.13 | 0.78 | 90.76598
0.13 | 0.79 | 90.18671
0.13 | 0.8 | 89.59622
0.13 | 0.81 | 88.9978
0.13 | 0.82 | 88.39462
0.13 | 0.83 | 87.79551
0.13 | 0.84 | 87.22863
0.13 | 0.85 | 86.73792
0.13 | 0.86 | 86.32172
0.13 | 0.87 | 85.94382
0.13 | 0.88 | 85.59505
0.13 | 0.89 | 85.34302
0.13 | 0.9 | 84.88044
0.13 | 0.91 | 84.16337
0.13 | 0.92 | 83.4329
0.13 | 0.93 | 82.61685
0.13 | 0.94 | 81.7515
0.13 | 0.95 | 80.87662
0.14 | 0.05 | 79.23744
0.14 | 0.06 | 79.81528
0.14 | 0.07 | 80.36184
0.14 | 0.08 | 80.91211
0.14 | 0.09 | 81.46618
0.14 | 0.1 | 82.02436
0.14 | 0.11 | 82.55916
0.14 | 0.12 | 82.93482
0.14 | 0.13 | 83.26363
0.14 | 0.14 | 83.57819
0.14 | 0.15 | 83.89395
0.14 | 0.16 | 84.2597
0.14 | 0.17 | 84.74666
0.14 | 0.18 | 85.21175
0.14 | 0.19 | 85.63101
0.14 | 0.2 | 86.02747
0.14 | 0.21 | 86.43041
0.14 | 0.22 | 86.58258
0.14 | 0.23 | 86.73229
0.14 | 0.24 | 86.88226
0.14 | 0.25 | 87.02663
0.14 | 0.26 | 87.15961
0.14 | 0.27 | 87.29999
0.14 | 0.28 | 87.4406
0.14 | 0.29 | 87.58139
0.14 | 0.3 | 87.72094
0.14 | 0.31 | 87.8621
0.14 | 0.32 | 87.99761
0.14 | 0.33 | 88.11396
0.14 | 0.34 | 88.26354
0.14 | 0.35 | 88.44525
0.14 | 0.36 | 88.62733
0.14 | 0.37 | 88.80984
0.14 | 0.38 | 88.99242
0.14 | 0.39 | 89.14089
0.14 | 0.4 | 89.31065
0.14 | 0.41 | 89.56555
0.14 | 0.42 | 89.83176
0.14 | 0.43 | 90.10684
0.14 | 0.44 | 90.33485
0.14 | 0.45 | 90.50408
0.14 | 0.46 | 90.67358
0.14 | 0.47 | 90.8434
0.14 | 0.48 | 91.01358
0.14 | 0.49 | 91.17656
0.14 | 0.5 | 91.33739
0.14 | 0.51 | 91.49859
0.14 | 0.52 | 91.65999
0.14 | 0.53 | 91.82535
0.14 | 0.54 | 91.9864
0.14 | 0.55 | 92.10921
0.14 | 0.56 | 92.23153
0.14 | 0.57 | 92.3529
0.14 | 0.58 | 92.41351
0.14 | 0.59 | 92.49432
0.14 | 0.6 | 92.57984
0.14 | 0.61 | 92.70848
0.14 | 0.62 | 92.82796
0.14 | 0.63 | 92.82738
0.14 | 0.64 | 92.80924
0.14 | 0.65 | 92.78676
0.14 | 0.66 | 92.76366
0.14 | 0.67 | 92.73961
0.14 | 0.68 | 92.7156
0.14 | 0.69 | 92.72028
0.14 | 0.7 | 92.73355
0.14 | 0.71 | 92.7286
0.14 | 0.72 | 92.63672
0.14 | 0.73 | 92.50655
0.14 | 0.74 | 92.35555
0.14 | 0.75 | 92.13636
0.14 | 0.76 | 91.90582
0.14 | 0.77 | 91.58196
0.14 | 0.78 | 91.14348
0.14 | 0.79 | 90.54725
0.14 | 0.8 | 89.95487
0.14 | 0.81 | 89.35491
0.14 | 0.82 | 88.74963
0.14 | 0.83 | 88.14813
0.14 | 0.84 | 87.57287
0.14 | 0.85 | 87.17149
0.14 | 0.86 | 86.78831
0.14 | 0.87 | 86.41747
0.14 | 0.88 | 86.13189
0.14 | 0.89 | 85.87918
0.14 | 0.9 | 85.40661
0.14 | 0.91 | 84.67064
0.14 | 0.92 | 83.94105
0.14 | 0.93 | 83.11872
0.14 | 0.94 | 82.26459
0.14 | 0.95 | 81.39947
0.15 | 0.05 | 79.20446
0.15 | 0.06 | 79.80204
0.15 | 0.07 | 80.35153
0.15 | 0.08 | 80.89536
0.15 | 0.09 | 81.4529
0.15 | 0.1 | 82.01161
0.15 | 0.11 | 82.55908
0.15 | 0.12 | 83.07997
0.15 | 0.13 | 83.52031
0.15 | 0.14 | 83.85268
0.15 | 0.15 | 84.16946
0.15 | 0.16 | 84.5575
0.15 | 0.17 | 85.0459
0.15 | 0.18 | 85.49115
0.15 | 0.19 | 85.90682
0.15 | 0.2 | 86.3092
0.15 | 0.21 | 86.69582
0.15 | 0.22 | 86.84573
0.15 | 0.23 | 86.99589
0.15 | 0.24 | 87.14627
0.15 | 0.25 | 87.29695
0.15 | 0.26 | 87.43705
0.15 | 0.27 | 87.57187
0.15 | 0.28 | 87.71291
0.15 | 0.29 | 87.85419
0.15 | 0.3 | 87.99384
0.15 | 0.31 | 88.1412
0.15 | 0.32 | 88.30534
0.15 | 0.33 | 88.4957
0.15 | 0.34 | 88.68563
0.15 | 0.35 | 88.86826
0.15 | 0.36 | 89.05116
0.15 | 0.37 | 89.2345
0.15 | 0.38 | 89.41816
0.15 | 0.39 | 89.59985
0.15 | 0.4 | 89.82962
0.15 | 0.41 | 90.08553
0.15 | 0.42 | 90.35329
0.15 | 0.43 | 90.63096
0.15 | 0.44 | 90.91117
0.15 | 0.45 | 91.13023
0.15 | 0.46 | 91.3009
0.15 | 0.47 | 91.47189
0.15 | 0.48 | 91.63998
0.15 | 0.49 | 91.80635
0.15 | 0.5 | 91.96829
0.15 | 0.51 | 92.13061
0.15 | 0.52 | 92.29378
0.15 | 0.53 | 92.4665
0.15 | 0.54 | 92.62828
0.15 | 0.55 | 92.75362
0.15 | 0.56 | 92.8791
0.15 | 0.57 | 92.98966
0.15 | 0.58 | 93.09042
0.15 | 0.59 | 93.20235
0.15 | 0.6 | 93.29211
0.15 | 0.61 | 93.43337
0.15 | 0.62 | 93.50375
0.15 | 0.63 | 93.50174
0.15 | 0.64 | 93.50112
0.15 | 0.65 | 93.47727
0.15 | 0.66 | 93.45303
0.15 | 0.67 | 93.42887
0.15 | 0.68 | 93.40469
0.15 | 0.69 | 93.37321
0.15 | 0.7 | 93.34413
0.15 | 0.71 | 93.33777
0.15 | 0.72 | 93.24929
0.15 | 0.73 | 93.09406
0.15 | 0.74 | 92.91551
0.15 | 0.75 | 92.63416
0.15 | 0.76 | 92.27451
0.15 | 0.77 | 91.91625
0.15 | 0.78 | 91.48337
0.15 | 0.79 | 90.88309
0.15 | 0.8 | 90.29028
0.15 | 0.81 | 89.69343
0.15 | 0.82 | 89.09461
0.15 | 0.83 | 88.53171
0.15 | 0.84 | 88.06222
0.15 | 0.85 | 87.62634
0.15 | 0.86 | 87.28313
0.15 | 0.87 | 86.98045
0.15 | 0.88 | 86.68945
0.15 | 0.89 | 86.40853
0.15 | 0.9 | 85.9587
0.15 | 0.91 | 85.18096
0.15 | 0.92 | 84.42773
0.15 | 0.93 | 83.61834
0.15 | 0.94 | 82.7618
0.15 | 0.95 | 81.89
0.16 | 0.05 | 79.15278
0.16 | 0.06 | 79.78221
0.16 | 0.07 | 80.34628
0.16 | 0.08 | 80.89274
0.16 | 0.09 | 81.4435
0.16 | 0.1 | 82.00023
0.16 | 0.11 | 82.54826
0.16 | 0.12 | 83.07989
0.16 | 0.13 | 83.6041
0.16 | 0.14 | 84.10993
0.16 | 0.15 | 84.44714
0.16 | 0.16 | 84.85612
0.16 | 0.17 | 85.32174
0.16 | 0.18 | 85.76288
0.16 | 0.19 | 86.18821
0.16 | 0.2 | 86.59187
0.16 | 0.21 | 86.9593
0.16 | 0.22 | 87.10963
0.16 | 0.23 | 87.26025
0.16 | 0.24 | 87.41116
0.16 | 0.25 | 87.56226
0.16 | 0.26 | 87.71366
0.16 | 0.27 | 87.84949
0.16 | 0.28 | 87.9818
0.16 | 0.29 | 88.11871
0.16 | 0.3 | 88.30054
0.16 | 0.31 | 88.4979
0.16 | 0.32 | 88.69578
0.16 | 0.33 | 88.88944
0.16 | 0.34 | 89.08102
0.16 | 0.35 | 89.27297
0.16 | 0.36 | 89.46537
0.16 | 0.37 | 89.65815
0.16 | 0.38 | 89.84569
0.16 | 0.39 | 90.11393
0.16 | 0.4 | 90.38329
0.16 | 0.41 | 90.6228
0.16 | 0.42 | 90.87776
0.16 | 0.43 | 91.15808
0.16 | 0.44 | 91.44002
0.16 | 0.45 | 91.72277
0.16 | 0.46 | 91.93225
0.16 | 0.47 | 92.10114
0.16 | 0.48 | 92.27032
0.16 | 0.49 | 92.43983
0.16 | 0.5 | 92.60364
0.16 | 0.51 | 92.76698
0.16 | 0.52 | 92.9386
0.16 | 0.53 | 93.11097
0.16 | 0.54 | 93.27468
0.16 | 0.55 | 93.4009
0.16 | 0.56 | 93.53532
0.16 | 0.57 | 93.6639
0.16 | 0.58 | 93.7788
0.16 | 0.59 | 93.89272
0.16 | 0.6 | 94.02094
0.16 | 0.61 | 94.16438
0.16 | 0.62 | 94.18455
0.16 | 0.63 | 94.18005
0.16 | 0.64 | 94.17804
0.16 | 0.65 | 94.17193
0.16 | 0.66 | 94.14759
0.16 | 0.67 | 94.12174
0.16 | 0.68 | 94.07979
0.16 | 0.69 | 94.02722
0.16 | 0.7 | 93.9824
0.16 | 0.71 | 93.9509
0.16 | 0.72 | 93.82255
0.16 | 0.73 | 93.58279
0.16 | 0.74 | 93.28411
0.16 | 0.75 | 92.97517
0.16 | 0.76 | 92.62201
0.16 | 0.77 | 92.26241
0.16 | 0.78 | 91.84151
0.16 | 0.79 | 91.23914
0.16 | 0.8 | 90.64043
0.16 | 0.81 | 90.03349
0.16 | 0.82 | 89.47928
0.16 | 0.83 | 88.98851
0.16 | 0.84 | 88.52563
0.16 | 0.85 | 88.10817
0.16 | 0.86 | 87.83697
0.16 | 0.87 | 87.54239
0.16 | 0.88 | 87.24884
0.16 | 0.89 | 86.85516
0.16 | 0.9 | 86.43153
0.16 | 0.91 | 85.72534
0.16 | 0.92 | 84.91586
0.16 | 0.93 | 84.121
0.16 | 0.94 | 83.26288
0.16 | 0.95 | 82.38361
0.17 | 0.05 | 79.10011
0.17 | 0.06 | 79.74581
0.17 | 0.07 | 80.32625
0.17 | 0.08 | 80.89741
0.17 | 0.09 | 81.44886
0.17 | 0.1 | 81.99687
0.17 | 0.11 | 82.53802
0.17 | 0.12 | 83.08167
0.17 | 0.13 | 83.60542
0.17 | 0.14 | 84.13789
0.17 | 0.15 | 84.6804
0.17 | 0.16 | 85.13277
0.17 | 0.17 | 85.59766
0.17 | 0.18 | 86.06349
0.17 | 0.19 | 86.47048
0.17 | 0.2 | 86.8755
0.17 | 0.21 | 87.22359
0.17 | 0.22 | 87.37441
0.17 | 0.23 | 87.52544
0.17 | 0.24 | 87.67678
0.17 | 0.25 | 87.82658
0.17 | 0.26 | 87.9737
0.17 | 0.27 | 88.14822
0.17 | 0.28 | 88.31056
0.17 | 0.29 | 88.49284
0.17 | 0.3 | 88.69067
0.17 | 0.31 | 88.88893
0.17 | 0.32 | 89.08765
0.17 | 0.33 | 89.28484
0.17 | 0.34 | 89.47723
0.17 | 0.35 | 89.67008
0.17 | 0.36 | 89.8633
0.17 | 0.37 | 90.05698
0.17 | 0.38 | 90.33292
0.17 | 0.39 | 90.61165
0.17 | 0.4 | 90.89128
0.17 | 0.41 | 91.16512
0.17 | 0.42 | 91.41164
0.17 | 0.43 | 91.67826
0.17 | 0.44 | 91.96408
0.17 | 0.45 | 92.24987
0.17 | 0.46 | 92.53412
0.17 | 0.47 | 92.73399
0.17 | 0.48 | 92.90497
0.17 | 0.49 | 93.07568
0.17 | 0.5 | 93.24337
0.17 | 0.51 | 93.41306
0.17 | 0.52 | 93.58636
0.17 | 0.53 | 93.75993
0.17 | 0.54 | 93.92568
0.17 | 0.55 | 94.06682
0.17 | 0.56 | 94.2226
0.17 | 0.57 | 94.35266
0.17 | 0.58 | 94.46845
0.17 | 0.59 | 94.58438
0.17 | 0.6 | 94.72994
0.17 | 0.61 | 94.89265
0.17 | 0.62 | 94.86836
0.17 | 0.63 | 94.86176
0.17 | 0.64 | 94.85972
0.17 | 0.65 | 94.85764
0.17 | 0.66 | 94.8405
0.17 | 0.67 | 94.79176
0.17 | 0.68 | 94.73875
0.17 | 0.69 | 94.69057
0.17 | 0.7 | 94.63378
0.17 | 0.71 | 94.50166
0.17 | 0.72 | 94.21136
0.17 | 0.73 | 93.90853
0.17 | 0.74 | 93.61033
0.17 | 0.75 | 93.29546
0.17 | 0.76 | 92.97082
0.17 | 0.77 | 92.60986
0.17 | 0.78 | 92.20013
0.17 | 0.79 | 91.59668
0.17 | 0.8 | 90.99557
0.17 | 0.81 | 90.4671
0.17 | 0.82 | 89.96388
0.17 | 0.83 | 89.49648
0.17 | 0.84 | 89.05244
0.17 | 0.85 | 88.67083
0.17 | 0.86 | 88.3944
0.17 | 0.87 | 88.0909
0.17 | 0.88 | 87.72643
0.17 | 0.89 | 87.27968
0.17 | 0.9 | 86.85405
0.17 | 0.91 | 86.26086
0.17 | 0.92 | 85.40872
0.17 | 0.93 | 84.60622
0.17 | 0.94 | 83.75741
0.17 | 0.95 | 82.8773
0.18 | 0.05 | 79.04755
0.18 | 0.06 | 79.69313
0.18 | 0.07 | 80.29404
0.18 | 0.08 | 80.88314
0.18 | 0.09 | 81.45425
0.18 | 0.1 | 82.0023
0.18 | 0.11 | 82.54089
0.18 | 0.12 | 83.08072
0.18 | 0.13 | 83.61272
0.18 | 0.14 | 84.15181
0.18 | 0.15 | 84.69442
0.18 | 0.16 | 85.4044
0.18 | 0.17 | 85.90076
0.18 | 0.18 | 86.34922
0.18 | 0.19 | 86.75368
0.18 | 0.2 | 87.15998
0.18 | 0.21 | 87.48864
0.18 | 0.22 | 87.63992
0.18 | 0.23 | 87.78739
0.18 | 0.24 | 87.94409
0.18 | 0.25 | 88.14095
0.18 | 0.26 | 88.33929
0.18 | 0.27 | 88.53809
0.18 | 0.28 | 88.72641
0.18 | 0.29 | 88.8922
0.18 | 0.3 | 89.0825
0.18 | 0.31 | 89.28161
0.18 | 0.32 | 89.48116
0.18 | 0.33 | 89.68111
0.18 | 0.34 | 89.8753
0.18 | 0.35 | 90.069
0.18 | 0.36 | 90.26381
0.18 | 0.37 | 90.54228
0.18 | 0.38 | 90.8217
0.18 | 0.39 | 91.10198
0.18 | 0.4 | 91.38309
0.18 | 0.41 | 91.66506
0.18 | 0.42 | 91.93922
0.18 | 0.43 | 92.18941
0.18 | 0.44 | 92.46001
0.18 | 0.45 | 92.74513
0.18 | 0.46 | 93.03087
0.18 | 0.47 | 93.31757
0.18 | 0.48 | 93.50776
0.18 | 0.49 | 93.68266
0.18 | 0.5 | 93.86031
0.18 | 0.51 | 94.03969
0.18 | 0.52 | 94.21945
0.18 | 0.53 | 94.39951
0.18 | 0.54 | 94.58849
0.18 | 0.55 | 94.76148
0.18 | 0.56 | 94.91976
0.18 | 0.57 | 95.04658
0.18 | 0.58 | 95.16317
0.18 | 0.59 | 95.27995
0.18 | 0.6 | 95.43915
0.18 | 0.61 | 95.55312
0.18 | 0.62 | 95.55386
0.18 | 0.63 | 95.5452
0.18 | 0.64 | 95.5405
0.18 | 0.65 | 95.52916
0.18 | 0.66 | 95.49701
0.18 | 0.67 | 95.45189
0.18 | 0.68 | 95.39952
0.18 | 0.69 | 95.32831
0.18 | 0.7 | 95.10806
0.18 | 0.71 | 94.8856
0.18 | 0.72 | 94.59038
0.18 | 0.73 | 94.24475
0.18 | 0.74 | 93.93616
0.18 | 0.75 | 93.61398
0.18 | 0.76 | 93.29194
0.18 | 0.77 | 92.95863
0.18 | 0.78 | 92.56011
0.18 | 0.79 | 91.95553
0.18 | 0.8 | 91.45746
0.18 | 0.81 | 90.98074
0.18 | 0.82 | 90.50581
0.18 | 0.83 | 90.0352
0.18 | 0.84 | 89.64002
0.18 | 0.85 | 89.26352
0.18 | 0.86 | 89.00116
0.18 | 0.87 | 88.67891
0.18 | 0.88 | 88.17793
0.18 | 0.89 | 87.70651
0.18 | 0.9 | 87.27888
0.18 | 0.91 | 86.78942
0.18 | 0.92 | 85.93202
0.18 | 0.93 | 85.08309
0.18 | 0.94 | 84.23973
0.18 | 0.95 | 83.3544
0.19 | 0.05 | 79.00375
0.19 | 0.06 | 79.65103
0.19 | 0.07 | 80.26679
0.19 | 0.08 | 80.86205
0.19 | 0.09 | 81.44342
0.19 | 0.1 | 82.00774
0.19 | 0.11 | 82.5464
0.19 | 0.12 | 83.09209
0.19 | 0.13 | 83.63564
0.19 | 0.14 | 84.16573
0.19 | 0.15 | 84.80794
0.19 | 0.16 | 85.65347
0.19 | 0.17 | 86.20552
0.19 | 0.18 | 86.63202
0.19 | 0.19 | 87.0378
0.19 | 0.2 | 87.44385
0.19 | 0.21 | 87.74814
0.19 | 0.22 | 87.93494
0.19 | 0.23 | 88.13203
0.19 | 0.24 | 88.33031
0.19 | 0.25 | 88.52909
0.19 | 0.26 | 88.72831
0.19 | 0.27 | 88.92798
0.19 | 0.28 | 89.12904
0.19 | 0.29 | 89.31265
0.19 | 0.3 | 89.48064
0.19 | 0.31 | 89.67603
0.19 | 0.32 | 89.87645
0.19 | 0.33 | 90.07729
0.19 | 0.34 | 90.27504
0.19 | 0.35 | 90.47301
0.19 | 0.36 | 90.75217
0.19 | 0.37 | 91.0322
0.19 | 0.38 | 91.31309
0.19 | 0.39 | 91.59489
0.19 | 0.4 | 91.87751
0.19 | 0.41 | 92.16101
0.19 | 0.42 | 92.44565
0.19 | 0.43 | 92.71984
0.19 | 0.44 | 92.96905
0.19 | 0.45 | 93.24288
0.19 | 0.46 | 93.53028
0.19 | 0.47 | 93.81847
0.19 | 0.48 | 94.10756
0.19 | 0.49 | 94.28696
0.19 | 0.5 | 94.47422
0.19 | 0.51 | 94.65742
0.19 | 0.52 | 94.83833
0.19 | 0.53 | 95.04245
0.19 | 0.54 | 95.25329
0.19 | 0.55 | 95.41962
0.19 | 0.56 | 95.58128
0.19 | 0.57 | 95.70611
0.19 | 0.58 | 95.83073
0.19 | 0.59 | 95.95488
0.19 | 0.6 | 96.13326
0.19 | 0.61 | 96.20264
0.19 | 0.62 | 96.20943
0.19 | 0.63 | 96.21558
0.19 | 0.64 | 96.20644
0.19 | 0.65 | 96.17489
0.19 | 0.66 | 96.14197
0.19 | 0.67 | 96.1091
0.19 | 0.68 | 95.9369
0.19 | 0.69 | 95.7172
0.19 | 0.7 | 95.49437
0.19 | 0.71 | 95.27105
0.19 | 0.72 | 94.97681
0.19 | 0.73 | 94.62972
0.19 | 0.74 | 94.27927
0.19 | 0.75 | 93.93352
0.19 | 0.76 | 93.6101
0.19 | 0.77 | 93.28812
0.19 | 0.78 | 92.94188
0.19 | 0.79 | 92.47466
0.19 | 0.8 | 92.005
0.19 | 0.81 | 91.53036
0.19 | 0.82 | 91.05447
0.19 | 0.83 | 90.63066
0.19 | 0.84 | 90.23368
0.19 | 0.85 | 89.85991
0.19 | 0.86 | 89.59814
0.19 | 0.87 | 89.17745
0.19 | 0.88 | 88.67337
0.19 | 0.89 | 88.17785
0.19 | 0.9 | 87.70705
0.19 | 0.91 | 87.21981
0.19 | 0.92 | 86.45856
0.19 | 0.93 | 85.60443
0.19 | 0.94 | 84.73582
0.19 | 0.95 | 83.82521
0.2 | 0.05 | 78.96451
0.2 | 0.06 | 79.61147
0.2 | 0.07 | 80.23958
0.2 | 0.08 | 80.83467
0.2 | 0.09 | 81.42218
0.2 | 0.1 | 82.0032
0.2 | 0.11 | 82.55746
0.2 | 0.12 | 83.10973
0.2 | 0.13 | 83.66464
0.2 | 0.14 | 84.3023
0.2 | 0.15 | 85.05855
0.2 | 0.16 | 85.93833
0.2 | 0.17 | 86.56644
0.2 | 0.18 | 86.99584
0.2 | 0.19 | 87.4185
0.2 | 0.2 | 87.84325
0.2 | 0.21 | 88.15418
0.2 | 0.22 | 88.33457
0.2 | 0.23 | 88.5201
0.2 | 0.24 | 88.71935
0.2 | 0.25 | 88.91895
0.2 | 0.26 | 89.11909
0.2 | 0.27 | 89.31963
0.2 | 0.28 | 89.52375
0.2 | 0.29 | 89.72915
0.2 | 0.3 | 89.90376
0.2 | 0.31 | 90.07282
0.2 | 0.32 | 90.27349
0.2 | 0.33 | 90.47521
0.2 | 0.34 | 90.68271
0.2 | 0.35 | 90.96252
0.2 | 0.36 | 91.24319
0.2 | 0.37 | 91.52473
0.2 | 0.38 | 91.80718
0.2 | 0.39 | 92.09042
0.2 | 0.4 | 92.37461
0.2 | 0.41 | 92.65965
0.2 | 0.42 | 92.94387
0.2 | 0.43 | 93.22915
0.2 | 0.44 | 93.50201
0.2 | 0.45 | 93.75323
0.2 | 0.46 | 94.03233
0.2 | 0.47 | 94.32207
0.2 | 0.48 | 94.61113
0.2 | 0.49 | 94.9017
0.2 | 0.5 | 95.09142
0.2 | 0.51 | 95.27918
0.2 | 0.52 | 95.48959
0.2 | 0.53 | 95.71163
0.2 | 0.54 | 95.91074
0.2 | 0.55 | 96.08968
0.2 | 0.56 | 96.24329
0.2 | 0.57 | 96.36783
0.2 | 0.58 | 96.49175
0.2 | 0.59 | 96.63034
0.2 | 0.6 | 96.80998
0.2 | 0.61 | 96.82337
0.2 | 0.62 | 96.81931
0.2 | 0.63 | 96.81732
0.2 | 0.64 | 96.80929
0.2 | 0.65 | 96.78094
0.2 | 0.66 | 96.6638
0.2 | 0.67 | 96.49262
0.2 | 0.68 | 96.32492
0.2 | 0.69 | 96.10709
0.2 | 0.7 | 95.88234
0.2 | 0.71 | 95.65802
0.2 | 0.72 | 95.36481
0.2 | 0.73 | 95.0163
0.2 | 0.74 | 94.65725
0.2 | 0.75 | 94.30166
0.2 | 0.76 | 93.96537
0.2 | 0.77 | 93.7021
0.2 | 0.78 | 93.49261
0.2 | 0.79 | 93.03344
0.2 | 0.8 | 92.56094
0.2 | 0.81 | 92.08726
0.2 | 0.82 | 91.65868
0.2 | 0.83 | 91.23222
0.2 | 0.84 | 90.83131
0.2 | 0.85 | 90.46024
0.2 | 0.86 | 90.16293
0.2 | 0.87 | 89.67401
0.2 | 0.88 | 89.17133
0.2 | 0.89 | 88.66449
0.2 | 0.9 | 88.15965
0.2 | 0.91 | 87.66592
0.2 | 0.92 | 87.01053
0.2 | 0.93 | 86.13033
0.2 | 0.94 | 85.26203
0.2 | 0.95 | 84.29486
0.21 | 0.05 | 78.92521
0.21 | 0.06 | 79.57188
0.21 | 0.07 | 80.21242
0.21 | 0.08 | 80.80569
0.21 | 0.09 | 81.39268
0.21 | 0.1 | 81.98948
0.21 | 0.11 | 82.57156
0.21 | 0.12 | 83.12732
0.21 | 0.13 | 83.80782
0.21 | 0.14 | 84.66099
0.21 | 0.15 | 85.47554
0.21 | 0.16 | 86.37862
0.21 | 0.17 | 87.03435
0.21 | 0.18 | 87.46879
0.21 | 0.19 | 87.89374
0.21 | 0.2 | 88.32076
0.21 | 0.21 | 88.61356
0.21 | 0.22 | 88.79489
0.21 | 0.23 | 88.97659
0.21 | 0.24 | 89.15866
0.21 | 0.25 | 89.3411
0.21 | 0.26 | 89.52388
0.21 | 0.27 | 89.71435
0.21 | 0.28 | 89.92017
0.21 | 0.29 | 90.12643
0.21 | 0.3 | 90.32895
0.21 | 0.31 | 90.49877
0.21 | 0.32 | 90.6722
0.21 | 0.33 | 90.88365
0.21 | 0.34 | 91.17134
0.21 | 0.35 | 91.45471
0.21 | 0.36 | 91.7369
0.21 | 0.37 | 92.02001
0.21 | 0.38 | 92.30395
0.21 | 0.39 | 92.58876
0.21 | 0.4 | 92.87445
0.21 | 0.41 | 93.15826
0.21 | 0.42 | 93.44331
0.21 | 0.43 | 93.73007
0.21 | 0.44 | 94.01772
0.21 | 0.45 | 94.29073
0.21 | 0.46 | 94.54348
0.21 | 0.47 | 94.8263
0.21 | 0.48 | 95.12497
0.21 | 0.49 | 95.42736
0.21 | 0.5 | 95.71264
0.21 | 0.51 | 95.93772
0.21 | 0.52 | 96.16191
0.21 | 0.53 | 96.38208
0.21 | 0.54 | 96.57995
0.21 | 0.55 | 96.76005
0.21 | 0.56 | 96.9079
0.21 | 0.57 | 97.03251
0.21 | 0.58 | 97.15728
0.21 | 0.59 | 97.30982
0.21 | 0.6 | 97.4396
0.21 | 0.61 | 97.43351
0.21 | 0.62 | 97.41656
0.21 | 0.63 | 97.3957
0.21 | 0.64 | 97.32444
0.21 | 0.65 | 97.17234
0.21 | 0.66 | 96.99776
0.21 | 0.67 | 96.82919
0.21 | 0.68 | 96.6609
0.21 | 0.69 | 96.48554
0.21 | 0.7 | 96.28208
0.21 | 0.71 | 96.07034
0.21 | 0.72 | 95.79158
0.21 | 0.73 | 95.45503
0.21 | 0.74 | 95.10864
0.21 | 0.75 | 94.75167
0.21 | 0.76 | 94.48237
0.21 | 0.77 | 94.24326
0.21 | 0.78 | 94.02583
0.21 | 0.79 | 93.58649
0.21 | 0.8 | 93.12638
0.21 | 0.81 | 92.69836
0.21 | 0.82 | 92.26694
0.21 | 0.83 | 91.83826
0.21 | 0.84 | 91.43321
0.21 | 0.85 | 91.0659
0.21 | 0.86 | 90.65378
0.21 | 0.87 | 90.17416
0.21 | 0.88 | 89.66473
0.21 | 0.89 | 89.1292
0.21 | 0.9 | 88.61465
0.21 | 0.91 | 88.11838
0.21 | 0.92 | 87.59095
0.21 | 0.93 | 86.70277
0.21 | 0.94 | 85.79617
0.21 | 0.95 | 84.82468
0.22 | 0.05 | 78.93157
0.22 | 0.06 | 79.57856
0.22 | 0.07 | 80.23078
0.22 | 0.08 | 80.82812
0.22 | 0.09 | 81.42342
0.22 | 0.1 | 82.02854
0.22 | 0.11 | 82.6243
0.22 | 0.12 | 83.37952
0.22 | 0.13 | 84.24753
0.22 | 0.14 | 85.11113
0.22 | 0.15 | 85.92612
0.22 | 0.16 | 86.82891
0.22 | 0.17 | 87.51363
0.22 | 0.18 | 87.94702
0.22 | 0.19 | 88.37156
0.22 | 0.2 | 88.80086
0.22 | 0.21 | 89.07533
0.22 | 0.22 | 89.25761
0.22 | 0.23 | 89.44025
0.22 | 0.24 | 89.62327
0.22 | 0.25 | 89.80663
0.22 | 0.26 | 89.99044
0.22 | 0.27 | 90.17819
0.22 | 0.28 | 90.36674
0.22 | 0.29 | 90.55558
0.22 | 0.3 | 90.7449
0.22 | 0.31 | 90.92673
0.22 | 0.32 | 91.10924
0.22 | 0.33 | 91.37259
0.22 | 0.34 | 91.66183
0.22 | 0.35 | 91.94952
0.22 | 0.36 | 92.23328
0.22 | 0.37 | 92.51788
0.22 | 0.38 | 92.80335
0.22 | 0.39 | 93.08917
0.22 | 0.4 | 93.37351
0.22 | 0.41 | 93.65872
0.22 | 0.42 | 93.94543
0.22 | 0.43 | 94.23365
0.22 | 0.44 | 94.52288
0.22 | 0.45 | 94.81183
0.22 | 0.46 | 95.08334
0.22 | 0.47 | 95.3459
0.22 | 0.48 | 95.64507
0.22 | 0.49 | 95.94911
0.22 | 0.5 | 96.29333
0.22 | 0.51 | 96.60979
0.22 | 0.52 | 96.83897
0.22 | 0.53 | 97.05167
0.22 | 0.54 | 97.25211
0.22 | 0.55 | 97.43272
0.22 | 0.56 | 97.57523
0.22 | 0.57 | 97.69501
0.22 | 0.58 | 97.80744
0.22 | 0.59 | 97.95782
0.22 | 0.6 | 98.03301
0.22 | 0.61 | 98.01212
0.22 | 0.62 | 97.91747
0.22 | 0.63 | 97.77448
0.22 | 0.64 | 97.63247
0.22 | 0.65 | 97.48891
0.22 | 0.66 | 97.34848
0.22 | 0.67 | 97.19491
0.22 | 0.68 | 97.04163
0.22 | 0.69 | 96.88719
0.22 | 0.7 | 96.71613
0.22 | 0.71 | 96.51849
0.22 | 0.72 | 96.24774
0.22 | 0.73 | 95.90959
0.22 | 0.74 | 95.58443
0.22 | 0.75 | 95.33008
0.22 | 0.76 | 95.0764
0.22 | 0.77 | 94.82345
0.22 | 0.78 | 94.57806
0.22 | 0.79 | 94.13457
0.22 | 0.8 | 93.73302
0.22 | 0.81 | 93.31347
0.22 | 0.82 | 92.87919
0.22 | 0.83 | 92.44838
0.22 | 0.84 | 92.04059
0.22 | 0.85 | 91.60279
0.22 | 0.86 | 91.1473
0.22 | 0.87 | 90.67531
0.22 | 0.88 | 90.13353
0.22 | 0.89 | 89.59528
0.22 | 0.9 | 89.06832
0.22 | 0.91 | 88.57309
0.22 | 0.92 | 88.07704
0.22 | 0.93 | 87.26807
0.22 | 0.94 | 86.35532
0.22 | 0.95 | 85.41406
0.23 | 0.05 | 78.95205
0.23 | 0.06 | 79.59924
0.23 | 0.07 | 80.25167
0.23 | 0.08 | 80.8681
0.23 | 0.09 | 81.50849
0.23 | 0.1 | 82.15475
0.23 | 0.11 | 82.93898
0.23 | 0.12 | 83.81942
0.23 | 0.13 | 84.69486
0.23 | 0.14 | 85.55767
0.23 | 0.15 | 86.37907
0.23 | 0.16 | 87.25142
0.23 | 0.17 | 87.9956
0.23 | 0.18 | 88.43137
0.23 | 0.19 | 88.85711
0.23 | 0.2 | 89.28481
0.23 | 0.21 | 89.53951
0.23 | 0.22 | 89.72277
0.23 | 0.23 | 89.90633
0.23 | 0.24 | 90.09035
0.23 | 0.25 | 90.2747
0.23 | 0.26 | 90.4612
0.23 | 0.27 | 90.65037
0.23 | 0.28 | 90.83994
0.23 | 0.29 | 91.02982
0.23 | 0.3 | 91.22009
0.23 | 0.31 | 91.43099
0.23 | 0.32 | 91.68281
0.23 | 0.33 | 91.92751
0.23 | 0.34 | 92.1862
0.23 | 0.35 | 92.47047
0.23 | 0.36 | 92.75535
0.23 | 0.37 | 93.04107
0.23 | 0.38 | 93.32611
0.23 | 0.39 | 93.61073
0.23 | 0.4 | 93.89617
0.23 | 0.41 | 94.18253
0.23 | 0.42 | 94.46872
0.23 | 0.43 | 94.75475
0.23 | 0.44 | 95.04005
0.23 | 0.45 | 95.32631
0.23 | 0.46 | 95.62314
0.23 | 0.47 | 95.90264
0.23 | 0.48 | 96.17338
0.23 | 0.49 | 96.51835
0.23 | 0.5 | 96.8652
0.23 | 0.51 | 97.21248
0.23 | 0.52 | 97.51192
0.23 | 0.53 | 97.72735
0.23 | 0.54 | 97.91864
0.23 | 0.55 | 98.09076
0.23 | 0.56 | 98.22167
0.23 | 0.57 | 98.33142
0.23 | 0.58 | 98.44214
0.23 | 0.59 | 98.61254
0.23 | 0.6 | 98.54979
0.23 | 0.61 | 98.41529
0.23 | 0.62 | 98.27044
0.23 | 0.63 | 98.12978
0.23 | 0.64 | 98.00011
0.23 | 0.65 | 97.86305
0.23 | 0.66 | 97.73066
0.23 | 0.67 | 97.59486
0.23 | 0.68 | 97.44257
0.23 | 0.69 | 97.28853
0.23 | 0.7 | 97.12981
0.23 | 0.71 | 96.95078
0.23 | 0.72 | 96.68897
0.23 | 0.73 | 96.43407
0.23 | 0.74 | 96.18539
0.23 | 0.75 | 95.92949
0.23 | 0.76 | 95.67422
0.23 | 0.77 | 95.41967
0.23 | 0.78 | 95.17665
0.23 | 0.79 | 94.76365
0.23 | 0.8 | 94.33624
0.23 | 0.81 | 93.91982
0.23 | 0.82 | 93.49554
0.23 | 0.83 | 93.0625
0.23 | 0.84 | 92.64803
0.23 | 0.85 | 92.10149
0.23 | 0.86 | 91.63905
0.23 | 0.87 | 91.14944
0.23 | 0.88 | 90.60486
0.23 | 0.89 | 90.06371
0.23 | 0.9 | 89.52687
0.23 | 0.91 | 89.02565
0.23 | 0.92 | 88.52576
0.23 | 0.93 | 87.83697
0.23 | 0.94 | 86.9181
0.23 | 0.95 | 85.97912
0.24 | 0.05 | 78.99197
0.24 | 0.06 | 79.67721
0.24 | 0.07 | 80.36847
0.24 | 0.08 | 81.03408
0.24 | 0.09 | 81.67579
0.24 | 0.1 | 82.47051
0.24 | 0.11 | 83.36251
0.24 | 0.12 | 84.25978
0.24 | 0.13 | 85.14043
0.24 | 0.14 | 85.99355
0.24 | 0.15 | 86.83447
0.24 | 0.16 | 87.67599
0.24 | 0.17 | 88.48022
0.24 | 0.18 | 88.91853
0.24 | 0.19 | 89.34651
0.24 | 0.2 | 89.77657
0.24 | 0.21 | 90.00975
0.24 | 0.22 | 90.19032
0.24 | 0.23 | 90.37483
0.24 | 0.24 | 90.55981
0.24 | 0.25 | 90.74512
0.24 | 0.26 | 90.93489
0.24 | 0.27 | 91.12505
0.24 | 0.28 | 91.31557
0.24 | 0.29 | 91.50648
0.24 | 0.3 | 91.7219
0.24 | 0.31 | 92.03493
0.24 | 0.32 | 92.28489
0.24 | 0.33 | 92.53116
0.24 | 0.34 | 92.77818
0.24 | 0.35 | 93.04404
0.24 | 0.36 | 93.33034
0.24 | 0.37 | 93.61501
0.24 | 0.38 | 93.90051
0.24 | 0.39 | 94.18688
0.24 | 0.4 | 94.47408
0.24 | 0.41 | 94.76215
0.24 | 0.42 | 95.04934
0.24 | 0.43 | 95.33562
0.24 | 0.44 | 95.6256
0.24 | 0.45 | 95.92331
0.24 | 0.46 | 96.22173
0.24 | 0.47 | 96.52949
0.24 | 0.48 | 96.84567
0.24 | 0.49 | 97.1577
0.24 | 0.5 | 97.50383
0.24 | 0.51 | 97.84005
0.24 | 0.52 | 98.16951
0.24 | 0.53 | 98.44294
0.24 | 0.54 | 98.63591
0.24 | 0.55 | 98.82215
0.24 | 0.56 | 98.96971
0.24 | 0.57 | 99.10907
0.24 | 0.58 | 99.16637
0.24 | 0.59 | 99.1702
0.24 | 0.6 | 98.97632
0.24 | 0.61 | 98.78809
0.24 | 0.62 | 98.64268
0.24 | 0.63 | 98.49989
0.24 | 0.64 | 98.37274
0.24 | 0.65 | 98.24068
0.24 | 0.66 | 98.10779
0.24 | 0.67 | 97.97501
0.24 | 0.68 | 97.83836
0.24 | 0.69 | 97.69026
0.24 | 0.7 | 97.5322
0.24 | 0.71 | 97.37309
0.24 | 0.72 | 97.24669
0.24 | 0.73 | 97.04241
0.24 | 0.74 | 96.79022
0.24 | 0.75 | 96.53266
0.24 | 0.76 | 96.27579
0.24 | 0.77 | 96.03288
0.24 | 0.78 | 95.83407
0.24 | 0.79 | 95.43105
0.24 | 0.8 | 94.98061
0.24 | 0.81 | 94.53325
0.24 | 0.82 | 94.10356
0.24 | 0.83 | 93.6807
0.24 | 0.84 | 93.14796
0.24 | 0.85 | 92.59583
0.24 | 0.86 | 92.10557
0.24 | 0.87 | 91.6218
0.24 | 0.88 | 91.07866
0.24 | 0.89 | 90.53468
0.24 | 0.9 | 89.99426
0.24 | 0.91 | 89.48056
0.24 | 0.92 | 88.96394
0.24 | 0.93 | 88.4084
0.24 | 0.94 | 87.48455
0.24 | 0.95 | 86.53941
0.25 | 0.05 | 79.1593
0.25 | 0.06 | 79.85358
0.25 | 0.07 | 80.53504
0.25 | 0.08 | 81.19967
0.25 | 0.09 | 81.99859
0.25 | 0.1 | 82.88999
0.25 | 0.11 | 83.78821
0.25 | 0.12 | 84.69038
0.25 | 0.13 | 85.57974
0.25 | 0.14 | 86.42905
0.25 | 0.15 | 87.26881
0.25 | 0.16 | 88.10266
0.25 | 0.17 | 88.94341
0.25 | 0.18 | 89.40827
0.25 | 0.19 | 89.83858
0.25 | 0.2 | 90.27108
0.25 | 0.21 | 90.48522
0.25 | 0.22 | 90.66632
0.25 | 0.23 | 90.84782
0.25 | 0.24 | 91.03168
0.25 | 0.25 | 91.22031
0.25 | 0.26 | 91.41103
0.25 | 0.27 | 91.60218
0.25 | 0.28 | 91.7937
0.25 | 0.29 | 92.01373
0.25 | 0.3 | 92.3278
0.25 | 0.31 | 92.64286
0.25 | 0.32 | 92.89092
0.25 | 0.33 | 93.13863
0.25 | 0.34 | 93.38585
0.25 | 0.35 | 93.63377
0.25 | 0.36 | 93.90477
0.25 | 0.37 | 94.19115
0.25 | 0.38 | 94.47841
0.25 | 0.39 | 94.76649
0.25 | 0.4 | 95.0555
0.25 | 0.41 | 95.34454
0.25 | 0.42 | 95.63143
0.25 | 0.43 | 95.93077
0.25 | 0.44 | 96.27712
0.25 | 0.45 | 96.62473
0.25 | 0.46 | 96.9845
0.25 | 0.47 | 97.3632
0.25 | 0.48 | 97.74329
0.25 | 0.49 | 98.09384
0.25 | 0.5 | 98.43918
0.25 | 0.51 | 98.78748
0.25 | 0.52 | 99.1275
0.25 | 0.53 | 99.46903
0.25 | 0.54 | 99.73396
0.25 | 0.55 | 99.89216
0.25 | 0.56 | 99.9358
0.25 | 0.57 | 99.95258
0.25 | 0.58 | 99.95061
0.25 | 0.59 | 99.87439
0.25 | 0.6 | 99.67908
0.25 | 0.61 | 99.48416
0.25 | 0.62 | 99.28957
0.25 | 0.63 | 99.09621
0.25 | 0.64 | 98.92446
0.25 | 0.65 | 98.74632
0.25 | 0.66 | 98.56285
0.25 | 0.67 | 98.37963
0.25 | 0.68 | 98.22003
0.25 | 0.69 | 98.08239
0.25 | 0.7 | 97.97675
0.25 | 0.71 | 97.94801
0.25 | 0.72 | 97.85642
0.25 | 0.73 | 97.64211
0.25 | 0.74 | 97.39877
0.25 | 0.75 | 97.13959
0.25 | 0.76 | 96.8968
0.25 | 0.77 | 96.69626
0.25 | 0.78 | 96.49608
0.25 | 0.79 | 96.1032
0.25 | 0.8 | 95.64958
0.25 | 0.81 | 95.19576
0.25 | 0.82 | 94.74264
0.25 | 0.83 | 94.24628
0.25 | 0.84 | 93.63734
0.25 | 0.85 | 93.06849
0.25 | 0.86 | 92.57441
0.25 | 0.87 | 92.08849
0.25 | 0.88 | 91.55489
0.25 | 0.89 | 91.00811
0.25 | 0.9 | 90.46456
0.25 | 0.91 | 89.92875
0.25 | 0.92 | 89.40452
0.25 | 0.93 | 88.88453
0.25 | 0.94 | 88.05243
0.25 | 0.95 | 87.10336
0.26 | 0.05 | 79.29742
0.26 | 0.06 | 80.03526
0.26 | 0.07 | 80.71604
0.26 | 0.08 | 81.54411
0.26 | 0.09 | 82.41995
0.26 | 0.1 | 83.31165
0.26 | 0.11 | 84.21603
0.26 | 0.12 | 85.12286
0.26 | 0.13 | 86.01971
0.26 | 0.14 | 86.86415
0.26 | 0.15 | 87.68715
0.26 | 0.16 | 88.53133
0.26 | 0.17 | 89.37626
0.26 | 0.18 | 89.90067
0.26 | 0.19 | 90.33339
0.26 | 0.2 | 90.76823
0.26 | 0.21 | 90.96325
0.26 | 0.22 | 91.14535
0.26 | 0.23 | 91.32772
0.26 | 0.24 | 91.51107
0.26 | 0.25 | 91.69828
0.26 | 0.26 | 91.88965
0.26 | 0.27 | 92.08176
0.26 | 0.28 | 92.30641
0.26 | 0.29 | 92.62148
0.26 | 0.3 | 92.9362
0.26 | 0.31 | 93.24893
0.26 | 0.32 | 93.49657
0.26 | 0.33 | 93.74469
0.26 | 0.34 | 93.99356
0.26 | 0.35 | 94.243
0.26 | 0.36 | 94.49314
0.26 | 0.37 | 94.77079
0.26 | 0.38 | 95.11172
0.26 | 0.39 | 95.47424
0.26 | 0.4 | 95.83709
0.26 | 0.41 | 96.19971
0.26 | 0.42 | 96.55205
0.26 | 0.43 | 96.90064
0.26 | 0.44 | 97.25054
0.26 | 0.45 | 97.61646
0.26 | 0.46 | 97.99758
0.26 | 0.47 | 98.38015
0.26 | 0.48 | 98.76421
0.26 | 0.49 | 99.14986
0.26 | 0.5 | 99.48027
0.26 | 0.51 | 99.8074
0.26 | 0.52 | 100.12859
0.26 | 0.53 | 100.42084
0.26 | 0.54 | 100.64845
0.26 | 0.55 | 100.73296
0.26 | 0.56 | 100.72181
0.26 | 0.57 | 100.71072
0.26 | 0.58 | 100.71207
0.26 | 0.59 | 100.57716
0.26 | 0.6 | 100.38306
0.26 | 0.61 | 100.18939
0.26 | 0.62 | 99.99467
0.26 | 0.63 | 99.8017
0.26 | 0.64 | 99.63
0.26 | 0.65 | 99.45514
0.26 | 0.66 | 99.27036
0.26 | 0.67 | 99.08587
0.26 | 0.68 | 98.90173
0.26 | 0.69 | 98.82446
0.26 | 0.7 | 98.74208
0.26 | 0.71 | 98.61795
0.26 | 0.72 | 98.42683
0.26 | 0.73 | 98.23994
0.26 | 0.74 | 98.01039
0.26 | 0.75 | 97.76851
0.26 | 0.76 | 97.56611
0.26 | 0.77 | 97.36413
0.26 | 0.78 | 97.16266
0.26 | 0.79 | 96.77998
0.26 | 0.8 | 96.32323
0.26 | 0.81 | 95.86616
0.26 | 0.82 | 95.40984
0.26 | 0.83 | 94.75755
0.26 | 0.84 | 94.11496
0.26 | 0.85 | 93.54362
0.26 | 0.86 | 93.04577
0.26 | 0.87 | 92.55759
0.26 | 0.88 | 92.03357
0.26 | 0.89 | 91.48393
0.26 | 0.9 | 90.93758
0.26 | 0.91 | 90.37488
0.26 | 0.92 | 89.84808
0.26 | 0.93 | 89.32445
0.26 | 0.94 | 88.62053
0.26 | 0.95 | 87.66069
0.27 | 0.05 | 79.43586
0.27 | 0.06 | 80.1686
0.27 | 0.07 | 81.06628
0.27 | 0.08 | 81.98412
0.27 | 0.09 | 82.86675
0.27 | 0.1 | 83.75673
0.27 | 0.11 | 84.65634
0.27 | 0.12 | 85.55408
0.27 | 0.13 | 86.45004
0.27 | 0.14 | 87.29395
0.27 | 0.15 | 88.10766
0.27 | 0.16 | 88.96217
0.27 | 0.17 | 89.81116
0.27 | 0.18 | 90.39578
0.27 | 0.19 | 90.83097
0.27 | 0.2 | 91.26116
0.27 | 0.21 | 91.44381
0.27 | 0.22 | 91.62678
0.27 | 0.23 | 91.81024
0.27 | 0.24 | 91.99671
0.27 | 0.25 | 92.18439
0.27 | 0.26 | 92.37241
0.27 | 0.27 | 92.59785
0.27 | 0.28 | 92.91237
0.27 | 0.29 | 93.22781
0.27 | 0.3 | 93.54442
0.27 | 0.31 | 93.85566
0.27 | 0.32 | 94.10482
0.27 | 0.33 | 94.35464
0.27 | 0.34 | 94.60513
0.27 | 0.35 | 94.87605
0.27 | 0.36 | 95.29272
0.27 | 0.37 | 95.69717
0.27 | 0.38 | 96.06525
0.27 | 0.39 | 96.4303
0.27 | 0.4 | 96.8001
0.27 | 0.41 | 97.17382
0.27 | 0.42 | 97.52824
0.27 | 0.43 | 97.88036
0.27 | 0.44 | 98.25249
0.27 | 0.45 | 98.6361
0.27 | 0.46 | 99.02116
0.27 | 0.47 | 99.40777
0.27 | 0.48 | 99.79594
0.27 | 0.49 | 100.18075
0.27 | 0.5 | 100.50668
0.27 | 0.51 | 100.73771
0.27 | 0.52 | 100.95122
0.27 | 0.53 | 101.15711
0.27 | 0.54 | 101.31893
0.27 | 0.55 | 101.45362
0.27 | 0.56 | 101.47573
0.27 | 0.57 | 101.4645
0.27 | 0.58 | 101.47002
0.27 | 0.59 | 101.27464
0.27 | 0.6 | 101.07919
0.27 | 0.61 | 100.88413
0.27 | 0.62 | 100.69022
0.27 | 0.63 | 100.50275
0.27 | 0.64 | 100.33129
0.27 | 0.65 | 100.16236
0.27 | 0.66 | 99.97894
0.27 | 0.67 | 99.83221
0.27 | 0.68 | 99.77828
0.27 | 0.69 | 99.72411
0.27 | 0.7 | 99.65922
0.27 | 0.71 | 99.57044
0.27 | 0.72 | 99.37521
0.27 | 0.73 | 99.09574
0.27 | 0.74 | 98.81659
0.27 | 0.75 | 98.51849
0.27 | 0.76 | 98.24003
0.27 | 0.77 | 98.03671
0.27 | 0.78 | 97.83375
0.27 | 0.79 | 97.46162
0.27 | 0.8 | 97.00161
0.27 | 0.81 | 96.54132
0.27 | 0.82 | 95.93479
0.27 | 0.83 | 95.2561
0.27 | 0.84 | 94.61009
0.27 | 0.85 | 94.04005
0.27 | 0.86 | 93.54362
0.27 | 0.87 | 93.03996
0.27 | 0.88 | 92.51484
0.27 | 0.89 | 91.96228
0.27 | 0.9 | 91.40253
0.27 | 0.91 | 90.8327
0.27 | 0.92 | 90.29385
0.27 | 0.93 | 89.76749
0.27 | 0.94 | 89.17822
0.27 | 0.95 | 88.14532
0.28 | 0.05 | 79.51723
0.28 | 0.06 | 80.45313
0.28 | 0.07 | 81.44404
0.28 | 0.08 | 82.41975
0.28 | 0.09 | 83.31593
0.28 | 0.1 | 84.21082
0.28 | 0.11 | 85.11531
0.28 | 0.12 | 86.0207
0.28 | 0.13 | 86.90617
0.28 | 0.14 | 87.71408
0.28 | 0.15 | 88.53019
0.28 | 0.16 | 89.39058
0.28 | 0.17 | 90.24706
0.28 | 0.18 | 90.89089
0.28 | 0.19 | 91.32885
0.28 | 0.2 | 91.74119
0.28 | 0.21 | 91.92414
0.28 | 0.22 | 92.1075
0.28 | 0.23 | 92.29215
0.28 | 0.24 | 92.48048
0.28 | 0.25 | 92.66906
0.28 | 0.26 | 92.89788
0.28 | 0.27 | 93.20914
0.28 | 0.28 | 93.52154
0.28 | 0.29 | 93.83794
0.28 | 0.3 | 94.15657
0.28 | 0.31 | 94.46625
0.28 | 0.32 | 94.71707
0.28 | 0.33 | 94.96861
0.28 | 0.34 | 95.3785
0.28 | 0.35 | 95.7962
0.28 | 0.36 | 96.21471
0.28 | 0.37 | 96.6238
0.28 | 0.38 | 97.02705
0.28 | 0.39 | 97.40262
0.28 | 0.4 | 97.77895
0.28 | 0.41 | 98.15668
0.28 | 0.42 | 98.51328
0.28 | 0.43 | 98.89258
0.28 | 0.44 | 99.27883
0.28 | 0.45 | 99.66283
0.28 | 0.46 | 100.04556
0.28 | 0.47 | 100.42965
0.28 | 0.48 | 100.80782
0.28 | 0.49 | 101.07611
0.28 | 0.5 | 101.29357
0.28 | 0.51 | 101.49557
0.28 | 0.52 | 101.64343
0.28 | 0.53 | 101.81039
0.28 | 0.54 | 101.95847
0.28 | 0.55 | 102.08705
0.28 | 0.56 | 102.21574
0.28 | 0.57 | 102.22797
0.28 | 0.58 | 102.17417
0.28 | 0.59 | 101.97704
0.28 | 0.6 | 101.7803
0.28 | 0.61 | 101.58253
0.28 | 0.62 | 101.38954
0.28 | 0.63 | 101.19807
0.28 | 0.64 | 101.02142
0.28 | 0.65 | 100.84907
0.28 | 0.66 | 100.76947
0.28 | 0.67 | 100.71758
0.28 | 0.68 | 100.66578
0.28 | 0.69 | 100.61391
0.28 | 0.7 | 100.55054
0.28 | 0.71 | 100.48445
0.28 | 0.72 | 100.31966
0.28 | 0.73 | 100.05195
0.28 | 0.74 | 99.80212
0.28 | 0.75 | 99.53442
0.28 | 0.76 | 99.22137
0.28 | 0.77 | 98.90923
0.28 | 0.78 | 98.59815
0.28 | 0.79 | 98.15804
0.28 | 0.8 | 97.67876
0.28 | 0.81 | 97.12611
0.28 | 0.82 | 96.43839
0.28 | 0.83 | 95.75719
0.28 | 0.84 | 95.10783
0.28 | 0.85 | 94.5314
0.28 | 0.86 | 94.03319
0.28 | 0.87 | 93.547
0.28 | 0.88 | 93.03508
0.28 | 0.89 | 92.46623
0.28 | 0.9 | 91.87655
0.28 | 0.91 | 91.29363
0.28 | 0.92 | 90.74187
0.28 | 0.93 | 90.18499
0.28 | 0.94 | 89.59357
0.28 | 0.95 | 88.61089
0.29 | 0.05 | 79.69183
0.29 | 0.06 | 80.68037
0.29 | 0.07 | 81.68113
0.29 | 0.08 | 82.69225
0.29 | 0.09 | 83.66421
0.29 | 0.1 | 84.57484
0.29 | 0.11 | 85.49543
0.29 | 0.12 | 86.42605
0.29 | 0.13 | 87.3375
0.29 | 0.14 | 88.18365
0.29 | 0.15 | 89.0164
0.29 | 0.16 | 89.84946
0.29 | 0.17 | 90.68184
0.29 | 0.18 | 91.38701
0.29 | 0.19 | 91.82732
0.29 | 0.2 | 92.22124
0.29 | 0.21 | 92.40514
0.29 | 0.22 | 92.58946
0.29 | 0.23 | 92.77743
0.29 | 0.24 | 92.9667
0.29 | 0.25 | 93.20008
0.29 | 0.26 | 93.5124
0.29 | 0.27 | 93.82581
0.29 | 0.28 | 94.14023
0.29 | 0.29 | 94.45575
0.29 | 0.3 | 94.77282
0.29 | 0.31 | 95.0808
0.29 | 0.32 | 95.46432
0.29 | 0.33 | 95.88248
0.29 | 0.34 | 96.30219
0.29 | 0.35 | 96.7225
0.29 | 0.36 | 97.13597
0.29 | 0.37 | 97.55596
0.29 | 0.38 | 97.97693
0.29 | 0.39 | 98.38718
0.29 | 0.4 | 98.76732
0.29 | 0.41 | 99.14594
0.29 | 0.42 | 99.52516
0.29 | 0.43 | 99.90816
0.29 | 0.44 | 100.29269
0.29 | 0.45 | 100.67864
0.29 | 0.46 | 101.05587
0.29 | 0.47 | 101.32618
0.29 | 0.48 | 101.57545
0.29 | 0.49 | 101.76904
0.29 | 0.5 | 101.95702
0.29 | 0.51 | 102.13145
0.29 | 0.52 | 102.30048
0.29 | 0.53 | 102.44981
0.29 | 0.54 | 102.58503
0.29 | 0.55 | 102.69319
0.29 | 0.56 | 102.80642
0.29 | 0.57 | 102.93189
0.29 | 0.58 | 102.83544
0.29 | 0.59 | 102.65701
0.29 | 0.6 | 102.4742
0.29 | 0.61 | 102.27776
0.29 | 0.62 | 102.08472
0.29 | 0.63 | 101.89194
0.29 | 0.64 | 101.74614
0.29 | 0.65 | 101.70689
0.29 | 0.66 | 101.66316
0.29 | 0.67 | 101.61087
0.29 | 0.68 | 101.55856
0.29 | 0.69 | 101.50632
0.29 | 0.7 | 101.44162
0.29 | 0.71 | 101.37494
0.29 | 0.72 | 101.24248
0.29 | 0.73 | 101.02422
0.29 | 0.74 | 100.7784
0.29 | 0.75 | 100.53324
0.29 | 0.76 | 100.24445
0.29 | 0.77 | 99.92908
0.29 | 0.78 | 99.60596
0.29 | 0.79 | 99.15497
0.29 | 0.8 | 98.59369
0.29 | 0.81 | 97.73462
0.29 | 0.82 | 96.94473
0.29 | 0.83 | 96.26096
0.29 | 0.84 | 95.60818
0.29 | 0.85 | 95.02541
0.29 | 0.86 | 94.52432
0.29 | 0.87 | 94.03408
0.29 | 0.88 | 93.54688
0.29 | 0.89 | 92.97485
0.29 | 0.9 | 92.38039
0.29 | 0.91 | 91.78026
0.29 | 0.92 | 91.16699
0.29 | 0.93 | 90.5694
0.29 | 0.94 | 89.96362
0.29 | 0.95 | 89.06063
0.3 | 0.05 | 79.91696
0.3 | 0.06 | 80.90829
0.3 | 0.07 | 81.9118
0.3 | 0.08 | 82.92755
0.3 | 0.09 | 83.94125
0.3 | 0.1 | 84.90056
0.3 | 0.11 | 85.82469
0.3 | 0.12 | 86.75893
0.3 | 0.13 | 87.69167
0.3 | 0.14 | 88.55067
0.3 | 0.15 | 89.45936
0.3 | 0.16 | 90.29291
0.3 | 0.17 | 91.13422
0.3 | 0.18 | 91.72173
0.3 | 0.19 | 92.1509
0.3 | 0.2 | 92.52353
0.3 | 0.21 | 92.729
0.3 | 0.22 | 92.93638
0.3 | 0.23 | 93.14699
0.3 | 0.24 | 93.40585
0.3 | 0.25 | 93.74004
0.3 | 0.26 | 94.07539
0.3 | 0.27 | 94.41203
0.3 | 0.28 | 94.74978
0.3 | 0.29 | 95.08039
0.3 | 0.3 | 95.47739
0.3 | 0.31 | 95.96151
0.3 | 0.32 | 96.38906
0.3 | 0.33 | 96.81012
0.3 | 0.34 | 97.23269
0.3 | 0.35 | 97.65324
0.3 | 0.36 | 98.07594
0.3 | 0.37 | 98.50055
0.3 | 0.38 | 98.92649
0.3 | 0.39 | 99.34465
0.3 | 0.4 | 99.7486
0.3 | 0.41 | 100.15247
0.3 | 0.42 | 100.53152
0.3 | 0.43 | 100.88634
0.3 | 0.44 | 101.19504
0.3 | 0.45 | 101.45309
0.3 | 0.46 | 101.69327
0.3 | 0.47 | 101.91837
0.3 | 0.48 | 102.1073
0.3 | 0.49 | 102.2963
0.3 | 0.5 | 102.46648
0.3 | 0.51 | 102.63611
0.3 | 0.52 | 102.80598
0.3 | 0.53 | 102.97607
0.3 | 0.54 | 103.0934
0.3 | 0.55 | 103.19186
0.3 | 0.56 | 103.30293
0.3 | 0.57 | 103.43671
0.3 | 0.58 | 103.4046
0.3 | 0.59 | 103.22518
0.3 | 0.6 | 103.04691
0.3 | 0.61 | 102.87173
0.3 | 0.62 | 102.69686
0.3 | 0.63 | 102.62314
0.3 | 0.64 | 102.59521
0.3 | 0.65 | 102.57505
0.3 | 0.66 | 102.55446
0.3 | 0.67 | 102.51207
0.3 | 0.68 | 102.45929
0.3 | 0.69 | 102.40654
0.3 | 0.7 | 102.34059
0.3 | 0.71 | 102.28922
0.3 | 0.72 | 102.17539
0.3 | 0.73 | 101.97807
0.3 | 0.74 | 101.75628
0.3 | 0.75 | 101.5083
0.3 | 0.76 | 101.24253
0.3 | 0.77 | 100.92128
0.3 | 0.78 | 100.59222
0.3 | 0.79 | 100.14765
0.3 | 0.8 | 99.44475
0.3 | 0.81 | 98.56694
0.3 | 0.82 | 97.6207
0.3 | 0.83 | 96.76733
0.3 | 0.84 | 96.11117
0.3 | 0.85 | 95.52192
0.3 | 0.86 | 95.01826
0.3 | 0.87 | 94.52374
0.3 | 0.88 | 94.03296
0.3 | 0.89 | 93.46301
0.3 | 0.9 | 92.85603
0.3 | 0.91 | 92.22356
0.3 | 0.92 | 91.58458
0.3 | 0.93 | 90.98064
0.3 | 0.94 | 90.34954
0.3 | 0.95 | 89.55061
0.31 | 0.05 | 80.14288
0.31 | 0.06 | 81.13681
0.31 | 0.07 | 82.14315
0.31 | 0.08 | 83.16181
0.31 | 0.09 | 84.18729
0.31 | 0.1 | 85.1871
0.31 | 0.11 | 86.15522
0.31 | 0.12 | 87.09306
0.31 | 0.13 | 88.02183
0.31 | 0.14 | 88.90593
0.31 | 0.15 | 89.87148
0.31 | 0.16 | 90.73855
0.31 | 0.17 | 91.58397
0.31 | 0.18 | 92.09213
0.31 | 0.19 | 92.50923
0.31 | 0.2 | 92.85236
0.31 | 0.21 | 93.02559
0.31 | 0.22 | 93.20292
0.31 | 0.23 | 93.45703
0.31 | 0.24 | 93.79141
0.31 | 0.25 | 94.12695
0.31 | 0.26 | 94.46372
0.31 | 0.27 | 94.8017
0.31 | 0.28 | 95.14089
0.31 | 0.29 | 95.47916
0.31 | 0.3 | 95.89957
0.31 | 0.31 | 96.39035
0.31 | 0.32 | 96.8835
0.31 | 0.33 | 97.37755
0.31 | 0.34 | 97.86464
0.31 | 0.35 | 98.35552
0.31 | 0.36 | 98.84029
0.31 | 0.37 | 99.3203
0.31 | 0.38 | 99.78613
0.31 | 0.39 | 100.23441
0.31 | 0.4 | 100.64615
0.31 | 0.41 | 101.02055
0.31 | 0.42 | 101.29183
0.31 | 0.43 | 101.55812
0.31 | 0.44 | 101.79457
0.31 | 0.45 | 102.01625
0.31 | 0.46 | 102.23923
0.31 | 0.47 | 102.44376
0.31 | 0.48 | 102.62975
0.31 | 0.49 | 102.80029
0.31 | 0.5 | 102.97112
0.31 | 0.51 | 103.14223
0.31 | 0.52 | 103.31367
0.31 | 0.53 | 103.4849
0.31 | 0.54 | 103.59817
0.31 | 0.55 | 103.69296
0.31 | 0.56 | 103.80194
0.31 | 0.57 | 103.91019
0.31 | 0.58 | 103.86417
0.31 | 0.59 | 103.79655
0.31 | 0.6 | 103.61985
0.31 | 0.61 | 103.47849
0.31 | 0.62 | 103.43784
0.31 | 0.63 | 103.39721
0.31 | 0.64 | 103.36728
0.31 | 0.65 | 103.34658
0.31 | 0.66 | 103.32594
0.31 | 0.67 | 103.29574
0.31 | 0.68 | 103.26176
0.31 | 0.69 | 103.22784
0.31 | 0.7 | 103.20348
0.31 | 0.71 | 103.1991
0.31 | 0.72 | 103.11601
0.31 | 0.73 | 102.91364
0.31 | 0.74 | 102.69471
0.31 | 0.75 | 102.45011
0.31 | 0.76 | 102.18241
0.31 | 0.77 | 101.90141
0.31 | 0.78 | 101.57197
0.31 | 0.79 | 101.03072
0.31 | 0.8 | 100.2935
0.31 | 0.81 | 99.40639
0.31 | 0.82 | 98.45209
0.31 | 0.83 | 97.52061
0.31 | 0.84 | 96.62541
0.31 | 0.85 | 96.02106
0.31 | 0.86 | 95.51477
0.31 | 0.87 | 95.0159
0.31 | 0.88 | 94.49625
0.31 | 0.89 | 93.89881
0.31 | 0.9 | 93.28397
0.31 | 0.91 | 92.65748
0.31 | 0.92 | 92.00922
0.31 | 0.93 | 91.38614
0.31 | 0.94 | 90.73409
0.31 | 0.95 | 90.04332
0.32 | 0.05 | 80.37016
0.32 | 0.06 | 81.36606
0.32 | 0.07 | 82.3752
0.32 | 0.08 | 83.39671
0.32 | 0.09 | 84.43083
0.32 | 0.1 | 85.43683
0.32 | 0.11 | 86.45148
0.32 | 0.12 | 87.42847
0.32 | 0.13 | 88.34628
0.32 | 0.14 | 89.24322
0.32 | 0.15 | 90.22245
0.32 | 0.16 | 91.18639
0.32 | 0.17 | 92.00667
0.32 | 0.18 | 92.46403
0.32 | 0.19 | 92.87963
0.32 | 0.2 | 93.19248
0.32 | 0.21 | 93.36831
0.32 | 0.22 | 93.60233
0.32 | 0.23 | 93.90401
0.32 | 0.24 | 94.20656
0.32 | 0.25 | 94.51553
0.32 | 0.26 | 94.85366
0.32 | 0.27 | 95.19303
0.32 | 0.28 | 95.53181
0.32 | 0.29 | 95.87137
0.32 | 0.3 | 96.1964
0.32 | 0.31 | 96.6887
0.32 | 0.32 | 97.18327
0.32 | 0.33 | 97.68644
0.32 | 0.34 | 98.19268
0.32 | 0.35 | 98.69576
0.32 | 0.36 | 99.19086
0.32 | 0.37 | 99.68622
0.32 | 0.38 | 100.17917
0.32 | 0.39 | 100.63727
0.32 | 0.4 | 100.99806
0.32 | 0.41 | 101.32642
0.32 | 0.42 | 101.61363
0.32 | 0.43 | 101.87353
0.32 | 0.44 | 102.1279
0.32 | 0.45 | 102.38296
0.32 | 0.46 | 102.63322
0.32 | 0.47 | 102.85624
0.32 | 0.48 | 103.0585
0.32 | 0.49 | 103.25964
0.32 | 0.5 | 103.46127
0.32 | 0.51 | 103.64921
0.32 | 0.52 | 103.8215
0.32 | 0.53 | 103.99402
0.32 | 0.54 | 104.09617
0.32 | 0.55 | 104.19932
0.32 | 0.56 | 104.30938
0.32 | 0.57 | 104.36291
0.32 | 0.58 | 104.31659
0.32 | 0.59 | 104.27263
0.32 | 0.6 | 104.29854
0.32 | 0.61 | 104.25716
0.32 | 0.62 | 104.21581
0.32 | 0.63 | 104.17448
0.32 | 0.64 | 104.14229
0.32 | 0.65 | 104.12158
0.32 | 0.66 | 104.10069
0.32 | 0.67 | 104.07453
0.32 | 0.68 | 104.04029
0.32 | 0.69 | 104.02938
0.32 | 0.7 | 104.01862
0.32 | 0.71 | 104.00691
0.32 | 0.72 | 103.91476
0.32 | 0.73 | 103.72342
0.32 | 0.74 | 103.53239
0.32 | 0.75 | 103.34171
0.32 | 0.76 | 103.13013
0.32 | 0.77 | 102.86026
0.32 | 0.78 | 102.49941
0.32 | 0.79 | 101.8811
0.32 | 0.8 | 101.12779
0.32 | 0.81 | 100.23603
0.32 | 0.82 | 99.28503
0.32 | 0.83 | 98.35238
0.32 | 0.84 | 97.44778
0.32 | 0.85 | 96.58621
0.32 | 0.86 | 96.01388
0.32 | 0.87 | 95.47001
0.32 | 0.88 | 94.92203
0.32 | 0.89 | 94.32846
0.32 | 0.9 | 93.70335
0.32 | 0.91 | 93.07115
0.32 | 0.92 | 92.43375
0.32 | 0.93 | 91.77676
0.32 | 0.94 | 91.12197
0.32 | 0.95 | 90.43657
0.33 | 0.05 | 80.59812
0.33 | 0.06 | 81.59592
0.33 | 0.07 | 82.60791
0.33 | 0.08 | 83.63226
0.33 | 0.09 | 84.66934
0.33 | 0.1 | 85.68726
0.33 | 0.11 | 86.70492
0.33 | 0.12 | 87.73466
0.33 | 0.13 | 88.67197
0.33 | 0.14 | 89.57819
0.33 | 0.15 | 90.55946
0.33 | 0.16 | 91.5703
0.33 | 0.17 | 92.36748
0.33 | 0.18 | 92.83084
0.33 | 0.19 | 93.25475
0.33 | 0.2 | 93.54045
0.33 | 0.21 | 93.77232
0.33 | 0.22 | 94.07449
0.33 | 0.23 | 94.37764
0.33 | 0.24 | 94.68172
0.33 | 0.25 | 94.98682
0.33 | 0.26 | 95.2929
0.33 | 0.27 | 95.59852
0.33 | 0.28 | 95.92422
0.33 | 0.29 | 96.21159
0.33 | 0.3 | 96.49414
0.33 | 0.31 | 96.98792
0.33 | 0.32 | 97.49049
0.33 | 0.33 | 97.99861
0.33 | 0.34 | 98.50699
0.33 | 0.35 | 99.01705
0.33 | 0.36 | 99.52981
0.33 | 0.37 | 100.04207
0.33 | 0.38 | 100.54173
0.33 | 0.39 | 100.91338
0.33 | 0.4 | 101.25108
0.33 | 0.41 | 101.54253
0.33 | 0.42 | 101.80544
0.33 | 0.43 | 102.06354
0.33 | 0.44 | 102.31839
0.33 | 0.45 | 102.58028
0.33 | 0.46 | 102.80347
0.33 | 0.47 | 103.02681
0.33 | 0.48 | 103.2368
0.33 | 0.49 | 103.43833
0.33 | 0.5 | 103.64026
0.33 | 0.51 | 103.84258
0.33 | 0.52 | 104.0453
0.33 | 0.53 | 104.24265
0.33 | 0.54 | 104.37276
0.33 | 0.55 | 104.49462
0.33 | 0.56 | 104.66482
0.33 | 0.57 | 104.68648
0.33 | 0.58 | 104.67864
0.33 | 0.59 | 104.80121
0.33 | 0.6 | 104.92386
0.33 | 0.61 | 105.00204
0.33 | 0.62 | 104.98167
0.33 | 0.63 | 104.94243
0.33 | 0.64 | 104.9092
0.33 | 0.65 | 104.88264
0.33 | 0.66 | 104.85579
0.33 | 0.67 | 104.8279
0.33 | 0.68 | 104.81515
0.33 | 0.69 | 104.8158
0.33 | 0.7 | 104.8038
0.33 | 0.71 | 104.78551
0.33 | 0.72 | 104.7019
0.33 | 0.73 | 104.50912
0.33 | 0.74 | 104.31664
0.33 | 0.75 | 104.12451
0.33 | 0.76 | 103.93275
0.33 | 0.77 | 103.72243
0.33 | 0.78 | 103.28919
0.33 | 0.79 | 102.7309
0.33 | 0.8 | 101.96902
0.33 | 0.81 | 101.06806
0.33 | 0.82 | 100.10917
0.33 | 0.83 | 99.17601
0.33 | 0.84 | 98.27405
0.33 | 0.85 | 97.38618
0.33 | 0.86 | 96.59487
0.33 | 0.87 | 95.9009
0.33 | 0.88 | 95.34967
0.33 | 0.89 | 94.75547
0.33 | 0.9 | 94.11626
0.33 | 0.91 | 93.48132
0.33 | 0.92 | 92.83035
0.33 | 0.93 | 92.16206
0.33 | 0.94 | 91.49467
0.33 | 0.95 | 90.7897
0.34 | 0.05 | 80.83302
0.34 | 0.06 | 81.82642
0.34 | 0.07 | 82.84123
0.34 | 0.08 | 83.86852
0.34 | 0.09 | 84.90853
0.34 | 0.1 | 85.9385
0.34 | 0.11 | 86.9591
0.34 | 0.12 | 87.99187
0.34 | 0.13 | 88.97366
0.34 | 0.14 | 89.90461
0.34 | 0.15 | 90.89774
0.34 | 0.16 | 91.91231
0.34 | 0.17 | 92.70954
0.34 | 0.18 | 93.19488
0.34 | 0.19 | 93.63136
0.34 | 0.2 | 93.96322
0.34 | 0.21 | 94.24776
0.34 | 0.22 | 94.54903
0.34 | 0.23 | 94.85366
0.34 | 0.24 | 95.15932
0.34 | 0.25 | 95.46591
0.34 | 0.26 | 95.77034
0.34 | 0.27 | 96.0332
0.34 | 0.28 | 96.29677
0.34 | 0.29 | 96.56111
0.34 | 0.3 | 96.82632
0.34 | 0.31 | 97.29465
0.34 | 0.32 | 97.8017
0.34 | 0.33 | 98.31112
0.34 | 0.34 | 98.82145
0.34 | 0.35 | 99.33395
0.34 | 0.36 | 99.86568
0.34 | 0.37 | 100.35674
0.34 | 0.38 | 100.79638
0.34 | 0.39 | 101.14149
0.34 | 0.4 | 101.44167
0.34 | 0.41 | 101.72368
0.34 | 0.42 | 101.98701
0.34 | 0.43 | 102.25113
0.34 | 0.44 | 102.51192
0.34 | 0.45 | 102.75079
0.34 | 0.46 | 102.97401
0.34 | 0.47 | 103.19772
0.34 | 0.48 | 103.41535
0.34 | 0.49 | 103.61719
0.34 | 0.5 | 103.81956
0.34 | 0.51 | 104.02219
0.34 | 0.52 | 104.22526
0.34 | 0.53 | 104.41792
0.34 | 0.54 | 104.54675
0.34 | 0.55 | 104.66876
0.34 | 0.56 | 104.82694
0.34 | 0.57 | 104.83595
0.34 | 0.58 | 104.88824
0.34 | 0.59 | 105.011
0.34 | 0.6 | 105.13396
0.34 | 0.61 | 105.25705
0.34 | 0.62 | 105.32312
0.34 | 0.63 | 105.32011
0.34 | 0.64 | 105.31297
0.34 | 0.65 | 105.32131
0.34 | 0.66 | 105.3295
0.34 | 0.67 | 105.36838
0.34 | 0.68 | 105.41577
0.34 | 0.69 | 105.45775
0.34 | 0.7 | 105.48733
0.34 | 0.71 | 105.50483
0.34 | 0.72 | 105.47304
0.34 | 0.73 | 105.30077
0.34 | 0.74 | 105.10683
0.34 | 0.75 | 104.91331
0.34 | 0.76 | 104.72003
0.34 | 0.77 | 104.39591
0.34 | 0.78 | 103.9722
0.34 | 0.79 | 103.44218
0.34 | 0.8 | 102.73855
0.34 | 0.81 | 101.90705
0.34 | 0.82 | 100.94014
0.34 | 0.83 | 100.00053
0.34 | 0.84 | 99.06773
0.34 | 0.85 | 98.1527
0.34 | 0.86 | 97.34997
0.34 | 0.87 | 96.54108
0.34 | 0.88 | 95.77756
0.34 | 0.89 | 95.17307
0.34 | 0.9 | 94.53104
0.34 | 0.91 | 93.88368
0.34 | 0.92 | 93.21501
0.34 | 0.93 | 92.53844
0.34 | 0.94 | 91.84624
0.34 | 0.95 | 91.14096
0.35 | 0.05 | 81.06921
0.35 | 0.06 | 82.05753
0.35 | 0.07 | 83.07522
0.35 | 0.08 | 84.1054
0.35 | 0.09 | 85.14835
0.35 | 0.1 | 86.19039
0.35 | 0.11 | 87.21403
0.35 | 0.12 | 88.24469
0.35 | 0.13 | 89.22675
0.35 | 0.14 | 90.21454
0.35 | 0.15 | 91.23723
0.35 | 0.16 | 92.25568
0.35 | 0.17 | 92.97384
0.35 | 0.18 | 93.53764
0.35 | 0.19 | 94.07696
0.35 | 0.2 | 94.4512
0.35 | 0.21 | 94.73722
0.35 | 0.22 | 95.02587
0.35 | 0.23 | 95.33212
0.35 | 0.24 | 95.61169
0.35 | 0.25 | 95.87594
0.35 | 0.26 | 96.13908
0.35 | 0.27 | 96.40299
0.35 | 0.28 | 96.66758
0.35 | 0.29 | 96.9329
0.35 | 0.3 | 97.20529
0.35 | 0.31 | 97.60915
0.35 | 0.32 | 98.11523
0.35 | 0.33 | 98.62453
0.35 | 0.34 | 99.13648
0.35 | 0.35 | 99.67215
0.35 | 0.36 | 100.12616
0.35 | 0.37 | 100.5565
0.35 | 0.38 | 100.95164
0.35 | 0.39 | 101.31956
0.35 | 0.4 | 101.6285
0.35 | 0.41 | 101.90511
0.35 | 0.42 | 102.16896
0.35 | 0.43 | 102.4335
0.35 | 0.44 | 102.69652
0.35 | 0.45 | 102.9212
0.35 | 0.46 | 103.14478
0.35 | 0.47 | 103.36891
0.35 | 0.48 | 103.59352
0.35 | 0.49 | 103.79649
0.35 | 0.5 | 103.99912
0.35 | 0.51 | 104.2021
0.35 | 0.52 | 104.40557
0.35 | 0.53 | 104.59348
0.35 | 0.54 | 104.72103
0.35 | 0.55 | 104.84324
0.35 | 0.56 | 104.93847
0.35 | 0.57 | 104.95248
0.35 | 0.58 | 105.09821
0.35 | 0.59 | 105.22122
0.35 | 0.6 | 105.34447
0.35 | 0.61 | 105.46781
0.35 | 0.62 | 105.59129
0.35 | 0.63 | 105.63909
0.35 | 0.64 | 105.63012
0.35 | 0.65 | 105.63848
0.35 | 0.66 | 105.67944
0.35 | 0.67 | 105.7366
0.35 | 0.68 | 105.78825
0.35 | 0.69 | 105.83159
0.35 | 0.7 | 105.86268
0.35 | 0.71 | 105.87601
0.35 | 0.72 | 105.85516
0.35 | 0.73 | 105.70071
0.35 | 0.74 | 105.54413
0.35 | 0.75 | 105.38778
0.35 | 0.76 | 105.23166
0.35 | 0.77 | 104.88824
0.35 | 0.78 | 104.5174
0.35 | 0.79 | 104.03216
0.35 | 0.8 | 103.3726
0.35 | 0.81 | 102.5844
0.35 | 0.82 | 101.72047
0.35 | 0.83 | 100.78365
0.35 | 0.84 | 99.85263
0.35 | 0.85 | 98.90423
0.35 | 0.86 | 98.09296
0.35 | 0.87 | 97.28746
0.35 | 0.88 | 96.47109
0.35 | 0.89 | 95.62587
0.35 | 0.9 | 94.9476
0.35 | 0.91 | 94.2719
0.35 | 0.92 | 93.57685
0.35 | 0.93 | 92.89199
0.35 | 0.94 | 92.19753
0.35 | 0.95 | 91.49113
0.36 | 0.05 | 81.3061
0.36 | 0.06 | 82.28934
0.36 | 0.07 | 83.3099
0.36 | 0.08 | 84.34299
0.36 | 0.09 | 85.38889
0.36 | 0.1 | 86.44307
0.36 | 0.11 | 87.4697
0.36 | 0.12 | 88.4968
0.36 | 0.13 | 89.48056
0.36 | 0.14 | 90.4706
0.36 | 0.15 | 91.55284
0.36 | 0.16 | 92.59238
0.36 | 0.17 | 93.22697
0.36 | 0.18 | 93.9079
0.36 | 0.19 | 94.55444
0.36 | 0.2 | 94.93719
0.36 | 0.21 | 95.22114
0.36 | 0.22 | 95.46541
0.36 | 0.23 | 95.71665
0.36 | 0.24 | 95.98165
0.36 | 0.25 | 96.24512
0.36 | 0.26 | 96.50928
0.36 | 0.27 | 96.77477
0.36 | 0.28 | 97.04102
0.36 | 0.29 | 97.3121
0.36 | 0.3 | 97.58862
0.36 | 0.31 | 97.92724
0.36 | 0.32 | 98.43477
0.36 | 0.33 | 98.93748
0.36 | 0.34 | 99.42033
0.36 | 0.35 | 99.86596
0.36 | 0.36 | 100.28107
0.36 | 0.37 | 100.68983
0.36 | 0.38 | 101.08676
0.36 | 0.39 | 101.48197
0.36 | 0.4 | 101.80068
0.36 | 0.41 | 102.08637
0.36 | 0.42 | 102.35123
0.36 | 0.43 | 102.62466
0.36 | 0.44 | 102.85854
0.36 | 0.45 | 103.09153
0.36 | 0.46 | 103.31589
0.36 | 0.47 | 103.54034
0.36 | 0.48 | 103.76532
0.36 | 0.49 | 103.97602
0.36 | 0.5 | 104.17899
0.36 | 0.51 | 104.38237
0.36 | 0.52 | 104.58619
0.36 | 0.53 | 104.76938
0.36 | 0.54 | 104.8956
0.36 | 0.55 | 105.02417
0.36 | 0.56 | 105.06214
0.36 | 0.57 | 105.12167
0.36 | 0.58 | 105.2812
0.36 | 0.59 | 105.43196
0.36 | 0.6 | 105.5554
0.36 | 0.61 | 105.67899
0.36 | 0.62 | 105.80273
0.36 | 0.63 | 105.9163
0.36 | 0.64 | 105.94817
0.36 | 0.65 | 105.99138
0.36 | 0.66 | 106.04875
0.36 | 0.67 | 106.10819
0.36 | 0.68 | 106.16614
0.36 | 0.69 | 106.20852
0.36 | 0.7 | 106.23506
0.36 | 0.71 | 106.24844
0.36 | 0.72 | 106.2383
0.36 | 0.73 | 106.08092
0.36 | 0.74 | 105.92383
0.36 | 0.75 | 105.76691
0.36 | 0.76 | 105.61023
0.36 | 0.77 | 105.27055
0.36 | 0.78 | 104.91141
0.36 | 0.79 | 104.46542
0.36 | 0.8 | 103.81555
0.36 | 0.81 | 103.02863
0.36 | 0.82 | 102.15717
0.36 | 0.83 | 101.21758
0.36 | 0.84 | 100.30058
0.36 | 0.85 | 99.36915
0.36 | 0.86 | 98.58456
0.36 | 0.87 | 97.78907
0.36 | 0.88 | 96.99781
0.36 | 0.89 | 96.19076
0.36 | 0.9 | 95.3189
0.36 | 0.91 | 94.61627
0.36 | 0.92 | 93.92693
0.36 | 0.93 | 93.24266
0.36 | 0.94 | 92.53487
0.36 | 0.95 | 91.84264
0.37 | 0.05 | 81.57168
0.37 | 0.06 | 82.54581
0.37 | 0.07 | 83.56194
0.37 | 0.08 | 84.59182
0.37 | 0.09 | 85.63436
0.37 | 0.1 | 86.69193
0.37 | 0.11 | 87.72613
0.37 | 0.12 | 88.74854
0.37 | 0.13 | 89.73466
0.37 | 0.14 | 90.72739
0.37 | 0.15 | 91.80613
0.37 | 0.16 | 92.83331
0.37 | 0.17 | 93.5376
0.37 | 0.18 | 94.27081
0.37 | 0.19 | 94.97776
0.37 | 0.2 | 95.31849
0.37 | 0.21 | 95.58617
0.37 | 0.22 | 95.8545
0.37 | 0.23 | 96.10233
0.37 | 0.24 | 96.35823
0.37 | 0.25 | 96.62344
0.37 | 0.26 | 96.88932
0.37 | 0.27 | 97.14862
0.37 | 0.28 | 97.41191
0.37 | 0.29 | 97.67825
0.37 | 0.3 | 97.94526
0.37 | 0.31 | 98.21488
0.37 | 0.32 | 98.69402
0.37 | 0.33 | 99.13857
0.37 | 0.34 | 99.5703
0.37 | 0.35 | 99.98332
0.37 | 0.36 | 100.39805
0.37 | 0.37 | 100.81455
0.37 | 0.38 | 101.22211
0.37 | 0.39 | 101.61988
0.37 | 0.4 | 101.96387
0.37 | 0.41 | 102.24762
0.37 | 0.42 | 102.53026
0.37 | 0.43 | 102.78809
0.37 | 0.44 | 103.02087
0.37 | 0.45 | 103.25417
0.37 | 0.46 | 103.48727
0.37 | 0.47 | 103.7121
0.37 | 0.48 | 103.93745
0.37 | 0.49 | 104.15585
0.37 | 0.5 | 104.35918
0.37 | 0.51 | 104.56296
0.37 | 0.52 | 104.76713
0.37 | 0.53 | 104.94553
0.37 | 0.54 | 105.07046
0.37 | 0.55 | 105.20662
0.37 | 0.56 | 105.21309
0.37 | 0.57 | 105.30685
0.37 | 0.58 | 105.44996
0.37 | 0.59 | 105.61803
0.37 | 0.6 | 105.76671
0.37 | 0.61 | 105.89055
0.37 | 0.62 | 106.00942
0.37 | 0.63 | 106.12312
0.37 | 0.64 | 106.27392
0.37 | 0.65 | 106.36335
0.37 | 0.66 | 106.42326
0.37 | 0.67 | 106.48326
0.37 | 0.68 | 106.54324
0.37 | 0.69 | 106.58675
0.37 | 0.7 | 106.6088
0.37 | 0.71 | 106.62222
0.37 | 0.72 | 106.62045
0.37 | 0.73 | 106.46255
0.37 | 0.74 | 106.30489
0.37 | 0.75 | 106.14736
0.37 | 0.76 | 105.99011
0.37 | 0.77 | 105.6535
0.37 | 0.78 | 105.29595
0.37 | 0.79 | 104.85769
0.37 | 0.8 | 104.20921
0.37 | 0.81 | 103.42778
0.37 | 0.82 | 102.59364
0.37 | 0.83 | 101.65342
0.37 | 0.84 | 100.73074
0.37 | 0.85 | 99.7917
0.37 | 0.86 | 98.98462
0.37 | 0.87 | 98.18299
0.37 | 0.88 | 97.38855
0.37 | 0.89 | 96.56379
0.37 | 0.9 | 95.65013
0.37 | 0.91 | 94.94299
0.37 | 0.92 | 94.25131
0.37 | 0.93 | 93.56467
0.37 | 0.94 | 92.85824
0.37 | 0.95 | 92.1545
0.38 | 0.05 | 81.8528
0.38 | 0.06 | 82.83029
0.38 | 0.07 | 83.8426
0.38 | 0.08 | 84.87595
0.38 | 0.09 | 85.92203
0.38 | 0.1 | 86.98104
0.38 | 0.11 | 88.02087
0.38 | 0.12 | 89.02739
0.38 | 0.13 | 90.01048
0.38 | 0.14 | 91.00073
0.38 | 0.15 | 92.07316
0.38 | 0.16 | 93.05296
0.38 | 0.17 | 93.86067
0.38 | 0.18 | 94.61862
0.38 | 0.19 | 95.3595
0.38 | 0.2 | 95.66856
0.38 | 0.21 | 95.93182
0.38 | 0.22 | 96.19305
0.38 | 0.23 | 96.45343
0.38 | 0.24 | 96.71267
0.38 | 0.25 | 96.96683
0.38 | 0.26 | 97.22601
0.38 | 0.27 | 97.48928
0.38 | 0.28 | 97.75587
0.38 | 0.29 | 98.02319
0.38 | 0.3 | 98.29101
0.38 | 0.31 | 98.48233
0.38 | 0.32 | 98.85641
0.38 | 0.33 | 99.2704
0.38 | 0.34 | 99.68185
0.38 | 0.35 | 100.0948
0.38 | 0.36 | 100.50941
0.38 | 0.37 | 100.92628
0.38 | 0.38 | 101.34174
0.38 | 0.39 | 101.7475
0.38 | 0.4 | 102.12571
0.38 | 0.41 | 102.4103
0.38 | 0.42 | 102.68829
0.38 | 0.43 | 102.93405
0.38 | 0.44 | 103.18035
0.38 | 0.45 | 103.41718
0.38 | 0.46 | 103.65133
0.38 | 0.47 | 103.88414
0.38 | 0.48 | 104.10982
0.38 | 0.49 | 104.33604
0.38 | 0.5 | 104.53973
0.38 | 0.51 | 104.7438
0.38 | 0.52 | 104.94833
0.38 | 0.53 | 105.12197
0.38 | 0.54 | 105.24561
0.38 | 0.55 | 105.34643
0.38 | 0.56 | 105.41743
0.38 | 0.57 | 105.50971
0.38 | 0.58 | 105.61884
0.38 | 0.59 | 105.78966
0.38 | 0.6 | 105.9559
0.38 | 0.61 | 106.10257
0.38 | 0.62 | 106.21647
0.38 | 0.63 | 106.37025
0.38 | 0.64 | 106.53613
0.38 | 0.65 | 106.72172
0.38 | 0.66 | 106.7995
0.38 | 0.67 | 106.85966
0.38 | 0.68 | 106.91991
0.38 | 0.69 | 106.96632
0.38 | 0.7 | 106.98386
0.38 | 0.71 | 106.99539
0.38 | 0.72 | 107.00401
0.38 | 0.73 | 106.8455
0.38 | 0.74 | 106.68722
0.38 | 0.75 | 106.52923
0.38 | 0.76 | 106.37136
0.38 | 0.77 | 106.03733
0.38 | 0.78 | 105.65239
0.38 | 0.79 | 105.22082
0.38 | 0.8 | 104.57014
0.38 | 0.81 | 103.81931
0.38 | 0.82 | 102.99915
0.38 | 0.83 | 102.09377
0.38 | 0.84 | 101.16286
0.38 | 0.85 | 100.21137
0.38 | 0.86 | 99.38265
0.38 | 0.87 | 98.57851
0.38 | 0.88 | 97.779
0.38 | 0.89 | 96.91986
0.38 | 0.9 | 95.97172
0.38 | 0.91 | 95.27087
0.38 | 0.92 | 94.57676
0.38 | 0.93 | 93.88779
0.38 | 0.94 | 93.18275
0.38 | 0.95 | 92.46491
0.39 | 0.05 | 82.13485
0.39 | 0.06 | 83.11571
0.39 | 0.07 | 84.12424
0.39 | 0.08 | 85.16106
0.39 | 0.09 | 86.21069
0.39 | 0.1 | 87.27322
0.39 | 0.11 | 88.32333
0.39 | 0.12 | 89.31998
0.39 | 0.13 | 90.306
0.39 | 0.14 | 91.30408
0.39 | 0.15 | 92.40775
0.39 | 0.16 | 93.26289
0.39 | 0.17 | 94.10482
0.39 | 0.18 | 94.91067
0.39 | 0.19 | 95.67604
0.39 | 0.2 | 95.95378
0.39 | 0.21 | 96.22342
0.39 | 0.22 | 96.48908
0.39 | 0.23 | 96.75552
0.39 | 0.24 | 97.0221
0.39 | 0.25 | 97.285
0.39 | 0.26 | 97.56671
0.39 | 0.27 | 97.83352
0.39 | 0.28 | 98.1011
0.39 | 0.29 | 98.322
0.39 | 0.3 | 98.50985
0.39 | 0.31 | 98.71468
0.39 | 0.32 | 98.96716
0.39 | 0.33 | 99.38403
0.39 | 0.34 | 99.79642
0.39 | 0.35 | 100.20979
0.39 | 0.36 | 100.62484
0.39 | 0.37 | 101.0417
0.39 | 0.38 | 101.46063
0.39 | 0.39 | 101.8675
0.39 | 0.4 | 102.27371
0.39 | 0.41 | 102.57525
0.39 | 0.42 | 102.82677
0.39 | 0.43 | 103.07546
0.39 | 0.44 | 103.3221
0.39 | 0.45 | 103.56937
0.39 | 0.46 | 103.81491
0.39 | 0.47 | 104.05002
0.39 | 0.48 | 104.28252
0.39 | 0.49 | 104.50907
0.39 | 0.5 | 104.72058
0.39 | 0.51 | 104.92501
0.39 | 0.52 | 105.12984
0.39 | 0.53 | 105.29816
0.39 | 0.54 | 105.42105
0.39 | 0.55 | 105.52994
0.39 | 0.56 | 105.62231
0.39 | 0.57 | 105.71468
0.39 | 0.58 | 105.80782
0.39 | 0.59 | 105.95908
0.39 | 0.6 | 106.12853
0.39 | 0.61 | 106.2909
0.39 | 0.62 | 106.46767
0.39 | 0.63 | 106.63367
0.39 | 0.64 | 106.79986
0.39 | 0.65 | 106.98402
0.39 | 0.66 | 107.17211
0.39 | 0.67 | 107.23744
0.39 | 0.68 | 107.2979
0.39 | 0.69 | 107.34673
0.39 | 0.7 | 107.35912
0.39 | 0.71 | 107.36879
0.39 | 0.72 | 107.37846
0.39 | 0.73 | 107.22983
0.39 | 0.74 | 107.07108
0.39 | 0.75 | 106.91241
0.39 | 0.76 | 106.74859
0.39 | 0.77 | 106.38277
0.39 | 0.78 | 105.99653
0.39 | 0.79 | 105.5853
0.39 | 0.8 | 104.93232
0.39 | 0.81 | 104.1777
0.39 | 0.82 | 103.39075
0.39 | 0.83 | 102.51857
0.39 | 0.84 | 101.5957
0.39 | 0.85 | 100.62969
0.39 | 0.86 | 99.783
0.39 | 0.87 | 98.97561
0.39 | 0.88 | 98.13979
0.39 | 0.89 | 97.23872
0.39 | 0.9 | 96.31202
0.39 | 0.91 | 95.59984
0.39 | 0.92 | 94.90338
0.39 | 0.93 | 94.21199
0.39 | 0.94 | 93.50843
0.39 | 0.95 | 92.77654
0.4 | 0.05 | 82.41783
0.4 | 0.06 | 83.40215
0.4 | 0.07 | 84.40684
0.4 | 0.08 | 85.44714
0.4 | 0.09 | 86.5003
0.4 | 0.1 | 87.56519
0.4 | 0.11 | 88.62674
0.4 | 0.12 | 89.61353
0.4 | 0.13 | 90.60586
0.4 | 0.14 | 91.64775
0.4 | 0.15 | 92.6425
0.4 | 0.16 | 93.4733
0.4 | 0.17 | 94.32185
0.4 | 0.18 | 95.16943
0.4 | 0.19 | 95.94147
0.4 | 0.2 | 96.22034
0.4 | 0.21 | 96.4911
0.4 | 0.22 | 96.75852
0.4 | 0.23 | 97.02566
0.4 | 0.24 | 97.29359
0.4 | 0.25 | 97.56602
0.4 | 0.26 | 97.84574
0.4 | 0.27 | 98.12434
0.4 | 0.28 | 98.32045
0.4 | 0.29 | 98.51736
0.4 | 0.3 | 98.72005
0.4 | 0.31 | 98.92304
0.4 | 0.32 | 99.11512
0.4 | 0.33 | 99.49783
0.4 | 0.34 | 99.91107
0.4 | 0.35 | 100.32493
0.4 | 0.36 | 100.74049
0.4 | 0.37 | 101.15779
0.4 | 0.38 | 101.57715
0.4 | 0.39 | 101.98998
0.4 | 0.4 | 102.40263
0.4 | 0.41 | 102.71356
0.4 | 0.42 | 102.96194
0.4 | 0.43 | 103.21105
0.4 | 0.44 | 103.46073
0.4 | 0.45 | 103.71105
0.4 | 0.46 | 103.96045
0.4 | 0.47 | 104.20925
0.4 | 0.48 | 104.45093
0.4 | 0.49 | 104.68353
0.4 | 0.5 | 104.90355
0.4 | 0.51 | 105.10854
0.4 | 0.52 | 105.31227
0.4 | 0.53 | 105.4743
0.4 | 0.54 | 105.61406
0.4 | 0.55 | 105.73484
0.4 | 0.56 | 105.82745
0.4 | 0.57 | 105.91998
0.4 | 0.58 | 106.01337
0.4 | 0.59 | 106.12884
0.4 | 0.6 | 106.30296
0.4 | 0.61 | 106.50652
0.4 | 0.62 | 106.71404
0.4 | 0.63 | 106.89774
0.4 | 0.64 | 107.06424
0.4 | 0.65 | 107.24696
0.4 | 0.66 | 107.43552
0.4 | 0.67 | 107.61656
0.4 | 0.68 | 107.67713
0.4 | 0.69 | 107.72237
0.4 | 0.7 | 107.73383
0.4 | 0.71 | 107.74354
0.4 | 0.72 | 107.75325
0.4 | 0.73 | 107.61559
0.4 | 0.74 | 107.45545
0.4 | 0.75 | 107.28629
0.4 | 0.76 | 107.11735
0.4 | 0.77 | 106.7293
0.4 | 0.78 | 106.34185
0.4 | 0.79 | 105.94145
0.4 | 0.8 | 105.29575
0.4 | 0.81 | 104.53733
0.4 | 0.82 | 103.74766
0.4 | 0.83 | 102.91938
0.4 | 0.84 | 102.0145
0.4 | 0.85 | 101.05197
0.4 | 0.86 | 100.18495
0.4 | 0.87 | 99.35374
0.4 | 0.88 | 98.47712
0.4 | 0.89 | 97.57993
0.4 | 0.9 | 96.65269
0.4 | 0.91 | 95.92999
0.4 | 0.92 | 95.23112
0.4 | 0.93 | 94.53735
0.4 | 0.94 | 93.83517
0.4 | 0.95 | 93.08704
0.41 | 0.05 | 82.70179
0.41 | 0.06 | 83.6895
0.41 | 0.07 | 84.69329
0.41 | 0.08 | 85.73421
0.41 | 0.09 | 86.79092
0.41 | 0.1 | 87.85666
0.41 | 0.11 | 88.92509
0.41 | 0.12 | 89.91074
0.41 | 0.13 | 90.94772
0.41 | 0.14 | 92.0093
0.41 | 0.15 | 92.85408
0.41 | 0.16 | 93.68932
0.41 | 0.17 | 94.53943
0.41 | 0.18 | 95.39847
0.41 | 0.19 | 96.1682
0.41 | 0.2 | 96.47997
0.41 | 0.21 | 96.75843
0.41 | 0.22 | 97.02872
0.41 | 0.23 | 97.29734
0.41 | 0.24 | 97.57085
0.41 | 0.25 | 97.84513
0.41 | 0.26 | 98.03291
0.41 | 0.27 | 98.22977
0.41 | 0.28 | 98.44284
0.41 | 0.29 | 98.66917
0.41 | 0.3 | 98.88122
0.41 | 0.31 | 99.08469
0.41 | 0.32 | 99.28574
0.41 | 0.33 | 99.56156
0.41 | 0.34 | 99.98795
0.41 | 0.35 | 100.41141
0.41 | 0.36 | 100.83657
0.41 | 0.37 | 101.26358
0.41 | 0.38 | 101.69269
0.41 | 0.39 | 102.11514
0.41 | 0.4 | 102.5174
0.41 | 0.41 | 102.84692
0.41 | 0.42 | 103.09984
0.41 | 0.43 | 103.34954
0.41 | 0.44 | 103.59995
0.41 | 0.45 | 103.85075
0.41 | 0.46 | 104.10197
0.41 | 0.47 | 104.35385
0.41 | 0.48 | 104.60634
0.41 | 0.49 | 104.85674
0.41 | 0.5 | 105.08869
0.41 | 0.51 | 105.2941
0.41 | 0.52 | 105.49286
0.41 | 0.53 | 105.65319
0.41 | 0.54 | 105.85046
0.41 | 0.55 | 105.94328
0.41 | 0.56 | 106.03616
0.41 | 0.57 | 106.12909
0.41 | 0.58 | 106.2229
0.41 | 0.59 | 106.32014
0.41 | 0.6 | 106.51633
0.41 | 0.61 | 106.72563
0.41 | 0.62 | 106.93541
0.41 | 0.63 | 107.14555
0.41 | 0.64 | 107.32825
0.41 | 0.65 | 107.50983
0.41 | 0.66 | 107.69895
0.41 | 0.67 | 107.88837
0.41 | 0.68 | 108.05688
0.41 | 0.69 | 108.09377
0.41 | 0.7 | 108.10986
0.41 | 0.71 | 108.11955
0.41 | 0.72 | 108.12935
0.41 | 0.73 | 107.9966
0.41 | 0.74 | 107.8266
0.41 | 0.75 | 107.6568
0.41 | 0.76 | 107.46719
0.41 | 0.77 | 107.077
0.41 | 0.78 | 106.68829
0.41 | 0.79 | 106.29713
0.41 | 0.8 | 105.6605
0.41 | 0.81 | 104.8982
0.41 | 0.82 | 104.10635
0.41 | 0.83 | 103.25959
0.41 | 0.84 | 102.40556
0.41 | 0.85 | 101.47365
0.41 | 0.86 | 100.58273
0.41 | 0.87 | 99.7096
0.41 | 0.88 | 98.80467
0.41 | 0.89 | 97.92406
0.41 | 0.9 | 96.99208
0.41 | 0.91 | 96.26041
0.41 | 0.92 | 95.55982
0.41 | 0.93 | 94.86379
0.41 | 0.94 | 94.15702
0.41 | 0.95 | 93.39814
0.42 | 0.05 | 82.98676
0.42 | 0.06 | 83.97788
0.42 | 0.07 | 84.98513
0.42 | 0.08 | 86.02222
0.42 | 0.09 | 87.08043
0.42 | 0.1 | 88.14909
0.42 | 0.11 | 89.21378
0.42 | 0.12 | 90.25076
0.42 | 0.13 | 91.30647
0.42 | 0.14 | 92.31843
0.42 | 0.15 | 93.06631
0.42 | 0.16 | 93.90808
0.42 | 0.17 | 94.7575
0.42 | 0.18 | 95.61689
0.42 | 0.19 | 96.37064
0.42 | 0.2 | 96.7213
0.42 | 0.21 | 97.02141
0.42 | 0.22 | 97.30212
0.42 | 0.23 | 97.57569
0.42 | 0.24 | 97.77974
0.42 | 0.25 | 97.96661
0.42 | 0.26 | 98.14709
0.42 | 0.27 | 98.33874
0.42 | 0.28 | 98.55885
0.42 | 0.29 | 98.78545
0.42 | 0.3 | 99.01257
0.42 | 0.31 | 99.24016
0.42 | 0.32 | 99.45025
0.42 | 0.33 | 99.64972
0.42 | 0.34 | 100.03745
0.42 | 0.35 | 100.46107
0.42 | 0.36 | 100.88644
0.42 | 0.37 | 101.31366
0.42 | 0.38 | 101.74289
0.42 | 0.39 | 102.18382
0.42 | 0.4 | 102.55994
0.42 | 0.41 | 102.90171
0.42 | 0.42 | 103.20972
0.42 | 0.43 | 103.46838
0.42 | 0.44 | 103.72752
0.42 | 0.45 | 103.98737
0.42 | 0.46 | 104.24126
0.42 | 0.47 | 104.49377
0.42 | 0.48 | 104.7469
0.42 | 0.49 | 105.00064
0.42 | 0.5 | 105.25469
0.42 | 0.51 | 105.47993
0.42 | 0.52 | 105.67335
0.42 | 0.53 | 105.87984
0.42 | 0.54 | 106.06033
0.42 | 0.55 | 106.15333
0.42 | 0.56 | 106.24641
0.42 | 0.57 | 106.33952
0.42 | 0.58 | 106.43372
0.42 | 0.59 | 106.57008
0.42 | 0.6 | 106.73413
0.42 | 0.61 | 106.94387
0.42 | 0.62 | 107.15402
0.42 | 0.63 | 107.36464
0.42 | 0.64 | 107.57531
0.42 | 0.65 | 107.76815
0.42 | 0.66 | 107.95773
0.42 | 0.67 | 108.1476
0.42 | 0.68 | 108.33795
0.42 | 0.69 | 108.4663
0.42 | 0.7 | 108.4872
0.42 | 0.71 | 108.49568
0.42 | 0.72 | 108.49635
0.42 | 0.73 | 108.36967
0.42 | 0.74 | 108.19903
0.42 | 0.75 | 108.02869
0.42 | 0.76 | 107.81718
0.42 | 0.77 | 107.42579
0.42 | 0.78 | 107.0358
0.42 | 0.79 | 106.6505
0.42 | 0.8 | 106.02641
0.42 | 0.81 | 105.26081
0.42 | 0.82 | 104.45502
0.42 | 0.83 | 103.59935
0.42 | 0.84 | 102.74153
0.42 | 0.85 | 101.8625
0.42 | 0.86 | 100.95396
0.42 | 0.87 | 100.03577
0.42 | 0.88 | 99.15137
0.42 | 0.89 | 98.26936
0.42 | 0.9 | 97.33215
0.42 | 0.91 | 96.59059
0.42 | 0.92 | 95.88833
0.42 | 0.93 | 95.1869
0.42 | 0.94 | 94.47345
0.42 | 0.95 | 93.71024
0.43 | 0.05 | 83.27272
0.43 | 0.06 | 84.2673
0.43 | 0.07 | 85.27805
0.43 | 0.08 | 86.31106
0.43 | 0.09 | 87.37032
0.43 | 0.1 | 88.44315
0.43 | 0.11 | 89.54408
0.43 | 0.12 | 90.60703
0.43 | 0.13 | 91.66663
0.43 | 0.14 | 92.53667
0.43 | 0.15 | 93.28362
0.43 | 0.16 | 94.1274
0.43 | 0.17 | 94.97739
0.43 | 0.18 | 95.83466
0.43 | 0.19 | 96.55034
0.43 | 0.2 | 96.92689
0.43 | 0.21 | 97.27415
0.43 | 0.22 | 97.52722
0.43 | 0.23 | 97.71351
0.43 | 0.24 | 97.90015
0.43 | 0.25 | 98.06747
0.43 | 0.26 | 98.2644
0.43 | 0.27 | 98.47017
0.43 | 0.28 | 98.67637
0.43 | 0.29 | 98.90192
0.43 | 0.3 | 99.1293
0.43 | 0.31 | 99.35721
0.43 | 0.32 | 99.58469
0.43 | 0.33 | 99.81097
0.43 | 0.34 | 100.08273
0.43 | 0.35 | 100.51071
0.43 | 0.36 | 100.93634
0.43 | 0.37 | 101.36378
0.43 | 0.38 | 101.8
0.43 | 0.39 | 102.20877
0.43 | 0.4 | 102.58503
0.43 | 0.41 | 102.92689
0.43 | 0.42 | 103.26392
0.43 | 0.43 | 103.54572
0.43 | 0.44 | 103.80506
0.43 | 0.45 | 104.0651
0.43 | 0.46 | 104.32579
0.43 | 0.47 | 104.58704
0.43 | 0.48 | 104.84909
0.43 | 0.49 | 105.11169
0.43 | 0.5 | 105.37496
0.43 | 0.51 | 105.63451
0.43 | 0.52 | 105.85112
0.43 | 0.53 | 106.13051
0.43 | 0.54 | 106.27063
0.43 | 0.55 | 106.36381
0.43 | 0.56 | 106.45702
0.43 | 0.57 | 106.55036
0.43 | 0.58 | 106.68529
0.43 | 0.59 | 106.8242
0.43 | 0.6 | 106.95933
0.43 | 0.61 | 107.16251
0.43 | 0.62 | 107.37319
0.43 | 0.63 | 107.58403
0.43 | 0.64 | 107.79519
0.43 | 0.65 | 108.01701
0.43 | 0.66 | 108.21713
0.43 | 0.67 | 108.40751
0.43 | 0.68 | 108.59045
0.43 | 0.69 | 108.75243
0.43 | 0.7 | 108.8588
0.43 | 0.71 | 108.86035
0.43 | 0.72 | 108.86102
0.43 | 0.73 | 108.74398
0.43 | 0.74 | 108.57279
0.43 | 0.75 | 108.40182
0.43 | 0.76 | 108.16849
0.43 | 0.77 | 107.77576
0.43 | 0.78 | 107.38445
0.43 | 0.79 | 106.99805
0.43 | 0.8 | 106.39409
0.43 | 0.81 | 105.61607
0.43 | 0.82 | 104.80445
0.43 | 0.83 | 103.94018
0.43 | 0.84 | 103.07806
0.43 | 0.85 | 102.16847
0.43 | 0.86 | 101.27449
0.43 | 0.87 | 100.38115
0.43 | 0.88 | 99.49921
0.43 | 0.89 | 98.61588
0.43 | 0.9 | 97.6734
0.43 | 0.91 | 96.92001
0.43 | 0.92 | 96.21677
0.43 | 0.93 | 95.50161
0.43 | 0.94 | 94.78986
0.43 | 0.95 | 94.0231
0.44 | 0.05 | 83.55967
0.44 | 0.06 | 84.55775
0.44 | 0.07 | 85.57195
0.44 | 0.08 | 86.59831
0.44 | 0.09 | 87.66106
0.44 | 0.1 | 88.78532
0.44 | 0.11 | 89.88776
0.44 | 0.12 | 90.96473
0.44 | 0.13 | 92.02821
0.44 | 0.14 | 92.75716
0.44 | 0.15 | 93.50143
0.44 | 0.16 | 94.34601
0.44 | 0.17 | 95.1964
0.44 | 0.18 | 96.05894
0.44 | 0.19 | 96.7427
0.44 | 0.2 | 97.12421
0.44 | 0.21 | 97.42673
0.44 | 0.22 | 97.63801
0.44 | 0.23 | 97.82176
0.44 | 0.24 | 97.98791
0.44 | 0.25 | 98.19006
0.44 | 0.26 | 98.39573
0.44 | 0.27 | 98.60178
0.44 | 0.28 | 98.80825
0.44 | 0.29 | 99.01847
0.44 | 0.3 | 99.24612
0.44 | 0.31 | 99.47363
0.44 | 0.32 | 99.69971
0.44 | 0.33 | 99.92632
0.44 | 0.34 | 100.15338
0.44 | 0.35 | 100.55904
0.44 | 0.36 | 100.98621
0.44 | 0.37 | 101.41788
0.44 | 0.38 | 101.84424
0.44 | 0.39 | 102.22905
0.44 | 0.4 | 102.60562
0.44 | 0.41 | 102.95212
0.44 | 0.42 | 103.29525
0.44 | 0.43 | 103.62272
0.44 | 0.44 | 103.88265
0.44 | 0.45 | 104.14289
0.44 | 0.46 | 104.40372
0.44 | 0.47 | 104.66521
0.44 | 0.48 | 104.92736
0.44 | 0.49 | 105.19027
0.44 | 0.5 | 105.45373
0.44 | 0.51 | 105.706
0.44 | 0.52 | 105.99658
0.44 | 0.53 | 106.29612
0.44 | 0.54 | 106.41865
0.44 | 0.55 | 106.52963
0.44 | 0.56 | 106.63921
0.44 | 0.57 | 106.78204
0.44 | 0.58 | 106.92705
0.44 | 0.59 | 107.07507
0.44 | 0.6 | 107.21234
0.44 | 0.61 | 107.38154
0.44 | 0.62 | 107.5927
0.44 | 0.63 | 107.80392
0.44 | 0.64 | 108.01551
0.44 | 0.65 | 108.23592
0.44 | 0.66 | 108.46966
0.44 | 0.67 | 108.66805
0.44 | 0.68 | 108.83907
0.44 | 0.69 | 108.99233
0.44 | 0.7 | 109.14575
0.44 | 0.71 | 109.22624
0.44 | 0.72 | 109.22697
0.44 | 0.73 | 109.11958
0.44 | 0.74 | 108.9478
0.44 | 0.75 | 108.77629
0.44 | 0.76 | 108.52088
0.44 | 0.77 | 108.12682
0.44 | 0.78 | 107.73429
0.44 | 0.79 | 107.34693
0.44 | 0.8 | 106.75724
0.44 | 0.81 | 105.96944
0.44 | 0.82 | 105.15281
0.44 | 0.83 | 104.28123
0.44 | 0.84 | 103.40396
0.44 | 0.85 | 102.43892
0.44 | 0.86 | 101.54146
0.44 | 0.87 | 100.72561
0.44 | 0.88 | 99.8483
0.44 | 0.89 | 98.96367
0.44 | 0.9 | 98.01585
0.44 | 0.91 | 97.25045
0.44 | 0.92 | 96.53391
0.44 | 0.93 | 95.8173
0.44 | 0.94 | 95.10506
0.44 | 0.95 | 94.33615
0.45 | 0.05 | 83.84756
0.45 | 0.06 | 84.84911
0.45 | 0.07 | 85.86607
0.45 | 0.08 | 86.89133
0.45 | 0.09 | 88.00051
0.45 | 0.1 | 89.1386
0.45 | 0.11 | 90.23394
0.45 | 0.12 | 91.32389
0.45 | 0.13 | 92.25994
0.45 | 0.14 | 92.98368
0.45 | 0.15 | 93.71912
0.45 | 0.16 | 94.57008
0.45 | 0.17 | 95.42877
0.45 | 0.18 | 96.29526
0.45 | 0.19 | 96.93964
0.45 | 0.2 | 97.27238
0.45 | 0.21 | 97.49932
0.45 | 0.22 | 97.70428
0.45 | 0.23 | 97.8996
0.45 | 0.24 | 98.11583
0.45 | 0.25 | 98.3213
0.45 | 0.26 | 98.52718
0.45 | 0.27 | 98.73356
0.45 | 0.28 | 98.94032
0.45 | 0.29 | 99.14754
0.45 | 0.3 | 99.36261
0.45 | 0.31 | 99.58844
0.45 | 0.32 | 99.81483
0.45 | 0.33 | 100.04169
0.45 | 0.34 | 100.26907
0.45 | 0.35 | 100.55328
0.45 | 0.36 | 101.01507
0.45 | 0.37 | 101.4753
0.45 | 0.38 | 101.86444
0.45 | 0.39 | 102.24937
0.45 | 0.4 | 102.62319
0.45 | 0.41 | 102.97736
0.45 | 0.42 | 103.32052
0.45 | 0.43 | 103.65603
0.45 | 0.44 | 103.9603
0.45 | 0.45 | 104.22068
0.45 | 0.46 | 104.48177
0.45 | 0.47 | 104.74345
0.45 | 0.48 | 105.00584
0.45 | 0.49 | 105.2689
0.45 | 0.5 | 105.53255
0.45 | 0.51 | 105.78295
0.45 | 0.52 | 106.12236
0.45 | 0.53 | 106.39901
0.45 | 0.54 | 106.52445
0.45 | 0.55 | 106.65273
0.45 | 0.56 | 106.81055
0.45 | 0.57 | 106.96264
0.45 | 0.58 | 107.11735
0.45 | 0.59 | 107.26823
0.45 | 0.6 | 107.40888
0.45 | 0.61 | 107.55536
0.45 | 0.62 | 107.77232
0.45 | 0.63 | 107.99274
0.45 | 0.64 | 108.21358
0.45 | 0.65 | 108.44138
0.45 | 0.66 | 108.68447
0.45 | 0.67 | 108.91248
0.45 | 0.68 | 109.07614
0.45 | 0.69 | 109.22968
0.45 | 0.7 | 109.38344
0.45 | 0.71 | 109.53277
0.45 | 0.72 | 109.59415
0.45 | 0.73 | 109.49648
0.45 | 0.74 | 109.3241
0.45 | 0.75 | 109.152
0.45 | 0.76 | 108.87437
0.45 | 0.77 | 108.47913
0.45 | 0.78 | 108.08548
0.45 | 0.79 | 107.69366
0.45 | 0.8 | 107.11566
0.45 | 0.81 | 106.32395
0.45 | 0.82 | 105.4992
0.45 | 0.83 | 104.62335
0.45 | 0.84 | 103.69226
0.45 | 0.85 | 102.6926
0.45 | 0.86 | 101.83356
0.45 | 0.87 | 101.01314
0.45 | 0.88 | 100.19398
0.45 | 0.89 | 99.31268
0.45 | 0.9 | 98.35956
0.45 | 0.91 | 97.57006
0.45 | 0.92 | 96.84978
0.45 | 0.93 | 96.13404
0.45 | 0.94 | 95.41944
0.45 | 0.95 | 94.65337
0.46 | 0.05 | 84.13644
0.46 | 0.06 | 85.14153
0.46 | 0.07 | 86.15941
0.46 | 0.08 | 87.23486
0.46 | 0.09 | 88.35066
0.46 | 0.1 | 89.48901
0.46 | 0.11 | 90.58141
0.46 | 0.12 | 91.68443
0.46 | 0.13 | 92.48361
0.46 | 0.14 | 93.21915
0.46 | 0.15 | 93.95757
0.46 | 0.16 | 94.80274
0.46 | 0.17 | 95.66359
0.46 | 0.18 | 96.5322
0.46 | 0.19 | 97.10198
0.46 | 0.2 | 97.33028
0.46 | 0.21 | 97.53885
0.46 | 0.22 | 97.75312
0.46 | 0.23 | 98.00632
0.46 | 0.24 | 98.24696
0.46 | 0.25 | 98.45275
0.46 | 0.26 | 98.65887
0.46 | 0.27 | 98.86552
0.46 | 0.28 | 99.07255
0.46 | 0.29 | 99.27972
0.46 | 0.3 | 99.48502
0.46 | 0.31 | 99.70342
0.46 | 0.32 | 99.93008
0.46 | 0.33 | 100.1572
0.46 | 0.34 | 100.38489
0.46 | 0.35 | 100.61246
0.46 | 0.36 | 101.01526
0.46 | 0.37 | 101.45657
0.46 | 0.38 | 101.86619
0.46 | 0.39 | 102.26966
0.46 | 0.4 | 102.64076
0.46 | 0.41 | 102.99552
0.46 | 0.42 | 103.34584
0.46 | 0.43 | 103.6893
0.46 | 0.44 | 104.01524
0.46 | 0.45 | 104.29864
0.46 | 0.46 | 104.55987
0.46 | 0.47 | 104.82175
0.46 | 0.48 | 105.08434
0.46 | 0.49 | 105.34753
0.46 | 0.5 | 105.58923
0.46 | 0.51 | 105.8962
0.46 | 0.52 | 106.23597
0.46 | 0.53 | 106.48098
0.46 | 0.54 | 106.63188
0.46 | 0.55 | 106.79828
0.46 | 0.56 | 106.96504
0.46 | 0.57 | 107.132
0.46 | 0.58 | 107.28767
0.46 | 0.59 | 107.44336
0.46 | 0.6 | 107.5925
0.46 | 0.61 | 107.74056
0.46 | 0.62 | 107.92906
0.46 | 0.63 | 108.15054
0.46 | 0.64 | 108.37169
0.46 | 0.65 | 108.59589
0.46 | 0.66 | 108.8262
0.46 | 0.67 | 109.04842
0.46 | 0.68 | 109.25927
0.46 | 0.69 | 109.42471
0.46 | 0.7 | 109.58788
0.46 | 0.71 | 109.75136
0.46 | 0.72 | 109.90009
0.46 | 0.73 | 109.87042
0.46 | 0.74 | 109.7017
0.46 | 0.75 | 109.52817
0.46 | 0.76 | 109.22906
0.46 | 0.77 | 108.83263
0.46 | 0.78 | 108.43744
0.46 | 0.79 | 108.03261
0.46 | 0.8 | 107.47518
0.46 | 0.81 | 106.67969
0.46 | 0.82 | 105.84587
0.46 | 0.83 | 104.93622
0.46 | 0.84 | 103.9491
0.46 | 0.85 | 102.96007
0.46 | 0.86 | 102.1259
0.46 | 0.87 | 101.30062
0.46 | 0.88 | 100.48239
0.46 | 0.89 | 99.66117
0.46 | 0.9 | 98.69496
0.46 | 0.91 | 97.88933
0.46 | 0.92 | 97.16664
0.46 | 0.93 | 96.44934
0.46 | 0.94 | 95.73898
0.46 | 0.95 | 94.98677
0.47 | 0.05 | 84.42636
0.47 | 0.06 | 85.43357
0.47 | 0.07 | 86.49931
0.47 | 0.08 | 87.58953
0.47 | 0.09 | 88.70023
0.47 | 0.1 | 89.83678
0.47 | 0.11 | 90.93697
0.47 | 0.12 | 91.98789
0.47 | 0.13 | 92.72391
0.47 | 0.14 | 93.45908
0.47 | 0.15 | 94.19937
0.47 | 0.16 | 95.03602
0.47 | 0.17 | 95.89893
0.47 | 0.18 | 96.73431
0.47 | 0.19 | 97.12787
0.47 | 0.2 | 97.35071
0.47 | 0.21 | 97.57988
0.47 | 0.22 | 97.83109
0.47 | 0.23 | 98.0829
0.47 | 0.24 | 98.33199
0.47 | 0.25 | 98.56708
0.47 | 0.26 | 98.7814
0.47 | 0.27 | 98.99628
0.47 | 0.28 | 99.20482
0.47 | 0.29 | 99.41
0.47 | 0.3 | 99.61555
0.47 | 0.31 | 99.82159
0.47 | 0.32 | 100.04546
0.47 | 0.33 | 100.27284
0.47 | 0.34 | 100.50074
0.47 | 0.35 | 100.73612
0.47 | 0.36 | 101.00394
0.47 | 0.37 | 101.42092
0.47 | 0.38 | 101.83968
0.47 | 0.39 | 102.25186
0.47 | 0.4 | 102.65031
0.47 | 0.41 | 103.01315
0.47 | 0.42 | 103.3692
0.47 | 0.43 | 103.71561
0.47 | 0.44 | 104.04957
0.47 | 0.45 | 104.36669
0.47 | 0.46 | 104.63797
0.47 | 0.47 | 104.9001
0.47 | 0.48 | 105.16283
0.47 | 0.49 | 105.41647
0.47 | 0.5 | 105.67058
0.47 | 0.51 | 106.00962
0.47 | 0.52 | 106.34975
0.47 | 0.53 | 106.55503
0.47 | 0.54 | 106.75134
0.47 | 0.55 | 106.94275
0.47 | 0.56 | 107.11102
0.47 | 0.57 | 107.27821
0.47 | 0.58 | 107.44961
0.47 | 0.59 | 107.61015
0.47 | 0.6 | 107.75947
0.47 | 0.61 | 107.90894
0.47 | 0.62 | 108.07295
0.47 | 0.63 | 108.30278
0.47 | 0.64 | 108.52347
0.47 | 0.65 | 108.73615
0.47 | 0.66 | 108.95819
0.47 | 0.67 | 109.17714
0.47 | 0.68 | 109.38746
0.47 | 0.69 | 109.59781
0.47 | 0.7 | 109.76119
0.47 | 0.71 | 109.92493
0.47 | 0.72 | 110.07861
0.47 | 0.73 | 110.17024
0.47 | 0.74 | 110.03763
0.47 | 0.75 | 109.8687
0.47 | 0.76 | 109.54556
0.47 | 0.77 | 109.15877
0.47 | 0.78 | 108.75596
0.47 | 0.79 | 108.35799
0.47 | 0.8 | 107.82948
0.47 | 0.81 | 107.03658
0.47 | 0.82 | 106.1791
0.47 | 0.83 | 105.20175
0.47 | 0.84 | 104.20647
0.47 | 0.85 | 103.24467
0.47 | 0.86 | 102.41655
0.47 | 0.87 | 101.58892
0.47 | 0.88 | 100.76923
0.47 | 0.89 | 99.94304
0.47 | 0.9 | 99.0274
0.47 | 0.91 | 98.20963
0.47 | 0.92 | 97.48463
0.47 | 0.93 | 96.76941
0.47 | 0.94 | 96.07455
0.47 | 0.95 | 95.3213
0.48 | 0.05 | 84.71728
0.48 | 0.06 | 85.77122
0.48 | 0.07 | 86.85554
0.48 | 0.08 | 87.96019
0.48 | 0.09 | 89.07664
0.48 | 0.1 | 90.19772
0.48 | 0.11 | 91.30238
0.48 | 0.12 | 92.21666
0.48 | 0.13 | 92.96302
0.48 | 0.14 | 93.69987
0.48 | 0.15 | 94.45116
0.48 | 0.16 | 95.27159
0.48 | 0.17 | 96.10989
0.48 | 0.18 | 96.78625
0.48 | 0.19 | 97.14339
0.48 | 0.2 | 97.38474
0.48 | 0.21 | 97.64327
0.48 | 0.22 | 97.89465
0.48 | 0.23 | 98.14671
0.48 | 0.24 | 98.39938
0.48 | 0.25 | 98.63451
0.48 | 0.26 | 98.87164
0.48 | 0.27 | 99.09031
0.48 | 0.28 | 99.30397
0.48 | 0.29 | 99.51719
0.48 | 0.3 | 99.73077
0.48 | 0.31 | 99.9448
0.48 | 0.32 | 100.16083
0.48 | 0.33 | 100.38862
0.48 | 0.34 | 100.62019
0.48 | 0.35 | 100.86148
0.48 | 0.36 | 101.0697
0.48 | 0.37 | 101.38533
0.48 | 0.38 | 101.80389
0.48 | 0.39 | 102.22442
0.48 | 0.4 | 102.62289
0.48 | 0.41 | 103.01124
0.48 | 0.42 | 103.38686
0.48 | 0.43 | 103.74103
0.48 | 0.44 | 104.08302
0.48 | 0.45 | 104.40646
0.48 | 0.46 | 104.71619
0.48 | 0.47 | 104.97846
0.48 | 0.48 | 105.24144
0.48 | 0.49 | 105.47259
0.48 | 0.5 | 105.78376
0.48 | 0.51 | 106.12317
0.48 | 0.52 | 106.44154
0.48 | 0.53 | 106.66484
0.48 | 0.54 | 106.8613
0.48 | 0.55 | 107.05817
0.48 | 0.56 | 107.24798
0.48 | 0.57 | 107.42487
0.48 | 0.58 | 107.59717
0.48 | 0.59 | 107.76101
0.48 | 0.6 | 107.92407
0.48 | 0.61 | 108.0763
0.48 | 0.62 | 108.22318
0.48 | 0.63 | 108.41965
0.48 | 0.64 | 108.63592
0.48 | 0.65 | 108.85282
0.48 | 0.66 | 109.08982
0.48 | 0.67 | 109.30534
0.48 | 0.68 | 109.51585
0.48 | 0.69 | 109.72676
0.48 | 0.7 | 109.93483
0.48 | 0.71 | 110.09877
0.48 | 0.72 | 110.25748
0.48 | 0.73 | 110.37463
0.48 | 0.74 | 110.35242
0.48 | 0.75 | 110.20198
0.48 | 0.76 | 109.84701
0.48 | 0.77 | 109.44402
0.48 | 0.78 | 109.04015
0.48 | 0.79 | 108.64079
0.48 | 0.8 | 108.1327
0.48 | 0.81 | 107.3373
0.48 | 0.82 | 106.41038
0.48 | 0.83 | 105.4221
0.48 | 0.84 | 104.45387
0.48 | 0.85 | 103.5159
0.48 | 0.86 | 102.69196
0.48 | 0.87 | 101.87051
0.48 | 0.88 | 101.05274
0.48 | 0.89 | 100.21271
0.48 | 0.9 | 99.30316
0.48 | 0.91 | 98.53099
0.48 | 0.92 | 97.80861
0.48 | 0.93 | 97.10629
0.48 | 0.94 | 96.40603
0.48 | 0.95 | 95.65656
0.49 | 0.05 | 85.06597
0.49 | 0.06 | 86.13932
0.49 | 0.07 | 87.23491
0.49 | 0.08 | 88.34443
0.49 | 0.09 | 89.46384
0.49 | 0.1 | 90.56016
0.49 | 0.11 | 91.66921
0.49 | 0.12 | 92.44719
0.49 | 0.13 | 93.20452
0.49 | 0.14 | 93.95211
0.49 | 0.15 | 94.7023
0.49 | 0.16 | 95.49887
0.49 | 0.17 | 96.16145
0.49 | 0.18 | 96.83819
0.49 | 0.19 | 97.18337
0.49 | 0.2 | 97.44727
0.49 | 0.21 | 97.70671
0.49 | 0.22 | 97.95824
0.49 | 0.23 | 98.21048
0.49 | 0.24 | 98.46331
0.49 | 0.25 | 98.6983
0.49 | 0.26 | 98.93871
0.49 | 0.27 | 99.17554
0.49 | 0.28 | 99.39687
0.49 | 0.29 | 99.61019
0.49 | 0.3 | 99.82402
0.49 | 0.31 | 100.03831
0.49 | 0.32 | 100.25305
0.49 | 0.33 | 100.47401
0.49 | 0.34 | 100.72162
0.49 | 0.35 | 100.9529
0.49 | 0.36 | 101.167
0.49 | 0.37 | 101.37707
0.49 | 0.38 | 101.76822
0.49 | 0.39 | 102.18835
0.49 | 0.4 | 102.58909
0.49 | 0.41 | 102.9831
0.49 | 0.42 | 103.3735
0.49 | 0.43 | 103.762
0.49 | 0.44 | 104.11225
0.49 | 0.45 | 104.44466
0.49 | 0.46 | 104.75928
0.49 | 0.47 | 105.05693
0.49 | 0.48 | 105.30007
0.49 | 0.49 | 105.55837
0.49 | 0.5 | 105.89701
0.49 | 0.51 | 106.24564
0.49 | 0.52 | 106.5526
0.49 | 0.53 | 106.77465
0.49 | 0.54 | 106.97137
0.49 | 0.55 | 107.16838
0.49 | 0.56 | 107.36582
0.49 | 0.57 | 107.55434
0.49 | 0.58 | 107.73486
0.49 | 0.59 | 107.90643
0.49 | 0.6 | 108.06966
0.49 | 0.61 | 108.22534
0.49 | 0.62 | 108.37288
0.49 | 0.63 | 108.52109
0.49 | 0.64 | 108.7318
0.49 | 0.65 | 108.94785
0.49 | 0.66 | 109.18427
0.49 | 0.67 | 109.40989
0.49 | 0.68 | 109.63555
0.49 | 0.69 | 109.85555
0.49 | 0.7 | 110.06712
0.49 | 0.71 | 110.27294
0.49 | 0.72 | 110.43659
0.49 | 0.73 | 110.57944
0.49 | 0.74 | 110.5572
0.49 | 0.75 | 110.52753
0.49 | 0.76 | 110.13637
0.49 | 0.77 | 109.72995
0.49 | 0.78 | 109.32509
0.49 | 0.79 | 108.92437
0.49 | 0.8 | 108.43677
0.49 | 0.81 | 107.59209
0.49 | 0.82 | 106.61394
0.49 | 0.83 | 105.63103
0.49 | 0.84 | 104.6762
0.49 | 0.85 | 103.75047
0.49 | 0.86 | 102.92429
0.49 | 0.87 | 102.09873
0.49 | 0.88 | 101.26918
0.49 | 0.89 | 100.4285
0.49 | 0.9 | 99.52602
0.49 | 0.91 | 98.80721
0.49 | 0.92 | 98.13015
0.49 | 0.93 | 97.43175
0.49 | 0.94 | 96.73163
0.49 | 0.95 | 95.98938
0.5 | 0.05 | 85.43275
0.5 | 0.06 | 86.51556
0.5 | 0.07 | 87.61589
0.5 | 0.08 | 88.73026
0.5 | 0.09 | 89.83691
0.5 | 0.1 | 90.92405
0.5 | 0.11 | 91.90573
0.5 | 0.12 | 92.68063
0.5 | 0.13 | 93.45543
0.5 | 0.14 | 94.19708
0.5 | 0.15 | 94.93954
0.5 | 0.16 | 95.56278
0.5 | 0.17 | 96.2131
0.5 | 0.18 | 96.92023
0.5 | 0.19 | 97.24581
0.5 | 0.2 | 97.50988
0.5 | 0.21 | 97.77046
0.5 | 0.22 | 98.02189
0.5 | 0.23 | 98.27428
0.5 | 0.24 | 98.52728
0.5 | 0.25 | 98.76572
0.5 | 0.26 | 99.0027
0.5 | 0.27 | 99.24385
0.5 | 0.28 | 99.47691
0.5 | 0.29 | 99.70338
0.5 | 0.3 | 99.9174
0.5 | 0.31 | 100.13184
0.5 | 0.32 | 100.34679
0.5 | 0.33 | 100.57169
0.5 | 0.34 | 100.80508
0.5 | 0.35 | 101.02118
0.5 | 0.36 | 101.23698
0.5 | 0.37 | 101.44854
0.5 | 0.38 | 101.70753
0.5 | 0.39 | 102.13632
0.5 | 0.4 | 102.54248
0.5 | 0.41 | 102.94421
0.5 | 0.42 | 103.33949
0.5 | 0.43 | 103.73638
0.5 | 0.44 | 104.12864
0.5 | 0.45 | 104.47823
0.5 | 0.46 | 104.79921
0.5 | 0.47 | 105.10518
0.5 | 0.48 | 105.35607
0.5 | 0.49 | 105.67133
0.5 | 0.5 | 106.0208
0.5 | 0.51 | 106.40069
0.5 | 0.52 | 106.66382
0.5 | 0.53 | 106.88468
0.5 | 0.54 | 107.08154
0.5 | 0.55 | 107.27882
0.5 | 0.56 | 107.47646
0.5 | 0.57 | 107.67472
0.5 | 0.58 | 107.85807
0.5 | 0.59 | 108.02813
0.5 | 0.6 | 108.19397
0.5 | 0.61 | 108.34916
0.5 | 0.62 | 108.48937
0.5 | 0.63 | 108.63686
0.5 | 0.64 | 108.82765
0.5 | 0.65 | 109.04395
0.5 | 0.66 | 109.27454
0.5 | 0.67 | 109.49992
0.5 | 0.68 | 109.72581
0.5 | 0.69 | 109.95224
0.5 | 0.7 | 110.17902
0.5 | 0.71 | 110.40621
0.5 | 0.72 | 110.61209
0.5 | 0.73 | 110.76584
0.5 | 0.74 | 110.75839
0.5 | 0.75 | 110.68913
0.5 | 0.76 | 110.42416
0.5 | 0.77 | 110.01675
0.5 | 0.78 | 109.61077
0.5 | 0.79 | 109.20869
0.5 | 0.8 | 108.71484
0.5 | 0.81 | 107.8157
0.5 | 0.82 | 106.81789
0.5 | 0.83 | 105.85934
0.5 | 0.84 | 104.89905
0.5 | 0.85 | 103.98559
0.5 | 0.86 | 103.15678
0.5 | 0.87 | 102.3161
0.5 | 0.88 | 101.48338
0.5 | 0.89 | 100.63477
0.5 | 0.9 | 99.73818
0.5 | 0.91 | 99.06985
0.5 | 0.92 | 98.4061
0.5 | 0.93 | 97.72642
0.5 | 0.94 | 97.01835
0.5 | 0.95 | 96.28052
0.51 | 0.05 | 85.80251
0.51 | 0.06 | 86.89344
0.51 | 0.07 | 87.99858
0.51 | 0.08 | 89.11777
0.51 | 0.09 | 90.20477
0.51 | 0.1 | 91.28979
0.51 | 0.11 | 92.1368
0.51 | 0.12 | 92.91755
0.51 | 0.13 | 93.69428
0.51 | 0.14 | 94.43566
0.51 | 0.15 | 95.02981
0.51 | 0.16 | 95.61798
0.51 | 0.17 | 96.30017
0.51 | 0.18 | 97.01909
0.51 | 0.19 | 97.30824
0.51 | 0.2 | 97.57248
0.51 | 0.21 | 97.83501
0.51 | 0.22 | 98.08562
0.51 | 0.23 | 98.33813
0.51 | 0.24 | 98.59129
0.51 | 0.25 | 98.83483
0.51 | 0.26 | 99.06669
0.51 | 0.27 | 99.30799
0.51 | 0.28 | 99.5478
0.51 | 0.29 | 99.77885
0.51 | 0.3 | 100.00859
0.51 | 0.31 | 100.22547
0.51 | 0.32 | 100.44632
0.51 | 0.33 | 100.67533
0.51 | 0.34 | 100.87759
0.51 | 0.35 | 101.08956
0.51 | 0.36 | 101.30632
0.51 | 0.37 | 101.51865
0.51 | 0.38 | 101.73086
0.51 | 0.39 | 102.06529
0.51 | 0.4 | 102.46853
0.51 | 0.41 | 102.87026
0.51 | 0.42 | 103.27357
0.51 | 0.43 | 103.67847
0.51 | 0.44 | 104.08495
0.51 | 0.45 | 104.4865
0.51 | 0.46 | 104.8392
0.51 | 0.47 | 105.12132
0.51 | 0.48 | 105.43336
0.51 | 0.49 | 105.79586
0.51 | 0.5 | 106.1753
0.51 | 0.51 | 106.54116
0.51 | 0.52 | 106.77512
0.51 | 0.53 | 106.99478
0.51 | 0.54 | 107.19184
0.51 | 0.55 | 107.38932
0.51 | 0.56 | 107.58701
0.51 | 0.57 | 107.78552
0.51 | 0.58 | 107.97266
0.51 | 0.59 | 108.14074
0.51 | 0.6 | 108.29441
0.51 | 0.61 | 108.44628
0.51 | 0.62 | 108.59837
0.51 | 0.63 | 108.74341
0.51 | 0.64 | 108.91434
0.51 | 0.65 | 109.14008
0.51 | 0.66 | 109.36451
0.51 | 0.67 | 109.59013
0.51 | 0.68 | 109.81616
0.51 | 0.69 | 110.04272
0.51 | 0.7 | 110.26974
0.51 | 0.71 | 110.49722
0.51 | 0.72 | 110.72518
0.51 | 0.73 | 110.92695
0.51 | 0.74 | 110.95038
0.51 | 0.75 | 110.84002
0.51 | 0.76 | 110.58414
0.51 | 0.77 | 110.30413
0.51 | 0.78 | 109.89715
0.51 | 0.79 | 109.49099
0.51 | 0.8 | 108.93606
0.51 | 0.81 | 108.03983
0.51 | 0.82 | 107.0406
0.51 | 0.83 | 106.0881
0.51 | 0.84 | 105.12242
0.51 | 0.85 | 104.22128
0.51 | 0.86 | 103.3764
0.51 | 0.87 | 102.53387
0.51 | 0.88 | 101.69569
0.51 | 0.89 | 100.84354
0.51 | 0.9 | 100.00325
0.51 | 0.91 | 99.33315
0.51 | 0.92 | 98.66772
0.51 | 0.93 | 98.0067
0.51 | 0.94 | 97.30588
0.51 | 0.95 | 96.58147
0.52 | 0.05 | 86.1781
0.52 | 0.06 | 87.27293
0.52 | 0.07 | 88.3829
0.52 | 0.08 | 89.50437
0.52 | 0.09 | 90.57423
0.52 | 0.1 | 91.59567
0.52 | 0.11 | 92.36748
0.52 | 0.12 | 93.14619
0.52 | 0.13 | 93.92631
0.52 | 0.14 | 94.5392
0.52 | 0.15 | 95.10134
0.52 | 0.16 | 95.71346
0.52 | 0.17 | 96.40198
0.52 | 0.18 | 97.10708
0.52 | 0.19 | 97.37077
0.52 | 0.2 | 97.63512
0.52 | 0.21 | 97.89955
0.52 | 0.22 | 98.14934
0.52 | 0.23 | 98.40202
0.52 | 0.24 | 98.65539
0.52 | 0.25 | 98.90404
0.52 | 0.26 | 99.13204
0.52 | 0.27 | 99.37222
0.52 | 0.28 | 99.61427
0.52 | 0.29 | 99.85072
0.52 | 0.3 | 100.08177
0.52 | 0.31 | 100.31425
0.52 | 0.32 | 100.54993
0.52 | 0.33 | 100.76289
0.52 | 0.34 | 100.96022
0.52 | 0.35 | 101.15803
0.52 | 0.36 | 101.37489
0.52 | 0.37 | 101.58882
0.52 | 0.38 | 101.80117
0.52 | 0.39 | 102.01391
0.52 | 0.4 | 102.39468
0.52 | 0.41 | 102.79597
0.52 | 0.42 | 103.19905
0.52 | 0.43 | 103.60365
0.52 | 0.44 | 104.00983
0.52 | 0.45 | 104.41677
0.52 | 0.46 | 104.78891
0.52 | 0.47 | 105.10258
0.52 | 0.48 | 105.48702
0.52 | 0.49 | 105.90378
0.52 | 0.5 | 106.29764
0.52 | 0.51 | 106.6178
0.52 | 0.52 | 106.85961
0.52 | 0.53 | 107.08287
0.52 | 0.54 | 107.28537
0.52 | 0.55 | 107.4883
0.52 | 0.56 | 107.68864
0.52 | 0.57 | 107.88621
0.52 | 0.58 | 108.07095
0.52 | 0.59 | 108.23602
0.52 | 0.6 | 108.38864
0.52 | 0.61 | 108.54065
0.52 | 0.62 | 108.69276
0.52 | 0.63 | 108.84519
0.52 | 0.64 | 109.01146
0.52 | 0.65 | 109.20999
0.52 | 0.66 | 109.43785
0.52 | 0.67 | 109.6677
0.52 | 0.68 | 109.89212
0.52 | 0.69 | 110.11688
0.52 | 0.7 | 110.34211
0.52 | 0.71 | 110.56779
0.52 | 0.72 | 110.78813
0.52 | 0.73 | 111.00118
0.52 | 0.74 | 111.1046
0.52 | 0.75 | 110.96673
0.52 | 0.76 | 110.72122
0.52 | 0.77 | 110.47383
0.52 | 0.78 | 110.18322
0.52 | 0.79 | 109.71666
0.52 | 0.8 | 109.15606
0.52 | 0.81 | 108.26028
0.52 | 0.82 | 107.2711
0.52 | 0.83 | 106.31746
0.52 | 0.84 | 105.34622
0.52 | 0.85 | 104.44605
0.52 | 0.86 | 103.59644
0.52 | 0.87 | 102.75197
0.52 | 0.88 | 101.9105
0.52 | 0.89 | 101.05688
0.52 | 0.9 | 100.26902
0.52 | 0.91 | 99.59713
0.52 | 0.92 | 98.92993
0.52 | 0.93 | 98.26144
0.52 | 0.94 | 97.59235
0.52 | 0.95 | 96.88332
0.53 | 0.05 | 86.56095
0.53 | 0.06 | 87.65668
0.53 | 0.07 | 88.76894
0.53 | 0.08 | 89.87093
0.53 | 0.09 | 90.94261
0.53 | 0.1 | 91.82461
0.53 | 0.11 | 92.59476
0.53 | 0.12 | 93.37534
0.53 | 0.13 | 94.03906
0.53 | 0.14 | 94.61411
0.53 | 0.15 | 95.22309
0.53 | 0.16 | 95.83243
0.53 | 0.17 | 96.50381
0.53 | 0.18 | 97.16947
0.53 | 0.19 | 97.43333
0.53 | 0.2 | 97.69785
0.53 | 0.21 | 97.9631
0.53 | 0.22 | 98.21408
0.53 | 0.23 | 98.46594
0.53 | 0.24 | 98.71944
0.53 | 0.25 | 98.9732
0.53 | 0.26 | 99.20141
0.53 | 0.27 | 99.43645
0.53 | 0.28 | 99.6787
0.53 | 0.29 | 99.91812
0.53 | 0.3 | 100.15457
0.53 | 0.31 | 100.39805
0.53 | 0.32 | 100.63871
0.53 | 0.33 | 100.84547
0.53 | 0.34 | 101.04301
0.53 | 0.35 | 101.24088
0.53 | 0.36 | 101.44346
0.53 | 0.37 | 101.65909
0.53 | 0.38 | 101.87154
0.53 | 0.39 | 102.08437
0.53 | 0.4 | 102.32078
0.53 | 0.41 | 102.72169
0.53 | 0.42 | 103.12437
0.53 | 0.43 | 103.52873
0.53 | 0.44 | 103.93468
0.53 | 0.45 | 104.32465
0.53 | 0.46 | 104.70235
0.53 | 0.47 | 105.0914
0.53 | 0.48 | 105.53447
0.53 | 0.49 | 105.97626
0.53 | 0.5 | 106.39658
0.53 | 0.51 | 106.69475
0.53 | 0.52 | 106.93929
0.53 | 0.53 | 107.16123
0.53 | 0.54 | 107.36382
0.53 | 0.55 | 107.56049
0.53 | 0.56 | 107.75567
0.53 | 0.57 | 107.94111
0.53 | 0.58 | 108.12109
0.53 | 0.59 | 108.29193
0.53 | 0.6 | 108.46175
0.53 | 0.61 | 108.61287
0.53 | 0.62 | 108.76415
0.53 | 0.63 | 108.9156
0.53 | 0.64 | 109.06735
0.53 | 0.65 | 109.24203
0.53 | 0.66 | 109.46969
0.53 | 0.67 | 109.70421
0.53 | 0.68 | 109.93919
0.53 | 0.69 | 110.16589
0.53 | 0.7 | 110.39121
0.53 | 0.71 | 110.6113
0.53 | 0.72 | 110.8294
0.53 | 0.73 | 111.02733
0.53 | 0.74 | 111.20621
0.53 | 0.75 | 111.06032
0.53 | 0.76 | 110.8145
0.53 | 0.77 | 110.56937
0.53 | 0.78 | 110.29261
0.53 | 0.79 | 109.89668
0.53 | 0.8 | 109.36414
0.53 | 0.81 | 108.4948
0.53 | 0.82 | 107.50157
0.53 | 0.83 | 106.54559
0.53 | 0.84 | 105.56205
0.53 | 0.85 | 104.66961
0.53 | 0.86 | 103.81699
0.53 | 0.87 | 102.96915
0.53 | 0.88 | 102.1297
0.53 | 0.89 | 101.27068
0.53 | 0.9 | 100.53549
0.53 | 0.91 | 99.86187
0.53 | 0.92 | 99.19285
0.53 | 0.93 | 98.52272
0.53 | 0.94 | 97.85857
0.53 | 0.95 | 97.17229
0.54 | 0.05 | 86.88371
0.54 | 0.06 | 88.00827
0.54 | 0.07 | 89.14629
0.54 | 0.08 | 90.23265
0.54 | 0.09 | 91.29994
0.54 | 0.1 | 92.05814
0.54 | 0.11 | 92.82783
0.54 | 0.12 | 93.51539
0.54 | 0.13 | 94.11491
0.54 | 0.14 | 94.7365
0.54 | 0.15 | 95.34517
0.54 | 0.16 | 95.95712
0.54 | 0.17 | 96.60583
0.54 | 0.18 | 97.2319
0.54 | 0.19 | 97.49588
0.54 | 0.2 | 97.76058
0.54 | 0.21 | 98.02605
0.54 | 0.22 | 98.27892
0.54 | 0.23 | 98.52996
0.54 | 0.24 | 98.78362
0.54 | 0.25 | 99.03793
0.54 | 0.26 | 99.27083
0.54 | 0.27 | 99.50077
0.54 | 0.28 | 99.74313
0.54 | 0.29 | 99.9856
0.54 | 0.3 | 100.23054
0.54 | 0.31 | 100.48191
0.54 | 0.32 | 100.70251
0.54 | 0.33 | 100.91815
0.54 | 0.34 | 101.12576
0.54 | 0.35 | 101.32391
0.54 | 0.36 | 101.52229
0.54 | 0.37 | 101.72935
0.54 | 0.38 | 101.94195
0.54 | 0.39 | 102.15488
0.54 | 0.4 | 102.36739
0.54 | 0.41 | 102.64756
0.54 | 0.42 | 103.0498
0.54 | 0.43 | 103.45387
0.54 | 0.44 | 103.84209
0.54 | 0.45 | 104.22645
0.54 | 0.46 | 104.6232
0.54 | 0.47 | 105.10784
0.54 | 0.48 | 105.55706
0.54 | 0.49 | 106.00209
0.54 | 0.5 | 106.449
0.54 | 0.51 | 106.71729
0.54 | 0.52 | 106.96632
0.54 | 0.53 | 107.19231
0.54 | 0.54 | 107.40115
0.54 | 0.55 | 107.6105
0.54 | 0.56 | 107.80167
0.54 | 0.57 | 107.98718
0.54 | 0.58 | 108.16689
0.54 | 0.59 | 108.3378
0.54 | 0.6 | 108.50887
0.54 | 0.61 | 108.67659
0.54 | 0.62 | 108.82796
0.54 | 0.63 | 108.9796
0.54 | 0.64 | 109.12437
0.54 | 0.65 | 109.286
0.54 | 0.66 | 109.49042
0.54 | 0.67 | 109.73173
0.54 | 0.68 | 109.97112
0.54 | 0.69 | 110.20676
0.54 | 0.7 | 110.43475
0.54 | 0.71 | 110.65424
0.54 | 0.72 | 110.85361
0.54 | 0.73 | 111.05169
0.54 | 0.74 | 111.23808
0.54 | 0.75 | 111.11615
0.54 | 0.76 | 110.90801
0.54 | 0.77 | 110.65688
0.54 | 0.78 | 110.31328
0.54 | 0.79 | 109.9708
0.54 | 0.8 | 109.54029
0.54 | 0.81 | 108.68058
0.54 | 0.82 | 107.71072
0.54 | 0.83 | 106.76564
0.54 | 0.84 | 105.77513
0.54 | 0.85 | 104.8929
0.54 | 0.86 | 104.04104
0.54 | 0.87 | 103.19058
0.54 | 0.88 | 102.34933
0.54 | 0.89 | 101.48492
0.54 | 0.9 | 100.80273
0.54 | 0.91 | 100.12726
0.54 | 0.92 | 99.46097
0.54 | 0.93 | 98.79044
0.54 | 0.94 | 98.12449
0.54 | 0.95 | 97.43941
0.55 | 0.05 | 87.2117
0.55 | 0.06 | 88.33971
0.55 | 0.07 | 89.48112
0.55 | 0.08 | 90.57368
0.55 | 0.09 | 91.52206
0.55 | 0.1 | 92.29818
0.55 | 0.11 | 93.00018
0.55 | 0.12 | 93.60667
0.55 | 0.13 | 94.23994
0.55 | 0.14 | 94.86922
0.55 | 0.15 | 95.47588
0.55 | 0.16 | 96.08642
0.55 | 0.17 | 96.70792
0.55 | 0.18 | 97.29437
0.55 | 0.19 | 97.55853
0.55 | 0.2 | 97.82339
0.55 | 0.21 | 98.08903
0.55 | 0.22 | 98.34375
0.55 | 0.23 | 98.59467
0.55 | 0.24 | 98.84779
0.55 | 0.25 | 99.10231
0.55 | 0.26 | 99.34034
0.55 | 0.27 | 99.56935
0.55 | 0.28 | 99.80765
0.55 | 0.29 | 100.05534
0.55 | 0.3 | 100.30866
0.55 | 0.31 | 100.54585
0.55 | 0.32 | 100.7664
0.55 | 0.33 | 100.98208
0.55 | 0.34 | 101.19822
0.55 | 0.35 | 101.4069
0.55 | 0.36 | 101.60549
0.55 | 0.37 | 101.80452
0.55 | 0.38 | 102.01241
0.55 | 0.39 | 102.22544
0.55 | 0.4 | 102.43804
0.55 | 0.41 | 102.65118
0.55 | 0.42 | 102.97534
0.55 | 0.43 | 103.36186
0.55 | 0.44 | 103.74444
0.55 | 0.45 | 104.14333
0.55 | 0.46 | 104.58355
0.55 | 0.47 | 105.09165
0.55 | 0.48 | 105.56477
0.55 | 0.49 | 106.01574
0.55 | 0.5 | 106.41647
0.55 | 0.51 | 106.68483
0.55 | 0.52 | 106.95224
0.55 | 0.53 | 107.18468
0.55 | 0.54 | 107.39567
0.55 | 0.55 | 107.60635
0.55 | 0.56 | 107.81498
0.55 | 0.57 | 108.02257
0.55 | 0.58 | 108.21275
0.55 | 0.59 | 108.38363
0.55 | 0.6 | 108.55488
0.55 | 0.61 | 108.72635
0.55 | 0.62 | 108.89186
0.55 | 0.63 | 109.0362
0.55 | 0.64 | 109.18042
0.55 | 0.65 | 109.32978
0.55 | 0.66 | 109.51297
0.55 | 0.67 | 109.75078
0.55 | 0.68 | 109.99277
0.55 | 0.69 | 110.23067
0.55 | 0.7 | 110.46313
0.55 | 0.71 | 110.67646
0.55 | 0.72 | 110.87792
0.55 | 0.73 | 111.07605
0.55 | 0.74 | 111.21485
0.55 | 0.75 | 111.1472
0.55 | 0.76 | 110.96774
0.55 | 0.77 | 110.67873
0.55 | 0.78 | 110.33411
0.55 | 0.79 | 109.99136
0.55 | 0.8 | 109.66096
0.55 | 0.81 | 108.84799
0.55 | 0.82 | 107.86913
0.55 | 0.83 | 106.92557
0.55 | 0.84 | 105.96596
0.55 | 0.85 | 105.11942
0.55 | 0.86 | 104.26433
0.55 | 0.87 | 103.41254
0.55 | 0.88 | 102.56937
0.55 | 0.89 | 101.75249
0.55 | 0.9 | 101.07066
0.55 | 0.91 | 100.39973
0.55 | 0.92 | 99.73124
0.55 | 0.93 | 99.05889
0.55 | 0.94 | 98.39113
0.55 | 0.95 | 97.70084
0.56 | 0.05 | 87.54314
0.56 | 0.06 | 88.6748
0.56 | 0.07 | 89.80161
0.56 | 0.08 | 90.9182
0.56 | 0.09 | 91.71923
0.56 | 0.1 | 92.4456
0.56 | 0.11 | 93.06379
0.56 | 0.12 | 93.71233
0.56 | 0.13 | 94.36486
0.56 | 0.14 | 95.00204
0.56 | 0.15 | 95.60964
0.56 | 0.16 | 96.22104
0.56 | 0.17 | 96.82059
0.56 | 0.18 | 97.3567
0.56 | 0.19 | 97.62121
0.56 | 0.2 | 97.88625
0.56 | 0.21 | 98.152
0.56 | 0.22 | 98.40868
0.56 | 0.23 | 98.65971
0.56 | 0.24 | 98.91201
0.56 | 0.25 | 99.16665
0.56 | 0.26 | 99.40981
0.56 | 0.27 | 99.63902
0.56 | 0.28 | 99.87244
0.56 | 0.29 | 100.13094
0.56 | 0.3 | 100.38264
0.56 | 0.31 | 100.60393
0.56 | 0.32 | 100.8257
0.56 | 0.33 | 101.04609
0.56 | 0.34 | 101.26237
0.56 | 0.35 | 101.47916
0.56 | 0.36 | 101.68876
0.56 | 0.37 | 101.88795
0.56 | 0.38 | 102.08452
0.56 | 0.39 | 102.296
0.56 | 0.4 | 102.5088
0.56 | 0.41 | 102.72208
0.56 | 0.42 | 102.91874
0.56 | 0.43 | 103.26462
0.56 | 0.44 | 103.66299
0.56 | 0.45 | 104.07905
0.56 | 0.46 | 104.56111
0.56 | 0.47 | 105.07542
0.56 | 0.48 | 105.57081
0.56 | 0.49 | 106.0218
0.56 | 0.5 | 106.36427
0.56 | 0.51 | 106.63081
0.56 | 0.52 | 106.89814
0.56 | 0.53 | 107.14841
0.56 | 0.54 | 107.38651
0.56 | 0.55 | 107.59789
0.56 | 0.56 | 107.8086
0.56 | 0.57 | 108.01798
0.56 | 0.58 | 108.21905
0.56 | 0.59 | 108.41211
0.56 | 0.6 | 108.60013
0.56 | 0.61 | 108.76727
0.56 | 0.62 | 108.93465
0.56 | 0.63 | 109.09221
0.56 | 0.64 | 109.23645
0.56 | 0.65 | 109.38094
0.56 | 0.66 | 109.55533
0.56 | 0.67 | 109.76988
0.56 | 0.68 | 110.00746
0.56 | 0.69 | 110.24461
0.56 | 0.7 | 110.46951
0.56 | 0.71 | 110.68364
0.56 | 0.72 | 110.8921
0.56 | 0.73 | 111.10036
0.56 | 0.74 | 111.18452
0.56 | 0.75 | 111.17838
0.56 | 0.76 | 110.94922
0.56 | 0.77 | 110.66997
0.56 | 0.78 | 110.35484
0.56 | 0.79 | 110.03127
0.56 | 0.8 | 109.71195
0.56 | 0.81 | 108.95019
0.56 | 0.82 | 108.01968
0.56 | 0.83 | 107.0721
0.56 | 0.84 | 106.11198
0.56 | 0.85 | 105.27552
0.56 | 0.86 | 104.44859
0.56 | 0.87 | 103.62806
0.56 | 0.88 | 102.79
0.56 | 0.89 | 102.02218
0.56 | 0.9 | 101.34391
0.56 | 0.91 | 100.68095
0.56 | 0.92 | 100.00225
0.56 | 0.93 | 99.32813
0.56 | 0.94 | 98.65849
0.56 | 0.95 | 97.96297
0.57 | 0.05 | 87.87526
0.57 | 0.06 | 89.01122
0.57 | 0.07 | 90.13972
0.57 | 0.08 | 91.1423
0.57 | 0.09 | 91.89973
0.57 | 0.1 | 92.50562
0.57 | 0.11 | 93.14117
0.57 | 0.12 | 93.78663
0.57 | 0.13 | 94.43954
0.57 | 0.14 | 95.09554
0.57 | 0.15 | 95.72934
0.57 | 0.16 | 96.35589
0.57 | 0.17 | 96.95601
0.57 | 0.18 | 97.42808
0.57 | 0.19 | 97.68388
0.57 | 0.2 | 97.94913
0.57 | 0.21 | 98.21507
0.57 | 0.22 | 98.47364
0.57 | 0.23 | 98.72485
0.57 | 0.24 | 98.97669
0.57 | 0.25 | 99.23112
0.57 | 0.26 | 99.47942
0.57 | 0.27 | 99.7087
0.57 | 0.28 | 99.94981
0.57 | 0.29 | 100.20664
0.57 | 0.3 | 100.44062
0.57 | 0.31 | 100.66203
0.57 | 0.32 | 100.8839
0.57 | 0.33 | 101.10634
0.57 | 0.34 | 101.32656
0.57 | 0.35 | 101.5435
0.57 | 0.36 | 101.76089
0.57 | 0.37 | 101.97145
0.57 | 0.38 | 102.16945
0.57 | 0.39 | 102.36665
0.57 | 0.4 | 102.57955
0.57 | 0.41 | 102.77613
0.57 | 0.42 | 102.96738
0.57 | 0.43 | 103.19255
0.57 | 0.44 | 103.59901
0.57 | 0.45 | 104.02576
0.57 | 0.46 | 104.53857
0.57 | 0.47 | 105.05392
0.57 | 0.48 | 105.56552
0.57 | 0.49 | 106.02433
0.57 | 0.5 | 106.31041
0.57 | 0.51 | 106.57688
0.57 | 0.52 | 106.84402
0.57 | 0.53 | 107.09319
0.57 | 0.54 | 107.33295
0.57 | 0.55 | 107.57331
0.57 | 0.56 | 107.7991
0.57 | 0.57 | 108.00954
0.57 | 0.58 | 108.21043
0.57 | 0.59 | 108.39991
0.57 | 0.6 | 108.5889
0.57 | 0.61 | 108.77826
0.57 | 0.62 | 108.96785
0.57 | 0.63 | 109.13769
0.57 | 0.64 | 109.29256
0.57 | 0.65 | 109.43713
0.57 | 0.66 | 109.59766
0.57 | 0.67 | 109.78773
0.57 | 0.68 | 110.02131
0.57 | 0.69 | 110.24912
0.57 | 0.7 | 110.46577
0.57 | 0.71 | 110.68279
0.57 | 0.72 | 110.89923
0.57 | 0.73 | 111.10773
0.57 | 0.74 | 111.14418
0.57 | 0.75 | 111.13083
0.57 | 0.76 | 110.90103
0.57 | 0.77 | 110.6198
0.57 | 0.78 | 110.34495
0.57 | 0.79 | 110.06187
0.57 | 0.8 | 109.73785
0.57 | 0.81 | 108.95959
0.57 | 0.82 | 108.133
0.57 | 0.83 | 107.2197
0.57 | 0.84 | 106.25943
0.57 | 0.85 | 105.4122
0.57 | 0.86 | 104.58544
0.57 | 0.87 | 103.76785
0.57 | 0.88 | 102.95663
0.57 | 0.89 | 102.27781
0.57 | 0.9 | 101.62856
0.57 | 0.91 | 100.95458
0.57 | 0.92 | 100.27399
0.57 | 0.93 | 99.59798
0.57 | 0.94 | 98.92663
0.57 | 0.95 | 98.22579
0.58 | 0.05 | 88.16692
0.58 | 0.06 | 89.34268
0.58 | 0.07 | 90.48268
0.58 | 0.08 | 91.33865
0.58 | 0.09 | 91.96088
0.58 | 0.1 | 92.58549
0.58 | 0.11 | 93.22159
0.58 | 0.12 | 93.86417
0.58 | 0.13 | 94.51437
0.58 | 0.14 | 95.17088
0.58 | 0.15 | 95.81213
0.58 | 0.16 | 96.44368
0.58 | 0.17 | 97.0649
0.58 | 0.18 | 97.49477
0.58 | 0.19 | 97.74613
0.58 | 0.2 | 98.01198
0.58 | 0.21 | 98.27812
0.58 | 0.22 | 98.5386
0.58 | 0.23 | 98.78992
0.58 | 0.24 | 99.04198
0.58 | 0.25 | 99.29559
0.58 | 0.26 | 99.54903
0.58 | 0.27 | 99.78542
0.58 | 0.28 | 100.03072
0.58 | 0.29 | 100.26801
0.58 | 0.3 | 100.49576
0.58 | 0.31 | 100.72013
0.58 | 0.32 | 100.94216
0.58 | 0.33 | 101.16464
0.58 | 0.34 | 101.3877
0.58 | 0.35 | 101.60786
0.58 | 0.36 | 101.82535
0.58 | 0.37 | 102.04334
0.58 | 0.38 | 102.25455
0.58 | 0.39 | 102.44894
0.58 | 0.4 | 102.63371
0.58 | 0.41 | 102.82465
0.58 | 0.42 | 103.05206
0.58 | 0.43 | 103.30618
0.58 | 0.44 | 103.56097
0.58 | 0.45 | 104.00334
0.58 | 0.46 | 104.5161
0.58 | 0.47 | 105.02948
0.58 | 0.48 | 105.54433
0.58 | 0.49 | 105.99603
0.58 | 0.5 | 106.25665
0.58 | 0.51 | 106.52298
0.58 | 0.52 | 106.78993
0.58 | 0.53 | 107.03795
0.58 | 0.54 | 107.27764
0.58 | 0.55 | 107.51778
0.58 | 0.56 | 107.75392
0.58 | 0.57 | 107.98739
0.58 | 0.58 | 108.18979
0.58 | 0.59 | 108.38136
0.58 | 0.6 | 108.5731
0.58 | 0.61 | 108.76234
0.58 | 0.62 | 108.95196
0.58 | 0.63 | 109.14195
0.58 | 0.64 | 109.33218
0.58 | 0.65 | 109.48765
0.58 | 0.66 | 109.62635
0.58 | 0.67 | 109.8203
0.58 | 0.68 | 110.02913
0.58 | 0.69 | 110.24534
0.58 | 0.7 | 110.46198
0.58 | 0.71 | 110.67809
0.58 | 0.72 | 110.89257
0.58 | 0.73 | 111.06095
0.58 | 0.74 | 111.0859
0.58 | 0.75 | 111.01675
0.58 | 0.76 | 110.84758
0.58 | 0.77 | 110.56426
0.58 | 0.78 | 110.29966
0.58 | 0.79 | 110.04476
0.58 | 0.8 | 109.74754
0.58 | 0.81 | 108.96894
0.58 | 0.82 | 108.14275
0.58 | 0.83 | 107.34693
0.58 | 0.84 | 106.40707
0.58 | 0.85 | 105.54781
0.58 | 0.86 | 104.72323
0.58 | 0.87 | 103.90459
0.58 | 0.88 | 103.12457
0.58 | 0.89 | 102.51056
0.58 | 0.9 | 101.86298
0.58 | 0.91 | 101.20131
0.58 | 0.92 | 100.54383
0.58 | 0.93 | 99.86868
0.58 | 0.94 | 99.19545
0.58 | 0.95 | 98.48937
0.59 | 0.05 | 88.45065
0.59 | 0.06 | 89.63361
0.59 | 0.07 | 90.72241
0.59 | 0.08 | 91.39372
0.59 | 0.09 | 92.03317
0.59 | 0.1 | 92.66539
0.59 | 0.11 | 93.30204
0.59 | 0.12 | 93.94364
0.59 | 0.13 | 94.59358
0.59 | 0.14 | 95.24634
0.59 | 0.15 | 95.89496
0.59 | 0.16 | 96.527
0.59 | 0.17 | 97.15028
0.59 | 0.18 | 97.52773
0.59 | 0.19 | 97.76492
0.59 | 0.2 | 98.04694
0.59 | 0.21 | 98.33573
0.59 | 0.22 | 98.60361
0.59 | 0.23 | 98.85514
0.59 | 0.24 | 99.10737
0.59 | 0.25 | 99.36015
0.59 | 0.26 | 99.61855
0.59 | 0.27 | 99.8662
0.59 | 0.28 | 100.10807
0.59 | 0.29 | 100.32291
0.59 | 0.3 | 100.55083
0.59 | 0.31 | 100.77831
0.59 | 0.32 | 101.00047
0.59 | 0.33 | 101.22312
0.59 | 0.34 | 101.44627
0.59 | 0.35 | 101.6699
0.59 | 0.36 | 101.8899
0.59 | 0.37 | 102.10799
0.59 | 0.38 | 102.32658
0.59 | 0.39 | 102.51745
0.59 | 0.4 | 102.68952
0.59 | 0.41 | 102.91172
0.59 | 0.42 | 103.16554
0.59 | 0.43 | 103.41994
0.59 | 0.44 | 103.67501
0.59 | 0.45 | 104.02333
0.59 | 0.46 | 104.49019
0.59 | 0.47 | 105.00244
0.59 | 0.48 | 105.51711
0.59 | 0.49 | 105.93898
0.59 | 0.5 | 106.20285
0.59 | 0.51 | 106.46905
0.59 | 0.52 | 106.73586
0.59 | 0.53 | 106.98284
0.59 | 0.54 | 107.22231
0.59 | 0.55 | 107.45714
0.59 | 0.56 | 107.69002
0.59 | 0.57 | 107.9233
0.59 | 0.58 | 108.14879
0.59 | 0.59 | 108.36063
0.59 | 0.6 | 108.55244
0.59 | 0.61 | 108.74465
0.59 | 0.62 | 108.93611
0.59 | 0.63 | 109.12598
0.59 | 0.64 | 109.31623
0.59 | 0.65 | 109.50368
0.59 | 0.66 | 109.65034
0.59 | 0.67 | 109.82365
0.59 | 0.68 | 109.99487
0.59 | 0.69 | 110.21381
0.59 | 0.7 | 110.43312
0.59 | 0.71 | 110.65287
0.59 | 0.72 | 110.87312
0.59 | 0.73 | 110.99589
0.59 | 0.74 | 110.95451
0.59 | 0.75 | 110.87666
0.59 | 0.76 | 110.76437
0.59 | 0.77 | 110.49053
0.59 | 0.78 | 110.23898
0.59 | 0.79 | 109.9838
0.59 | 0.8 | 109.73461
0.59 | 0.81 | 108.97918
0.59 | 0.82 | 108.15332
0.59 | 0.83 | 107.35435
0.59 | 0.84 | 106.54492
0.59 | 0.85 | 105.68362
0.59 | 0.86 | 104.86119
0.59 | 0.87 | 104.04977
0.59 | 0.88 | 103.36275
0.59 | 0.89 | 102.74393
0.59 | 0.9 | 102.08048
0.59 | 0.91 | 101.41695
0.59 | 0.92 | 100.7576
0.59 | 0.93 | 100.10268
0.59 | 0.94 | 99.45196
0.59 | 0.95 | 98.75357
0.6 | 0.05 | 88.74316
0.6 | 0.06 | 89.91743
0.6 | 0.07 | 90.76192
0.6 | 0.08 | 91.39651
0.6 | 0.09 | 92.04542
0.6 | 0.1 | 92.70831
0.6 | 0.11 | 93.37601
0.6 | 0.12 | 94.02413
0.6 | 0.13 | 94.6739
0.6 | 0.14 | 95.32722
0.6 | 0.15 | 95.97904
0.6 | 0.16 | 96.61044
0.6 | 0.17 | 97.2357
0.6 | 0.18 | 97.58015
0.6 | 0.19 | 97.78958
0.6 | 0.2 | 98.04792
0.6 | 0.21 | 98.33761
0.6 | 0.22 | 98.62387
0.6 | 0.23 | 98.89805
0.6 | 0.24 | 99.17275
0.6 | 0.25 | 99.42574
0.6 | 0.26 | 99.69439
0.6 | 0.27 | 99.947
0.6 | 0.28 | 100.16824
0.6 | 0.29 | 100.38273
0.6 | 0.3 | 100.60589
0.6 | 0.31 | 100.8344
0.6 | 0.32 | 101.05881
0.6 | 0.33 | 101.28159
0.6 | 0.34 | 101.50486
0.6 | 0.35 | 101.72862
0.6 | 0.36 | 101.95288
0.6 | 0.37 | 102.17276
0.6 | 0.38 | 102.39146
0.6 | 0.39 | 102.58014
0.6 | 0.4 | 102.79328
0.6 | 0.41 | 103.02814
0.6 | 0.42 | 103.27914
0.6 | 0.43 | 103.53387
0.6 | 0.44 | 103.82209
0.6 | 0.45 | 104.16047
0.6 | 0.46 | 104.5
0.6 | 0.47 | 104.97536
0.6 | 0.48 | 105.48994
0.6 | 0.49 | 105.8601
0.6 | 0.5 | 106.14913
0.6 | 0.51 | 106.41515
0.6 | 0.52 | 106.68188
0.6 | 0.53 | 106.92445
0.6 | 0.54 | 107.15939
0.6 | 0.55 | 107.39342
0.6 | 0.56 | 107.62611
0.6 | 0.57 | 107.8593
0.6 | 0.58 | 108.083
0.6 | 0.59 | 108.30273
0.6 | 0.6 | 108.52279
0.6 | 0.61 | 108.72386
0.6 | 0.62 | 108.91637
0.6 | 0.63 | 109.10922
0.6 | 0.64 | 109.2972
0.6 | 0.65 | 109.4818
0.6 | 0.66 | 109.66546
0.6 | 0.67 | 109.80082
0.6 | 0.68 | 109.96734
0.6 | 0.69 | 110.16872
0.6 | 0.7 | 110.38795
0.6 | 0.71 | 110.60761
0.6 | 0.72 | 110.82776
0.6 | 0.73 | 110.85525
0.6 | 0.74 | 110.78813
0.6 | 0.75 | 110.71045
0.6 | 0.76 | 110.61752
0.6 | 0.77 | 110.42048
0.6 | 0.78 | 110.17061
0.6 | 0.79 | 109.92131
0.6 | 0.8 | 109.67477
0.6 | 0.81 | 108.97549
0.6 | 0.82 | 108.16389
0.6 | 0.83 | 107.36172
0.6 | 0.84 | 106.54523
0.6 | 0.85 | 105.81953
0.6 | 0.86 | 105.01035
0.6 | 0.87 | 104.20642
0.6 | 0.88 | 103.60152
0.6 | 0.89 | 102.967
0.6 | 0.9 | 102.29814
0.6 | 0.91 | 101.63301
0.6 | 0.92 | 100.9723
0.6 | 0.93 | 100.31593
0.6 | 0.94 | 99.66383
0.6 | 0.95 | 98.97792
0.61 | 0.05 | 89.06594
0.61 | 0.06 | 90.10886
0.61 | 0.07 | 90.76031
0.61 | 0.08 | 91.39847
0.61 | 0.09 | 92.05582
0.61 | 0.1 | 92.71883
0.61 | 0.11 | 93.38656
0.61 | 0.12 | 94.05915
0.61 | 0.13 | 94.73911
0.61 | 0.14 | 95.40812
0.61 | 0.15 | 96.06649
0.61 | 0.16 | 96.6963
0.61 | 0.17 | 97.32119
0.61 | 0.18 | 97.63266
0.61 | 0.19 | 97.83758
0.61 | 0.2 | 98.06438
0.61 | 0.21 | 98.33855
0.61 | 0.22 | 98.6273
0.61 | 0.23 | 98.90149
0.61 | 0.24 | 99.17635
0.61 | 0.25 | 99.46154
0.61 | 0.26 | 99.75359
0.61 | 0.27 | 100.01421
0.61 | 0.28 | 100.22843
0.61 | 0.29 | 100.44302
0.61 | 0.3 | 100.66103
0.61 | 0.31 | 100.88966
0.61 | 0.32 | 101.11723
0.61 | 0.33 | 101.3401
0.61 | 0.34 | 101.56349
0.61 | 0.35 | 101.78734
0.61 | 0.36 | 102.01177
0.61 | 0.37 | 102.23666
0.61 | 0.38 | 102.45636
0.61 | 0.39 | 102.68633
0.61 | 0.4 | 102.9209
0.61 | 0.41 | 103.156
0.61 | 0.42 | 103.38942
0.61 | 0.43 | 103.62806
0.61 | 0.44 | 103.95901
0.61 | 0.45 | 104.29784
0.61 | 0.46 | 104.63783
0.61 | 0.47 | 104.97886
0.61 | 0.48 | 105.45579
0.61 | 0.49 | 105.7767
0.61 | 0.5 | 106.09043
0.61 | 0.51 | 106.35767
0.61 | 0.52 | 106.62151
0.61 | 0.53 | 106.8617
0.61 | 0.54 | 107.09646
0.61 | 0.55 | 107.32968
0.61 | 0.56 | 107.56229
0.61 | 0.57 | 107.79534
0.61 | 0.58 | 108.01731
0.61 | 0.59 | 108.2369
0.61 | 0.6 | 108.45683
0.61 | 0.61 | 108.67696
0.61 | 0.62 | 108.89176
0.61 | 0.63 | 109.07832
0.61 | 0.64 | 109.26417
0.61 | 0.65 | 109.45027
0.61 | 0.66 | 109.6137
0.61 | 0.67 | 109.78606
0.61 | 0.68 | 109.94196
0.61 | 0.69 | 110.12366
0.61 | 0.7 | 110.3428
0.61 | 0.71 | 110.56236
0.61 | 0.72 | 110.73738
0.61 | 0.73 | 110.68052
0.61 | 0.74 | 110.61726
0.61 | 0.75 | 110.54439
0.61 | 0.76 | 110.48321
0.61 | 0.77 | 110.35052
0.61 | 0.78 | 110.10076
0.61 | 0.79 | 109.85282
0.61 | 0.8 | 109.60628
0.61 | 0.81 | 108.91882
0.61 | 0.82 | 108.16426
0.61 | 0.83 | 107.3629
0.61 | 0.84 | 106.54548
0.61 | 0.85 | 105.8435
0.61 | 0.86 | 105.16845
0.61 | 0.87 | 104.41817
0.61 | 0.88 | 103.8359
0.61 | 0.89 | 103.1867
0.61 | 0.9 | 102.51613
0.61 | 0.91 | 101.84953
0.61 | 0.92 | 101.18736
0.61 | 0.93 | 100.52965
0.61 | 0.94 | 99.8762
0.61 | 0.95 | 99.19233
0.62 | 0.05 | 89.28425
0.62 | 0.06 | 90.11539
0.62 | 0.07 | 90.74898
0.62 | 0.08 | 91.3932
0.62 | 0.09 | 92.05441
0.62 | 0.1 | 92.72112
0.62 | 0.11 | 93.39266
0.62 | 0.12 | 94.06898
0.62 | 0.13 | 94.74865
0.62 | 0.14 | 95.43387
0.62 | 0.15 | 96.12405
0.62 | 0.16 | 96.78542
0.62 | 0.17 | 97.4094
0.62 | 0.18 | 97.68519
0.62 | 0.19 | 97.89017
0.62 | 0.2 | 98.0975
0.62 | 0.21 | 98.34193
0.62 | 0.22 | 98.62956
0.62 | 0.23 | 98.90494
0.62 | 0.24 | 99.18491
0.62 | 0.25 | 99.4762
0.62 | 0.26 | 99.76544
0.62 | 0.27 | 100.02113
0.62 | 0.28 | 100.25683
0.62 | 0.29 | 100.49303
0.62 | 0.3 | 100.7186
0.62 | 0.31 | 100.94495
0.62 | 0.32 | 101.17429
0.62 | 0.33 | 101.39863
0.62 | 0.34 | 101.62215
0.62 | 0.35 | 101.84618
0.62 | 0.36 | 102.07069
0.62 | 0.37 | 102.29571
0.62 | 0.38 | 102.56712
0.62 | 0.39 | 102.81323
0.62 | 0.4 | 103.04863
0.62 | 0.41 | 103.27195
0.62 | 0.42 | 103.49157
0.62 | 0.43 | 103.7579
0.62 | 0.44 | 104.09607
0.62 | 0.45 | 104.43539
0.62 | 0.46 | 104.77577
0.62 | 0.47 | 105.11731
0.62 | 0.48 | 105.41125
0.62 | 0.49 | 105.68987
0.62 | 0.5 | 106.01751
0.62 | 0.51 | 106.29008
0.62 | 0.52 | 106.55554
0.62 | 0.53 | 106.79864
0.62 | 0.54 | 107.03366
0.62 | 0.55 | 107.26604
0.62 | 0.56 | 107.49845
0.62 | 0.57 | 107.73147
0.62 | 0.58 | 107.94975
0.62 | 0.59 | 108.16576
0.62 | 0.6 | 108.38218
0.62 | 0.61 | 108.5991
0.62 | 0.62 | 108.81499
0.62 | 0.63 | 109.03069
0.62 | 0.64 | 109.22755
0.62 | 0.65 | 109.39706
0.62 | 0.66 | 109.55815
0.62 | 0.67 | 109.73403
0.62 | 0.68 | 109.91659
0.62 | 0.69 | 110.08328
0.62 | 0.7 | 110.29766
0.62 | 0.71 | 110.51709
0.62 | 0.72 | 110.56558
0.62 | 0.73 | 110.50613
0.62 | 0.74 | 110.44302
0.62 | 0.75 | 110.38847
0.62 | 0.76 | 110.34811
0.62 | 0.77 | 110.28052
0.62 | 0.78 | 110.03227
0.62 | 0.79 | 109.78527
0.62 | 0.8 | 109.53156
0.62 | 0.81 | 108.8536
0.62 | 0.82 | 108.1031
0.62 | 0.83 | 107.35727
0.62 | 0.84 | 106.55833
0.62 | 0.85 | 105.8653
0.62 | 0.86 | 105.216
0.62 | 0.87 | 104.65932
0.62 | 0.88 | 104.06098
0.62 | 0.89 | 103.40687
0.62 | 0.9 | 102.73453
0.62 | 0.91 | 102.06656
0.62 | 0.92 | 101.40298
0.62 | 0.93 | 100.74381
0.62 | 0.94 | 100.0884
0.62 | 0.95 | 99.39236
0.63 | 0.05 | 89.4388
0.63 | 0.06 | 90.10413
0.63 | 0.07 | 90.73764
0.63 | 0.08 | 91.38971
0.63 | 0.09 | 92.05047
0.63 | 0.1 | 92.71706
0.63 | 0.11 | 93.38857
0.63 | 0.12 | 94.0649
0.63 | 0.13 | 94.7463
0.63 | 0.14 | 95.43528
0.63 | 0.15 | 96.12932
0.63 | 0.16 | 96.80929
0.63 | 0.17 | 97.46627
0.63 | 0.18 | 97.7403
0.63 | 0.19 | 97.94297
0.63 | 0.2 | 98.1484
0.63 | 0.21 | 98.36476
0.63 | 0.22 | 98.63107
0.63 | 0.23 | 98.908
0.63 | 0.24 | 99.19952
0.63 | 0.25 | 99.4909
0.63 | 0.26 | 99.75821
0.63 | 0.27 | 100.01817
0.63 | 0.28 | 100.25812
0.63 | 0.29 | 100.49427
0.63 | 0.3 | 100.73103
0.63 | 0.31 | 100.97369
0.63 | 0.32 | 101.22472
0.63 | 0.33 | 101.4572
0.63 | 0.34 | 101.68085
0.63 | 0.35 | 101.90501
0.63 | 0.36 | 102.12965
0.63 | 0.37 | 102.39077
0.63 | 0.38 | 102.65794
0.63 | 0.39 | 102.90681
0.63 | 0.4 | 103.13839
0.63 | 0.41 | 103.36876
0.63 | 0.42 | 103.59496
0.63 | 0.43 | 103.90177
0.63 | 0.44 | 104.23335
0.63 | 0.45 | 104.57307
0.63 | 0.46 | 104.91396
0.63 | 0.47 | 105.2559
0.63 | 0.48 | 105.50453
0.63 | 0.49 | 105.73988
0.63 | 0.5 | 105.98198
0.63 | 0.51 | 106.2226
0.63 | 0.52 | 106.48783
0.63 | 0.53 | 106.7298
0.63 | 0.54 | 106.9681
0.63 | 0.55 | 107.19695
0.63 | 0.56 | 107.4222
0.63 | 0.57 | 107.64797
0.63 | 0.58 | 107.86269
0.63 | 0.59 | 108.07563
0.63 | 0.6 | 108.28904
0.63 | 0.61 | 108.50147
0.63 | 0.62 | 108.71365
0.63 | 0.63 | 108.92624
0.63 | 0.64 | 109.12712
0.63 | 0.65 | 109.31607
0.63 | 0.66 | 109.47554
0.63 | 0.67 | 109.64763
0.63 | 0.68 | 109.8247
0.63 | 0.69 | 110.02629
0.63 | 0.7 | 110.21454
0.63 | 0.71 | 110.38358
0.63 | 0.72 | 110.34705
0.63 | 0.73 | 110.28436
0.63 | 0.74 | 110.21864
0.63 | 0.75 | 110.1859
0.63 | 0.76 | 110.15349
0.63 | 0.77 | 110.08806
0.63 | 0.78 | 109.91496
0.63 | 0.79 | 109.66608
0.63 | 0.8 | 109.40311
0.63 | 0.81 | 108.73117
0.63 | 0.82 | 107.97266
0.63 | 0.83 | 107.2398
0.63 | 0.84 | 106.51318
0.63 | 0.85 | 105.82831
0.63 | 0.86 | 105.23823
0.63 | 0.87 | 104.76488
0.63 | 0.88 | 104.23708
0.63 | 0.89 | 103.58092
0.63 | 0.9 | 102.90643
0.63 | 0.91 | 102.23607
0.63 | 0.92 | 101.56548
0.63 | 0.93 | 100.88774
0.63 | 0.94 | 100.21223
0.63 | 0.95 | 99.5085
0.64 | 0.05 | 89.45258
0.64 | 0.06 | 90.09052
0.64 | 0.07 | 90.72726
0.64 | 0.08 | 91.37973
0.64 | 0.09 | 92.03778
0.64 | 0.1 | 92.7022
0.64 | 0.11 | 93.37142
0.64 | 0.12 | 94.04543
0.64 | 0.13 | 94.72434
0.64 | 0.14 | 95.40993
0.64 | 0.15 | 96.10159
0.64 | 0.16 | 96.78612
0.64 | 0.17 | 97.44444
0.64 | 0.18 | 97.68672
0.64 | 0.19 | 97.92205
0.64 | 0.2 | 98.15795
0.64 | 0.21 | 98.37663
0.64 | 0.22 | 98.60229
0.64 | 0.23 | 98.87872
0.64 | 0.24 | 99.16798
0.64 | 0.25 | 99.44437
0.64 | 0.26 | 99.70071
0.64 | 0.27 | 99.95772
0.64 | 0.28 | 100.1967
0.64 | 0.29 | 100.42999
0.64 | 0.3 | 100.66386
0.64 | 0.31 | 100.89828
0.64 | 0.32 | 101.14636
0.64 | 0.33 | 101.3951
0.64 | 0.34 | 101.63194
0.64 | 0.35 | 101.85619
0.64 | 0.36 | 102.10808
0.64 | 0.37 | 102.37134
0.64 | 0.38 | 102.62275
0.64 | 0.39 | 102.85594
0.64 | 0.4 | 103.0878
0.64 | 0.41 | 103.31485
0.64 | 0.42 | 103.60148
0.64 | 0.43 | 103.93309
0.64 | 0.44 | 104.26572
0.64 | 0.45 | 104.60734
0.64 | 0.46 | 104.95264
0.64 | 0.47 | 105.29309
0.64 | 0.48 | 105.51036
0.64 | 0.49 | 105.75334
0.64 | 0.5 | 105.99315
0.64 | 0.51 | 106.23035
0.64 | 0.52 | 106.44133
0.64 | 0.53 | 106.61282
0.64 | 0.54 | 106.77832
0.64 | 0.55 | 106.97519
0.64 | 0.56 | 107.2037
0.64 | 0.57 | 107.43121
0.64 | 0.58 | 107.64336
0.64 | 0.59 | 107.85586
0.64 | 0.6 | 108.06754
0.64 | 0.61 | 108.27882
0.64 | 0.62 | 108.49055
0.64 | 0.63 | 108.69447
0.64 | 0.64 | 108.88272
0.64 | 0.65 | 109.07125
0.64 | 0.66 | 109.2601
0.64 | 0.67 | 109.46118
0.64 | 0.68 | 109.65777
0.64 | 0.69 | 109.8589
0.64 | 0.7 | 110.03007
0.64 | 0.71 | 110.10072
0.64 | 0.72 | 110.04471
0.64 | 0.73 | 109.98207
0.64 | 0.74 | 109.93546
0.64 | 0.75 | 109.907
0.64 | 0.76 | 109.87195
0.64 | 0.77 | 109.82412
0.64 | 0.78 | 109.7422
0.64 | 0.79 | 109.49376
0.64 | 0.8 | 109.22353
0.64 | 0.81 | 108.55292
0.64 | 0.82 | 107.80917
0.64 | 0.83 | 107.07864
0.64 | 0.84 | 106.35493
0.64 | 0.85 | 105.75693
0.64 | 0.86 | 105.28807
0.64 | 0.87 | 104.8131
0.64 | 0.88 | 104.32703
0.64 | 0.89 | 103.7344
0.64 | 0.9 | 103.04725
0.64 | 0.91 | 102.36055
0.64 | 0.92 | 101.67669
0.64 | 0.93 | 100.99594
0.64 | 0.94 | 100.31971
0.64 | 0.95 | 99.57804
0.65 | 0.05 | 89.25649
0.65 | 0.06 | 89.94136
0.65 | 0.07 | 90.60789
0.65 | 0.08 | 91.27117
0.65 | 0.09 | 91.92786
0.65 | 0.1 | 92.59154
0.65 | 0.11 | 93.25992
0.65 | 0.12 | 93.93316
0.65 | 0.13 | 94.61127
0.65 | 0.14 | 95.29527
0.65 | 0.15 | 95.98605
0.65 | 0.16 | 96.67676
0.65 | 0.17 | 97.30885
0.65 | 0.18 | 97.54336
0.65 | 0.19 | 97.7783
0.65 | 0.2 | 98.01389
0.65 | 0.21 | 98.25311
0.65 | 0.22 | 98.51046
0.65 | 0.23 | 98.77245
0.65 | 0.24 | 99.06135
0.65 | 0.25 | 99.31794
0.65 | 0.26 | 99.57495
0.65 | 0.27 | 99.8314
0.65 | 0.28 | 100.06292
0.65 | 0.29 | 100.29594
0.65 | 0.3 | 100.5295
0.65 | 0.31 | 100.7526
0.65 | 0.32 | 100.97817
0.65 | 0.33 | 101.20966
0.65 | 0.34 | 101.44022
0.65 | 0.35 | 101.71422
0.65 | 0.36 | 101.99203
0.65 | 0.37 | 102.26035
0.65 | 0.38 | 102.52219
0.65 | 0.39 | 102.75506
0.65 | 0.4 | 102.98845
0.65 | 0.41 | 103.25782
0.65 | 0.42 | 103.58498
0.65 | 0.43 | 103.91327
0.65 | 0.44 | 104.2425
0.65 | 0.45 | 104.57128
0.65 | 0.46 | 104.90765
0.65 | 0.47 | 105.2156
0.65 | 0.48 | 105.43356
0.65 | 0.49 | 105.68282
0.65 | 0.5 | 105.93262
0.65 | 0.51 | 106.18304
0.65 | 0.52 | 106.42245
0.65 | 0.53 | 106.60779
0.65 | 0.54 | 106.7717
0.65 | 0.55 | 106.93571
0.65 | 0.56 | 107.09998
0.65 | 0.57 | 107.25948
0.65 | 0.58 | 107.42077
0.65 | 0.59 | 107.63529
0.65 | 0.6 | 107.84578
0.65 | 0.61 | 108.05667
0.65 | 0.62 | 108.26359
0.65 | 0.63 | 108.4511
0.65 | 0.64 | 108.63882
0.65 | 0.65 | 108.82698
0.65 | 0.66 | 109.01546
0.65 | 0.67 | 109.21448
0.65 | 0.68 | 109.42178
0.65 | 0.69 | 109.6208
0.65 | 0.7 | 109.78642
0.65 | 0.71 | 109.78438
0.65 | 0.72 | 109.7365
0.65 | 0.73 | 109.68397
0.65 | 0.74 | 109.65641
0.65 | 0.75 | 109.6208
0.65 | 0.76 | 109.58141
0.65 | 0.77 | 109.54144
0.65 | 0.78 | 109.47459
0.65 | 0.79 | 109.31738
0.65 | 0.8 | 109.04093
0.65 | 0.81 | 108.39242
0.65 | 0.82 | 107.6471
0.65 | 0.83 | 106.91853
0.65 | 0.84 | 106.20943
0.65 | 0.85 | 105.78008
0.65 | 0.86 | 105.34773
0.65 | 0.87 | 104.86179
0.65 | 0.88 | 104.36032
0.65 | 0.89 | 103.79947
0.65 | 0.9 | 103.16136
0.65 | 0.91 | 102.472
0.65 | 0.92 | 101.78574
0.65 | 0.93 | 101.10422
0.65 | 0.94 | 100.4161
0.65 | 0.95 | 99.53831
0.66 | 0.05 | 89.0783
0.66 | 0.06 | 89.76968
0.66 | 0.07 | 90.44114
0.66 | 0.08 | 91.11137
0.66 | 0.09 | 91.78652
0.66 | 0.1 | 92.46897
0.66 | 0.11 | 93.14854
0.66 | 0.12 | 93.82094
0.66 | 0.13 | 94.49828
0.66 | 0.14 | 95.18069
0.66 | 0.15 | 95.87064
0.66 | 0.16 | 96.56558
0.66 | 0.17 | 97.16322
0.66 | 0.18 | 97.39672
0.66 | 0.19 | 97.63089
0.66 | 0.2 | 97.86557
0.66 | 0.21 | 98.10545
0.66 | 0.22 | 98.36993
0.66 | 0.23 | 98.63262
0.66 | 0.24 | 98.89433
0.66 | 0.25 | 99.18201
0.66 | 0.26 | 99.44001
0.66 | 0.27 | 99.69234
0.66 | 0.28 | 99.90907
0.66 | 0.29 | 100.1243
0.66 | 0.3 | 100.33995
0.66 | 0.31 | 100.55606
0.66 | 0.32 | 100.77499
0.66 | 0.33 | 101.00481
0.66 | 0.34 | 101.28695
0.66 | 0.35 | 101.55676
0.66 | 0.36 | 101.82301
0.66 | 0.37 | 102.09002
0.66 | 0.38 | 102.35499
0.66 | 0.39 | 102.60636
0.66 | 0.4 | 102.87135
0.66 | 0.41 | 103.2207
0.66 | 0.42 | 103.55347
0.66 | 0.43 | 103.88156
0.66 | 0.44 | 104.20776
0.66 | 0.45 | 104.5322
0.66 | 0.46 | 104.85999
0.66 | 0.47 | 105.12724
0.66 | 0.48 | 105.35687
0.66 | 0.49 | 105.6059
0.66 | 0.5 | 105.85561
0.66 | 0.51 | 106.10581
0.66 | 0.52 | 106.35128
0.66 | 0.53 | 106.55056
0.66 | 0.54 | 106.74706
0.66 | 0.55 | 106.92904
0.66 | 0.56 | 107.09222
0.66 | 0.57 | 107.24461
0.66 | 0.58 | 107.39465
0.66 | 0.59 | 107.54315
0.66 | 0.6 | 107.69182
0.66 | 0.61 | 107.83955
0.66 | 0.62 | 108.02113
0.66 | 0.63 | 108.20816
0.66 | 0.64 | 108.39557
0.66 | 0.65 | 108.5832
0.66 | 0.66 | 108.77121
0.66 | 0.67 | 108.96832
0.66 | 0.68 | 109.17448
0.66 | 0.69 | 109.31847
0.66 | 0.7 | 109.46395
0.66 | 0.71 | 109.41792
0.66 | 0.72 | 109.36482
0.66 | 0.73 | 109.33854
0.66 | 0.74 | 109.30935
0.66 | 0.75 | 109.27631
0.66 | 0.76 | 109.24317
0.66 | 0.77 | 109.2101
0.66 | 0.78 | 109.15652
0.66 | 0.79 | 109.10361
0.66 | 0.8 | 108.84732
0.66 | 0.81 | 108.21198
0.66 | 0.82 | 107.47179
0.66 | 0.83 | 106.77338
0.66 | 0.84 | 106.2299
0.66 | 0.85 | 105.78265
0.66 | 0.86 | 105.34457
0.66 | 0.87 | 104.89945
0.66 | 0.88 | 104.39059
0.66 | 0.89 | 103.80457
0.66 | 0.9 | 103.23168
0.66 | 0.91 | 102.58195
0.66 | 0.92 | 101.895
0.66 | 0.93 | 101.21265
0.66 | 0.94 | 100.37971
0.66 | 0.95 | 99.49859
0.67 | 0.05 | 88.90042
0.67 | 0.06 | 89.59042
0.67 | 0.07 | 90.27474
0.67 | 0.08 | 90.9437
0.67 | 0.09 | 91.61765
0.67 | 0.1 | 92.29813
0.67 | 0.11 | 92.9847
0.67 | 0.12 | 93.67628
0.67 | 0.13 | 94.37305
0.67 | 0.14 | 95.06077
0.67 | 0.15 | 95.74295
0.67 | 0.16 | 96.43002
0.67 | 0.17 | 96.99809
0.67 | 0.18 | 97.23125
0.67 | 0.19 | 97.46497
0.67 | 0.2 | 97.69926
0.67 | 0.21 | 97.951
0.67 | 0.22 | 98.21418
0.67 | 0.23 | 98.46608
0.67 | 0.24 | 98.68362
0.67 | 0.25 | 98.94989
0.67 | 0.26 | 99.22658
0.67 | 0.27 | 99.4938
0.67 | 0.28 | 99.71022
0.67 | 0.29 | 99.92336
0.67 | 0.3 | 100.13696
0.67 | 0.31 | 100.351
0.67 | 0.32 | 100.56584
0.67 | 0.33 | 100.83989
0.67 | 0.34 | 101.11164
0.67 | 0.35 | 101.38243
0.67 | 0.36 | 101.64823
0.67 | 0.37 | 101.91483
0.67 | 0.38 | 102.17788
0.67 | 0.39 | 102.42876
0.67 | 0.4 | 102.76682
0.67 | 0.41 | 103.13023
0.67 | 0.42 | 103.48994
0.67 | 0.43 | 103.84095
0.67 | 0.44 | 104.16882
0.67 | 0.45 | 104.49317
0.67 | 0.46 | 104.8185
0.67 | 0.47 | 105.03889
0.67 | 0.48 | 105.28024
0.67 | 0.49 | 105.52913
0.67 | 0.5 | 105.77856
0.67 | 0.51 | 106.02858
0.67 | 0.52 | 106.27904
0.67 | 0.53 | 106.47636
0.67 | 0.54 | 106.67278
0.67 | 0.55 | 106.86623
0.67 | 0.56 | 107.05515
0.67 | 0.57 | 107.22722
0.67 | 0.58 | 107.3755
0.67 | 0.59 | 107.52398
0.67 | 0.6 | 107.67262
0.67 | 0.61 | 107.80541
0.67 | 0.62 | 107.9338
0.67 | 0.63 | 108.06234
0.67 | 0.64 | 108.19098
0.67 | 0.65 | 108.34007
0.67 | 0.66 | 108.52766
0.67 | 0.67 | 108.72267
0.67 | 0.68 | 108.88745
0.67 | 0.69 | 109.0126
0.67 | 0.7 | 109.07843
0.67 | 0.71 | 109.03256
0.67 | 0.72 | 109.00195
0.67 | 0.73 | 108.98183
0.67 | 0.74 | 108.94884
0.67 | 0.75 | 108.91595
0.67 | 0.76 | 108.88309
0.67 | 0.77 | 108.85017
0.67 | 0.78 | 108.82365
0.67 | 0.79 | 108.76825
0.67 | 0.8 | 108.60293
0.67 | 0.81 | 107.97828
0.67 | 0.82 | 107.25417
0.67 | 0.83 | 106.70879
0.67 | 0.84 | 106.15227
0.67 | 0.85 | 105.72572
0.67 | 0.86 | 105.30087
0.67 | 0.87 | 104.87779
0.67 | 0.88 | 104.41348
0.67 | 0.89 | 103.82516
0.67 | 0.9 | 103.23926
0.67 | 0.91 | 102.66313
0.67 | 0.92 | 102.00423
0.67 | 0.93 | 101.18732
0.67 | 0.94 | 100.34344
0.67 | 0.95 | 99.45883
0.68 | 0.05 | 88.72289
0.68 | 0.06 | 89.41155
0.68 | 0.07 | 90.10551
0.68 | 0.08 | 90.77633
0.68 | 0.09 | 91.44908
0.68 | 0.1 | 92.12766
0.68 | 0.11 | 92.80605
0.68 | 0.12 | 93.48944
0.68 | 0.13 | 94.17786
0.68 | 0.14 | 94.87135
0.68 | 0.15 | 95.55786
0.68 | 0.16 | 96.24549
0.68 | 0.17 | 96.7893
0.68 | 0.18 | 97.02113
0.68 | 0.19 | 97.25342
0.68 | 0.2 | 97.49812
0.68 | 0.21 | 97.75024
0.68 | 0.22 | 98.00684
0.68 | 0.23 | 98.23591
0.68 | 0.24 | 98.46552
0.68 | 0.25 | 98.70348
0.68 | 0.26 | 98.94857
0.68 | 0.27 | 99.2094
0.68 | 0.28 | 99.45893
0.68 | 0.29 | 99.70942
0.68 | 0.3 | 99.93775
0.68 | 0.31 | 100.15142
0.68 | 0.32 | 100.40681
0.68 | 0.33 | 100.66765
0.68 | 0.34 | 100.93726
0.68 | 0.35 | 101.20768
0.68 | 0.36 | 101.47379
0.68 | 0.37 | 101.73983
0.68 | 0.38 | 102.00102
0.68 | 0.39 | 102.30058
0.68 | 0.4 | 102.66239
0.68 | 0.41 | 103.02539
0.68 | 0.42 | 103.3866
0.68 | 0.43 | 103.73836
0.68 | 0.44 | 104.08619
0.68 | 0.45 | 104.43275
0.68 | 0.46 | 104.76548
0.68 | 0.47 | 104.95909
0.68 | 0.48 | 105.20361
0.68 | 0.49 | 105.45232
0.68 | 0.5 | 105.70162
0.68 | 0.51 | 105.95141
0.68 | 0.52 | 106.19955
0.68 | 0.53 | 106.39957
0.68 | 0.54 | 106.58761
0.68 | 0.55 | 106.77598
0.68 | 0.56 | 106.96193
0.68 | 0.57 | 107.14595
0.68 | 0.58 | 107.33035
0.68 | 0.59 | 107.50475
0.68 | 0.6 | 107.64033
0.68 | 0.61 | 107.77057
0.68 | 0.62 | 107.89958
0.68 | 0.63 | 108.02802
0.68 | 0.64 | 108.15673
0.68 | 0.65 | 108.28553
0.68 | 0.66 | 108.41454
0.68 | 0.67 | 108.53138
0.68 | 0.68 | 108.62919
0.68 | 0.69 | 108.72366
0.68 | 0.7 | 108.69711
0.68 | 0.71 | 108.64882
0.68 | 0.72 | 108.6325
0.68 | 0.73 | 108.61794
0.68 | 0.74 | 108.58983
0.68 | 0.75 | 108.55701
0.68 | 0.76 | 108.53242
0.68 | 0.77 | 108.52
0.68 | 0.78 | 108.50556
0.68 | 0.79 | 108.42876
0.68 | 0.8 | 108.31651
0.68 | 0.81 | 107.7589
0.68 | 0.82 | 107.18014
0.68 | 0.83 | 106.61658
0.68 | 0.84 | 106.07713
0.68 | 0.85 | 105.65123
0.68 | 0.86 | 105.22664
0.68 | 0.87 | 104.803
0.68 | 0.88 | 104.3349
0.68 | 0.89 | 103.80105
0.68 | 0.9 | 103.22863
0.68 | 0.91 | 102.65907
0.68 | 0.92 | 101.9821
0.68 | 0.93 | 101.15075
0.68 | 0.94 | 100.30512
0.68 | 0.95 | 99.41915
0.69 | 0.05 | 88.54577
0.69 | 0.06 | 89.23296
0.69 | 0.07 | 89.92403
0.69 | 0.08 | 90.60127
0.69 | 0.09 | 91.26599
0.69 | 0.1 | 91.93567
0.69 | 0.11 | 92.61265
0.69 | 0.12 | 93.29456
0.69 | 0.13 | 93.98154
0.69 | 0.14 | 94.67359
0.69 | 0.15 | 95.36291
0.69 | 0.16 | 96.04913
0.69 | 0.17 | 96.5654
0.69 | 0.18 | 96.79659
0.69 | 0.19 | 97.03496
0.69 | 0.2 | 97.28579
0.69 | 0.21 | 97.53736
0.69 | 0.22 | 97.76655
0.69 | 0.23 | 97.99501
0.69 | 0.24 | 98.22406
0.69 | 0.25 | 98.45792
0.69 | 0.26 | 98.71576
0.69 | 0.27 | 98.93639
0.69 | 0.28 | 99.17464
0.69 | 0.29 | 99.42484
0.69 | 0.3 | 99.6692
0.69 | 0.31 | 99.96168
0.69 | 0.32 | 100.24239
0.69 | 0.33 | 100.49815
0.69 | 0.34 | 100.76678
0.69 | 0.35 | 101.0367
0.69 | 0.36 | 101.30647
0.69 | 0.37 | 101.57018
0.69 | 0.38 | 101.83778
0.69 | 0.39 | 102.19712
0.69 | 0.4 | 102.55798
0.69 | 0.41 | 102.92065
0.69 | 0.42 | 103.28023
0.69 | 0.43 | 103.63161
0.69 | 0.44 | 103.98425
0.69 | 0.45 | 104.33206
0.69 | 0.46 | 104.62514
0.69 | 0.47 | 104.85294
0.69 | 0.48 | 105.11245
0.69 | 0.49 | 105.37562
0.69 | 0.5 | 105.62468
0.69 | 0.51 | 105.87434
0.69 | 0.52 | 106.11462
0.69 | 0.53 | 106.30965
0.69 | 0.54 | 106.49758
0.69 | 0.55 | 106.6831
0.69 | 0.56 | 106.8667
0.69 | 0.57 | 107.05061
0.69 | 0.58 | 107.23484
0.69 | 0.59 | 107.40868
0.69 | 0.6 | 107.57382
0.69 | 0.61 | 107.73568
0.69 | 0.62 | 107.86537
0.69 | 0.63 | 107.99383
0.69 | 0.64 | 108.12244
0.69 | 0.65 | 108.25125
0.69 | 0.66 | 108.37081
0.69 | 0.67 | 108.45973
0.69 | 0.68 | 108.554
0.69 | 0.69 | 108.64835
0.69 | 0.7 | 108.54272
0.69 | 0.71 | 108.44814
0.69 | 0.72 | 108.36084
0.69 | 0.73 | 108.26653
0.69 | 0.74 | 108.23195
0.69 | 0.75 | 108.2192
0.69 | 0.76 | 108.20676
0.69 | 0.77 | 108.18809
0.69 | 0.78 | 108.15698
0.69 | 0.79 | 108.0728
0.69 | 0.8 | 107.98291
0.69 | 0.81 | 107.68535
0.69 | 0.82 | 107.08736
0.69 | 0.83 | 106.5243
0.69 | 0.84 | 106.00143
0.69 | 0.85 | 105.57584
0.69 | 0.86 | 105.1521
0.69 | 0.87 | 104.72457
0.69 | 0.88 | 104.2436
0.69 | 0.89 | 103.72599
0.69 | 0.9 | 103.19127
0.69 | 0.91 | 102.56258
0.69 | 0.92 | 101.81447
0.69 | 0.93 | 101.07178
0.69 | 0.94 | 100.22781
0.69 | 0.95 | 99.21574
0.7 | 0.05 | 88.35567
0.7 | 0.06 | 89.03732
0.7 | 0.07 | 89.72115
0.7 | 0.08 | 90.41018
0.7 | 0.09 | 91.07658
0.7 | 0.1 | 91.74473
0.7 | 0.11 | 92.4196
0.7 | 0.12 | 93.1001
0.7 | 0.13 | 93.78569
0.7 | 0.14 | 94.47624
0.7 | 0.15 | 95.1683
0.7 | 0.16 | 95.85313
0.7 | 0.17 | 96.34192
0.7 | 0.18 | 96.57396
0.7 | 0.19 | 96.82365
0.7 | 0.2 | 97.07397
0.7 | 0.21 | 97.31284
0.7 | 0.22 | 97.53057
0.7 | 0.23 | 97.7548
0.7 | 0.24 | 97.98324
0.7 | 0.25 | 98.21226
0.7 | 0.26 | 98.46289
0.7 | 0.27 | 98.69938
0.7 | 0.28 | 98.90116
0.7 | 0.29 | 99.12888
0.7 | 0.3 | 99.41972
0.7 | 0.31 | 99.71146
0.7 | 0.32 | 100.00401
0.7 | 0.33 | 100.29747
0.7 | 0.34 | 100.59653
0.7 | 0.35 | 100.866
0.7 | 0.36 | 101.13618
0.7 | 0.37 | 101.40318
0.7 | 0.38 | 101.73736
0.7 | 0.39 | 102.09635
0.7 | 0.4 | 102.45656
0.7 | 0.41 | 102.81808
0.7 | 0.42 | 103.17361
0.7 | 0.43 | 103.52572
0.7 | 0.44 | 103.87725
0.7 | 0.45 | 104.23067
0.7 | 0.46 | 104.48391
0.7 | 0.47 | 104.72313
0.7 | 0.48 | 104.98232
0.7 | 0.49 | 105.2436
0.7 | 0.5 | 105.5152
0.7 | 0.51 | 105.78391
0.7 | 0.52 | 106.0215
0.7 | 0.53 | 106.21794
0.7 | 0.54 | 106.405
0.7 | 0.55 | 106.58817
0.7 | 0.56 | 106.7716
0.7 | 0.57 | 106.9553
0.7 | 0.58 | 107.13181
0.7 | 0.59 | 107.29657
0.7 | 0.6 | 107.4616
0.7 | 0.61 | 107.62682
0.7 | 0.62 | 107.79221
0.7 | 0.63 | 107.95619
0.7 | 0.64 | 108.08816
0.7 | 0.65 | 108.2161
0.7 | 0.66 | 108.30665
0.7 | 0.67 | 108.38461
0.7 | 0.68 | 108.47887
0.7 | 0.69 | 108.51405
0.7 | 0.7 | 108.41397
0.7 | 0.71 | 108.33852
0.7 | 0.72 | 108.2513
0.7 | 0.73 | 108.16415
0.7 | 0.74 | 108.08867
0.7 | 0.75 | 108.06239
0.7 | 0.76 | 108.05193
0.7 | 0.77 | 108.04147
0.7 | 0.78 | 107.99599
0.7 | 0.79 | 107.91955
0.7 | 0.8 | 107.82978
0.7 | 0.81 | 107.59071
0.7 | 0.82 | 106.99473
0.7 | 0.83 | 106.43209
0.7 | 0.84 | 105.9257
0.7 | 0.85 | 105.5005
0.7 | 0.86 | 105.07702
0.7 | 0.87 | 104.64486
0.7 | 0.88 | 104.15143
0.7 | 0.89 | 103.63419
0.7 | 0.9 | 103.11351
0.7 | 0.91 | 102.39399
0.7 | 0.92 | 101.64712
0.7 | 0.93 | 100.90559
0.7 | 0.94 | 100.15391
0.7 | 0.95 | 98.98509
0.71 | 0.05 | 88.15225
0.71 | 0.06 | 88.83639
0.71 | 0.07 | 89.51867
0.71 | 0.08 | 90.20615
0.71 | 0.09 | 90.88755
0.71 | 0.1 | 91.55437
0.71 | 0.11 | 92.22695
0.71 | 0.12 | 92.90607
0.71 | 0.13 | 93.59019
0.71 | 0.14 | 94.2794
0.71 | 0.15 | 94.97314
0.71 | 0.16 | 95.65757
0.71 | 0.17 | 96.11671
0.71 | 0.18 | 96.36365
0.71 | 0.19 | 96.61279
0.71 | 0.2 | 96.86207
0.71 | 0.21 | 97.0787
0.71 | 0.22 | 97.29586
0.71 | 0.23 | 97.51508
0.71 | 0.24 | 97.74301
0.71 | 0.25 | 97.97147
0.71 | 0.26 | 98.20875
0.71 | 0.27 | 98.43941
0.71 | 0.28 | 98.63389
0.71 | 0.29 | 98.879
0.71 | 0.3 | 99.16561
0.71 | 0.31 | 99.46054
0.71 | 0.32 | 99.75369
0.71 | 0.33 | 100.04636
0.71 | 0.34 | 100.34167
0.71 | 0.35 | 100.64883
0.71 | 0.36 | 100.95689
0.71 | 0.37 | 101.27406
0.71 | 0.38 | 101.63708
0.71 | 0.39 | 101.99567
0.71 | 0.4 | 102.35548
0.71 | 0.41 | 102.7141
0.71 | 0.42 | 103.06882
0.71 | 0.43 | 103.42388
0.71 | 0.44 | 103.77457
0.71 | 0.45 | 104.12645
0.71 | 0.46 | 104.3446
0.71 | 0.47 | 104.59412
0.71 | 0.48 | 104.85234
0.71 | 0.49 | 105.1119
0.71 | 0.5 | 105.37481
0.71 | 0.51 | 105.63264
0.71 | 0.52 | 105.88055
0.71 | 0.53 | 106.0963
0.71 | 0.54 | 106.30641
0.71 | 0.55 | 106.49326
0.71 | 0.56 | 106.67654
0.71 | 0.57 | 106.85564
0.71 | 0.58 | 107.01998
0.71 | 0.59 | 107.18459
0.71 | 0.6 | 107.34944
0.71 | 0.61 | 107.51454
0.71 | 0.62 | 107.6799
0.71 | 0.63 | 107.84382
0.71 | 0.64 | 108.00784
0.71 | 0.65 | 108.14719
0.71 | 0.66 | 108.23329
0.71 | 0.67 | 108.30954
0.71 | 0.68 | 108.40373
0.71 | 0.69 | 108.37727
0.71 | 0.7 | 108.2989
0.71 | 0.71 | 108.22519
0.71 | 0.72 | 108.15528
0.71 | 0.73 | 108.08352
0.71 | 0.74 | 108.0069
0.71 | 0.75 | 107.93951
0.71 | 0.76 | 107.91723
0.71 | 0.77 | 107.90086
0.71 | 0.78 | 107.83524
0.71 | 0.79 | 107.76651
0.71 | 0.8 | 107.6452
0.71 | 0.81 | 107.40607
0.71 | 0.82 | 106.90211
0.71 | 0.83 | 106.33997
0.71 | 0.84 | 105.85006
0.71 | 0.85 | 105.42512
0.71 | 0.86 | 105.00199
0.71 | 0.87 | 104.5651
0.71 | 0.88 | 104.0592
0.71 | 0.89 | 103.54241
0.71 | 0.9 | 102.89239
0.71 | 0.91 | 102.19634
0.71 | 0.92 | 101.47999
0.71 | 0.93 | 100.73978
0.71 | 0.94 | 99.99075
0.71 | 0.95 | 98.68809
0.72 | 0.05 | 87.94929
0.72 | 0.06 | 88.633
0.72 | 0.07 | 89.31666
0.72 | 0.08 | 90.00258
0.72 | 0.09 | 90.69382
0.72 | 0.1 | 91.36435
0.72 | 0.11 | 92.03475
0.72 | 0.12 | 92.71242
0.72 | 0.13 | 93.39511
0.72 | 0.14 | 94.08283
0.72 | 0.15 | 94.77563
0.72 | 0.16 | 95.46236
0.72 | 0.17 | 95.89702
0.72 | 0.18 | 96.15379
0.72 | 0.19 | 96.40235
0.72 | 0.2 | 96.62901
0.72 | 0.21 | 96.84516
0.72 | 0.22 | 97.06175
0.72 | 0.23 | 97.27883
0.72 | 0.24 | 97.50332
0.72 | 0.25 | 97.73033
0.72 | 0.26 | 97.93905
0.72 | 0.27 | 98.1682
0.72 | 0.28 | 98.41158
0.72 | 0.29 | 98.65586
0.72 | 0.3 | 98.90041
0.72 | 0.31 | 99.18575
0.72 | 0.32 | 99.48084
0.72 | 0.33 | 99.77676
0.72 | 0.34 | 100.07356
0.72 | 0.35 | 100.38106
0.72 | 0.36 | 100.69319
0.72 | 0.37 | 101.11472
0.72 | 0.38 | 101.51803
0.72 | 0.39 | 101.89505
0.72 | 0.4 | 102.25455
0.72 | 0.41 | 102.60973
0.72 | 0.42 | 102.96404
0.72 | 0.43 | 103.31963
0.72 | 0.44 | 103.67249
0.72 | 0.45 | 103.98563
0.72 | 0.46 | 104.20597
0.72 | 0.47 | 104.46926
0.72 | 0.48 | 104.72667
0.72 | 0.49 | 104.98462
0.72 | 0.5 | 105.23357
0.72 | 0.51 | 105.48194
0.72 | 0.52 | 105.72506
0.72 | 0.53 | 105.93802
0.72 | 0.54 | 106.15131
0.72 | 0.55 | 106.356
0.72 | 0.56 | 106.55971
0.72 | 0.57 | 106.74406
0.72 | 0.58 | 106.90829
0.72 | 0.59 | 107.07272
0.72 | 0.6 | 107.23744
0.72 | 0.61 | 107.40238
0.72 | 0.62 | 107.56757
0.72 | 0.63 | 107.73157
0.72 | 0.64 | 107.87849
0.72 | 0.65 | 107.99944
0.72 | 0.66 | 108.11259
0.72 | 0.67 | 108.22586
0.72 | 0.68 | 108.33428
0.72 | 0.69 | 108.25771
0.72 | 0.7 | 108.18267
0.72 | 0.71 | 108.1212
0.72 | 0.72 | 108.07306
0.72 | 0.73 | 108.00134
0.72 | 0.74 | 107.9248
0.72 | 0.75 | 107.84819
0.72 | 0.76 | 107.79241
0.72 | 0.77 | 107.74025
0.72 | 0.78 | 107.67472
0.72 | 0.79 | 107.59537
0.72 | 0.8 | 107.45125
0.72 | 0.81 | 107.2198
0.72 | 0.82 | 106.80953
0.72 | 0.83 | 106.24788
0.72 | 0.84 | 105.77448
0.72 | 0.85 | 105.34989
0.72 | 0.86 | 104.92702
0.72 | 0.87 | 104.48545
0.72 | 0.88 | 103.96709
0.72 | 0.89 | 103.37103
0.72 | 0.9 | 102.67179
0.72 | 0.91 | 101.97724
0.72 | 0.92 | 101.28738
0.72 | 0.93 | 100.57083
0.72 | 0.94 | 99.69981
0.72 | 0.95 | 98.30029
0.73 | 0.05 | 87.74693
0.73 | 0.06 | 88.42889
0.73 | 0.07 | 89.1151
0.73 | 0.08 | 89.79947
0.73 | 0.09 | 90.48915
0.73 | 0.1 | 91.17474
0.73 | 0.11 | 91.84365
0.73 | 0.12 | 92.5192
0.73 | 0.13 | 93.20048
0.73 | 0.14 | 93.88673
0.73 | 0.15 | 94.57806
0.73 | 0.16 | 95.27168
0.73 | 0.17 | 95.6806
0.73 | 0.18 | 95.9444
0.73 | 0.19 | 96.18136
0.73 | 0.2 | 96.39651
0.73 | 0.21 | 96.6121
0.73 | 0.22 | 96.82822
0.73 | 0.23 | 97.04477
0.73 | 0.24 | 97.25304
0.73 | 0.25 | 97.46079
0.73 | 0.26 | 97.67573
0.73 | 0.27 | 97.94629
0.73 | 0.28 | 98.18987
0.73 | 0.29 | 98.43327
0.73 | 0.3 | 98.67722
0.73 | 0.31 | 98.92182
0.73 | 0.32 | 99.20596
0.73 | 0.33 | 99.5011
0.73 | 0.34 | 99.79708
0.73 | 0.35 | 100.09828
0.73 | 0.36 | 100.48708
0.73 | 0.37 | 100.92272
0.73 | 0.38 | 101.33105
0.73 | 0.39 | 101.72688
0.73 | 0.4 | 102.12328
0.73 | 0.41 | 102.50547
0.73 | 0.42 | 102.85943
0.73 | 0.43 | 103.21465
0.73 | 0.44 | 103.5704
0.73 | 0.45 | 103.84318
0.73 | 0.46 | 104.07493
0.73 | 0.47 | 104.33893
0.73 | 0.48 | 104.60165
0.73 | 0.49 | 104.85699
0.73 | 0.5 | 105.10143
0.73 | 0.51 | 105.33789
0.73 | 0.52 | 105.57378
0.73 | 0.53 | 105.78452
0.73 | 0.54 | 105.99572
0.73 | 0.55 | 106.20163
0.73 | 0.56 | 106.38795
0.73 | 0.57 | 106.57368
0.73 | 0.58 | 106.75974
0.73 | 0.59 | 106.94612
0.73 | 0.6 | 107.12547
0.73 | 0.61 | 107.29028
0.73 | 0.62 | 107.45535
0.73 | 0.63 | 107.61046
0.73 | 0.64 | 107.73696
0.73 | 0.65 | 107.84984
0.73 | 0.66 | 107.96283
0.73 | 0.67 | 108.08382
0.73 | 0.68 | 108.16642
0.73 | 0.69 | 108.13074
0.73 | 0.7 | 108.06934
0.73 | 0.71 | 108.02895
0.73 | 0.72 | 107.98862
0.73 | 0.73 | 107.91929
0.73 | 0.74 | 107.84274
0.73 | 0.75 | 107.7662
0.73 | 0.76 | 107.68268
0.73 | 0.77 | 107.58644
0.73 | 0.78 | 107.5107
0.73 | 0.79 | 107.39608
0.73 | 0.8 | 107.25202
0.73 | 0.81 | 107.03392
0.73 | 0.82 | 106.66235
0.73 | 0.83 | 106.15591
0.73 | 0.84 | 105.69895
0.73 | 0.85 | 105.27467
0.73 | 0.86 | 104.85064
0.73 | 0.87 | 104.39347
0.73 | 0.88 | 103.85194
0.73 | 0.89 | 103.14941
0.73 | 0.9 | 102.45168
0.73 | 0.91 | 101.75856
0.73 | 0.92 | 101.05418
0.73 | 0.93 | 100.24416
0.73 | 0.94 | 99.30846
0.73 | 0.95 | 97.8967
0.74 | 0.05 | 87.54539
0.74 | 0.06 | 88.22572
0.74 | 0.07 | 88.91127
0.74 | 0.08 | 89.59686
0.74 | 0.09 | 90.28494
0.74 | 0.1 | 90.9783
0.74 | 0.11 | 91.65304
0.74 | 0.12 | 92.32631
0.74 | 0.13 | 93.0062
0.74 | 0.14 | 93.69102
0.74 | 0.15 | 94.38097
0.74 | 0.16 | 95.09
0.74 | 0.17 | 95.46478
0.74 | 0.18 | 95.73546
0.74 | 0.19 | 95.94994
0.74 | 0.2 | 96.16453
0.74 | 0.21 | 96.37965
0.74 | 0.22 | 96.59317
0.74 | 0.23 | 96.78967
0.74 | 0.24 | 96.98662
0.74 | 0.25 | 97.20024
0.74 | 0.26 | 97.44708
0.74 | 0.27 | 97.72535
0.74 | 0.28 | 97.96834
0.74 | 0.29 | 98.21114
0.74 | 0.3 | 98.45458
0.74 | 0.31 | 98.69859
0.74 | 0.32 | 98.94319
0.74 | 0.33 | 99.22615
0.74 | 0.34 | 99.52136
0.74 | 0.35 | 99.85134
0.74 | 0.36 | 100.28246
0.74 | 0.37 | 100.71716
0.74 | 0.38 | 101.14076
0.74 | 0.39 | 101.53952
0.74 | 0.4 | 101.93222
0.74 | 0.41 | 102.32273
0.74 | 0.42 | 102.71474
0.74 | 0.43 | 103.10825
0.74 | 0.44 | 103.46581
0.74 | 0.45 | 103.70052
0.74 | 0.46 | 103.94409
0.74 | 0.47 | 104.20766
0.74 | 0.48 | 104.472
0.74 | 0.49 | 104.72523
0.74 | 0.5 | 104.9649
0.74 | 0.51 | 105.19819
0.74 | 0.52 | 105.42361
0.74 | 0.53 | 105.6341
0.74 | 0.54 | 105.84496
0.74 | 0.55 | 106.03951
0.74 | 0.56 | 106.2227
0.74 | 0.57 | 106.40627
0.74 | 0.58 | 106.59015
0.74 | 0.59 | 106.7743
0.74 | 0.6 | 106.96014
0.74 | 0.61 | 107.14693
0.74 | 0.62 | 107.33291
0.74 | 0.63 | 107.47451
0.74 | 0.64 | 107.58773
0.74 | 0.65 | 107.70214
0.74 | 0.66 | 107.8248
0.74 | 0.67 | 107.94842
0.74 | 0.68 | 107.96736
0.74 | 0.69 | 107.93169
0.74 | 0.7 | 107.92896
0.74 | 0.71 | 107.92825
0.74 | 0.72 | 107.89649
0.74 | 0.73 | 107.83724
0.74 | 0.74 | 107.7608
0.74 | 0.75 | 107.68437
0.74 | 0.76 | 107.57131
0.74 | 0.77 | 107.44418
0.74 | 0.78 | 107.32497
0.74 | 0.79 | 107.19434
0.74 | 0.8 | 107.05301
0.74 | 0.81 | 106.8483
0.74 | 0.82 | 106.4788
0.74 | 0.83 | 106.06403
0.74 | 0.84 | 105.62347
0.74 | 0.85 | 105.19949
0.74 | 0.86 | 104.77073
0.74 | 0.87 | 104.30107
0.74 | 0.88 | 103.62924
0.74 | 0.89 | 102.92826
0.74 | 0.9 | 102.23197
0.74 | 0.91 | 101.50278
0.74 | 0.92 | 100.68921
0.74 | 0.93 | 99.8793
0.74 | 0.94 | 98.87782
0.74 | 0.95 | 97.48091
0.75 | 0.05 | 87.34429
0.75 | 0.06 | 88.02305
0.75 | 0.07 | 88.70708
0.75 | 0.08 | 89.39497
0.75 | 0.09 | 90.0812
0.75 | 0.1 | 90.77299
0.75 | 0.11 | 91.46287
0.75 | 0.12 | 92.1339
0.75 | 0.13 | 92.81234
0.75 | 0.14 | 93.49577
0.75 | 0.15 | 94.19592
0.75 | 0.16 | 94.90691
0.75 | 0.17 | 95.24938
0.75 | 0.18 | 95.50543
0.75 | 0.19 | 95.71907
0.75 | 0.2 | 95.93314
0.75 | 0.21 | 96.13541
0.75 | 0.22 | 96.33099
0.75 | 0.23 | 96.527
0.75 | 0.24 | 96.73334
0.75 | 0.25 | 96.9727
0.75 | 0.26 | 97.22068
0.75 | 0.27 | 97.50523
0.75 | 0.28 | 97.7473
0.75 | 0.29 | 97.9895
0.75 | 0.3 | 98.2324
0.75 | 0.31 | 98.47585
0.75 | 0.32 | 98.71995
0.75 | 0.33 | 98.96456
0.75 | 0.34 | 99.24731
0.75 | 0.35 | 99.65599
0.75 | 0.36 | 100.07824
0.75 | 0.37 | 100.51205
0.75 | 0.38 | 100.93682
0.75 | 0.39 | 101.35236
0.75 | 0.4 | 101.74153
0.75 | 0.41 | 102.13126
0.75 | 0.42 | 102.52253
0.75 | 0.43 | 102.91535
0.75 | 0.44 | 103.28613
0.75 | 0.45 | 103.54162
0.75 | 0.46 | 103.81055
0.75 | 0.47 | 104.07626
0.75 | 0.48 | 104.33942
0.75 | 0.49 | 104.58799
0.75 | 0.5 | 104.8257
0.75 | 0.51 | 105.05873
0.75 | 0.52 | 105.28205
0.75 | 0.53 | 105.4839
0.75 | 0.54 | 105.68298
0.75 | 0.55 | 105.87464
0.75 | 0.56 | 106.05892
0.75 | 0.57 | 106.24215
0.75 | 0.58 | 106.42575
0.75 | 0.59 | 106.60972
0.75 | 0.6 | 106.79401
0.75 | 0.61 | 106.97851
0.75 | 0.62 | 107.13869
0.75 | 0.63 | 107.28128
0.75 | 0.64 | 107.41821
0.75 | 0.65 | 107.56295
0.75 | 0.66 | 107.68977
0.75 | 0.67 | 107.80978
0.75 | 0.68 | 107.76871
0.75 | 0.69 | 107.75783
0.75 | 0.7 | 107.75716
0.75 | 0.71 | 107.75648
0.75 | 0.72 | 107.75577
0.75 | 0.73 | 107.74791
0.75 | 0.74 | 107.67888
0.75 | 0.75 | 107.58717
0.75 | 0.76 | 107.46001
0.75 | 0.77 | 107.31433
0.75 | 0.78 | 107.13911
0.75 | 0.79 | 106.99085
0.75 | 0.8 | 106.85105
0.75 | 0.81 | 106.66306
0.75 | 0.82 | 106.29566
0.75 | 0.83 | 105.95525
0.75 | 0.84 | 105.54806
0.75 | 0.85 | 105.12438
0.75 | 0.86 | 104.69083
0.75 | 0.87 | 104.11136
0.75 | 0.88 | 103.40707
0.75 | 0.89 | 102.70754
0.75 | 0.9 | 101.95322
0.75 | 0.91 | 101.13618
0.75 | 0.92 | 100.3255
0.75 | 0.93 | 99.50723
0.75 | 0.94 | 98.40525
0.75 | 0.95 | 97.03538
0.76 | 0.05 | 87.14394
0.76 | 0.06 | 87.82085
0.76 | 0.07 | 88.5033
0.76 | 0.08 | 89.19102
0.76 | 0.09 | 89.87843
0.76 | 0.1 | 90.56832
0.76 | 0.11 | 91.26373
0.76 | 0.12 | 91.94264
0.76 | 0.13 | 92.61887
0.76 | 0.14 | 93.3076
0.76 | 0.15 | 94.01221
0.76 | 0.16 | 94.72213
0.76 | 0.17 | 95.01903
0.76 | 0.18 | 95.25092
0.76 | 0.19 | 95.46896
0.76 | 0.2 | 95.66765
0.76 | 0.21 | 95.86671
0.76 | 0.22 | 96.06612
0.76 | 0.23 | 96.27647
0.76 | 0.24 | 96.51154
0.76 | 0.25 | 96.74722
0.76 | 0.26 | 96.99754
0.76 | 0.27 | 97.28556
0.76 | 0.28 | 97.52671
0.76 | 0.29 | 97.76841
0.76 | 0.3 | 98.01071
0.76 | 0.31 | 98.25366
0.76 | 0.32 | 98.49712
0.76 | 0.33 | 98.74123
0.76 | 0.34 | 99.08837
0.76 | 0.35 | 99.47463
0.76 | 0.36 | 99.87439
0.76 | 0.37 | 100.30723
0.76 | 0.38 | 100.73022
0.76 | 0.39 | 101.15302
0.76 | 0.4 | 101.55124
0.76 | 0.41 | 101.94019
0.76 | 0.42 | 102.33073
0.76 | 0.43 | 102.72277
0.76 | 0.44 | 103.05172
0.76 | 0.45 | 103.31007
0.76 | 0.46 | 103.61358
0.76 | 0.47 | 103.91798
0.76 | 0.48 | 104.19817
0.76 | 0.49 | 104.44446
0.76 | 0.5 | 104.68384
0.76 | 0.51 | 104.91941
0.76 | 0.52 | 105.14112
0.76 | 0.53 | 105.33111
0.76 | 0.54 | 105.5165
0.76 | 0.55 | 105.70792
0.76 | 0.56 | 105.89539
0.76 | 0.57 | 106.07839
0.76 | 0.58 | 106.26176
0.76 | 0.59 | 106.44544
0.76 | 0.6 | 106.63097
0.76 | 0.61 | 106.80027
0.76 | 0.62 | 106.94836
0.76 | 0.63 | 107.0842
0.76 | 0.64 | 107.22799
0.76 | 0.65 | 107.37232
0.76 | 0.66 | 107.51526
0.76 | 0.67 | 107.58429
0.76 | 0.68 | 107.58706
0.76 | 0.69 | 107.58634
0.76 | 0.7 | 107.58568
0.76 | 0.71 | 107.58501
0.76 | 0.72 | 107.58429
0.76 | 0.73 | 107.57664
0.76 | 0.74 | 107.55952
0.76 | 0.75 | 107.4759
0.76 | 0.76 | 107.3434
0.76 | 0.77 | 107.17165
0.76 | 0.78 | 106.98366
0.76 | 0.79 | 106.80067
0.76 | 0.8 | 106.64648
0.76 | 0.81 | 106.46905
0.76 | 0.82 | 106.11143
0.76 | 0.83 | 105.7939
0.76 | 0.84 | 105.47269
0.76 | 0.85 | 105.04936
0.76 | 0.86 | 104.57059
0.76 | 0.87 | 103.8881
0.76 | 0.88 | 103.18532
0.76 | 0.89 | 102.40444
0.76 | 0.9 | 101.58514
0.76 | 0.91 | 100.77086
0.76 | 0.92 | 99.95695
0.76 | 0.93 | 99.13805
0.76 | 0.94 | 97.92654
0.76 | 0.95 | 96.51334
0.77 | 0.05 | 86.94492
0.77 | 0.06 | 87.62003
0.77 | 0.07 | 88.30038
0.77 | 0.08 | 88.98622
0.77 | 0.09 | 89.67611
0.77 | 0.1 | 90.36445
0.77 | 0.11 | 91.05812
0.77 | 0.12 | 91.75178
0.77 | 0.13 | 92.42757
0.77 | 0.14 | 93.12558
0.77 | 0.15 | 93.82881
0.77 | 0.16 | 94.52897
0.77 | 0.17 | 94.76717
0.77 | 0.18 | 94.98297
0.77 | 0.19 | 95.18954
0.77 | 0.2 | 95.38764
0.77 | 0.21 | 95.58612
0.77 | 0.22 | 95.79761
0.77 | 0.23 | 96.03489
0.77 | 0.24 | 96.2728
0.77 | 0.25 | 96.51131
0.77 | 0.26 | 96.76254
0.77 | 0.27 | 97.05014
0.77 | 0.28 | 97.30662
0.77 | 0.29 | 97.54778
0.77 | 0.3 | 97.78954
0.77 | 0.31 | 98.03189
0.77 | 0.32 | 98.27489
0.77 | 0.33 | 98.58377
0.77 | 0.34 | 98.9681
0.77 | 0.35 | 99.35384
0.77 | 0.36 | 99.74118
0.77 | 0.37 | 100.14373
0.77 | 0.38 | 100.53971
0.77 | 0.39 | 100.94313
0.77 | 0.4 | 101.36073
0.77 | 0.41 | 101.74949
0.77 | 0.42 | 102.13924
0.77 | 0.43 | 102.53055
0.77 | 0.44 | 102.81779
0.77 | 0.45 | 103.0874
0.77 | 0.46 | 103.39021
0.77 | 0.47 | 103.69246
0.77 | 0.48 | 103.97914
0.77 | 0.49 | 104.26224
0.77 | 0.5 | 104.53768
0.77 | 0.51 | 104.77827
0.77 | 0.52 | 104.99513
0.77 | 0.53 | 105.17406
0.77 | 0.54 | 105.35331
0.77 | 0.55 | 105.54141
0.77 | 0.56 | 105.73217
0.77 | 0.57 | 105.91539
0.77 | 0.58 | 106.10075
0.77 | 0.59 | 106.28634
0.77 | 0.6 | 106.46291
0.77 | 0.61 | 106.61638
0.77 | 0.62 | 106.75185
0.77 | 0.63 | 106.89539
0.77 | 0.64 | 107.03928
0.77 | 0.65 | 107.1833
0.77 | 0.66 | 107.32267
0.77 | 0.67 | 107.3066
0.77 | 0.68 | 107.32963
0.77 | 0.69 | 107.36157
0.77 | 0.7 | 107.39352
0.77 | 0.71 | 107.41385
0.77 | 0.72 | 107.41309
0.77 | 0.73 | 107.40453
0.77 | 0.74 | 107.35568
0.77 | 0.75 | 107.29033
0.77 | 0.76 | 107.1922
0.77 | 0.77 | 107.02131
0.77 | 0.78 | 106.83358
0.77 | 0.79 | 106.63046
0.77 | 0.8 | 106.45174
0.77 | 0.81 | 106.26298
0.77 | 0.82 | 105.91984
0.77 | 0.83 | 105.62423
0.77 | 0.84 | 105.38889
0.77 | 0.85 | 104.96735
0.77 | 0.86 | 104.35654
0.77 | 0.87 | 103.66537
0.77 | 0.88 | 102.85761
0.77 | 0.89 | 102.03609
0.77 | 0.9 | 101.2182
0.77 | 0.91 | 100.40686
0.77 | 0.92 | 99.5881
0.77 | 0.93 | 98.76073
0.77 | 0.94 | 97.4474
0.77 | 0.95 | 96.00179
0.78 | 0.05 | 86.74644
0.78 | 0.06 | 87.41996
0.78 | 0.07 | 88.09875
0.78 | 0.08 | 88.78282
0.78 | 0.09 | 89.47216
0.78 | 0.1 | 90.16108
0.78 | 0.11 | 90.85315
0.78 | 0.12 | 91.55057
0.78 | 0.13 | 92.24666
0.78 | 0.14 | 92.94396
0.78 | 0.15 | 93.64582
0.78 | 0.16 | 94.27288
0.78 | 0.17 | 94.4935
0.78 | 0.18 | 94.70258
0.78 | 0.19 | 94.91089
0.78 | 0.2 | 95.10837
0.78 | 0.21 | 95.32035
0.78 | 0.22 | 95.5565
0.78 | 0.23 | 95.79318
0.78 | 0.24 | 96.03045
0.78 | 0.25 | 96.26839
0.78 | 0.26 | 96.5258
0.78 | 0.27 | 96.81312
0.78 | 0.28 | 97.07221
0.78 | 0.29 | 97.32764
0.78 | 0.3 | 97.5689
0.78 | 0.31 | 97.81071
0.78 | 0.32 | 98.08173
0.78 | 0.33 | 98.46411
0.78 | 0.34 | 98.84793
0.78 | 0.35 | 99.2333
0.78 | 0.36 | 99.62007
0.78 | 0.37 | 100.00997
0.78 | 0.38 | 100.39872
0.78 | 0.39 | 100.78812
0.78 | 0.4 | 101.17897
0.78 | 0.41 | 101.56083
0.78 | 0.42 | 101.94821
0.78 | 0.43 | 102.33132
0.78 | 0.44 | 102.5844
0.78 | 0.45 | 102.86511
0.78 | 0.46 | 103.16589
0.78 | 0.47 | 103.4589
0.78 | 0.48 | 103.74395
0.78 | 0.49 | 104.02357
0.78 | 0.5 | 104.30405
0.78 | 0.51 | 104.5829
0.78 | 0.52 | 104.83195
0.78 | 0.53 | 105.01716
0.78 | 0.54 | 105.19629
0.78 | 0.55 | 105.37722
0.78 | 0.56 | 105.5702
0.78 | 0.57 | 105.75773
0.78 | 0.58 | 105.94272
0.78 | 0.59 | 106.12666
0.78 | 0.6 | 106.28056
0.78 | 0.61 | 106.42058
0.78 | 0.62 | 106.56382
0.78 | 0.63 | 106.70727
0.78 | 0.64 | 106.8509
0.78 | 0.65 | 107.0009
0.78 | 0.66 | 107.03825
0.78 | 0.67 | 107.04627
0.78 | 0.68 | 107.06924
0.78 | 0.69 | 107.10177
0.78 | 0.7 | 107.13364
0.78 | 0.71 | 107.16547
0.78 | 0.72 | 107.19706
0.78 | 0.73 | 107.1918
0.78 | 0.74 | 107.14922
0.78 | 0.75 | 107.06526
0.78 | 0.76 | 106.94719
0.78 | 0.77 | 106.82334
0.78 | 0.78 | 106.6802
0.78 | 0.79 | 106.47031
0.78 | 0.8 | 106.26384
0.78 | 0.81 | 106.07288
0.78 | 0.82 | 105.72864
0.78 | 0.83 | 105.45479
0.78 | 0.84 | 105.23396
0.78 | 0.85 | 104.76593
0.78 | 0.86 | 104.12814
0.78 | 0.87 | 103.30594
0.78 | 0.88 | 102.48773
0.78 | 0.89 | 101.66753
0.78 | 0.9 | 100.85378
0.78 | 0.91 | 100.04021
0.78 | 0.92 | 99.21702
0.78 | 0.93 | 98.30681
0.78 | 0.94 | 96.97066
0.78 | 0.95 | 95.49304
0.79 | 0.05 | 86.54671
0.79 | 0.06 | 87.22031
0.79 | 0.07 | 87.89755
0.79 | 0.08 | 88.58006
0.79 | 0.09 | 89.26791
0.79 | 0.1 | 89.95929
0.79 | 0.11 | 90.64915
0.79 | 0.12 | 91.35329
0.79 | 0.13 | 92.06592
0.79 | 0.14 | 92.76141
0.79 | 0.15 | 93.43948
0.79 | 0.16 | 93.99149
0.79 | 0.17 | 94.21244
0.79 | 0.18 | 94.42297
0.79 | 0.19 | 94.6331
0.79 | 0.2 | 94.84547
0.79 | 0.21 | 95.08044
0.79 | 0.22 | 95.31599
0.79 | 0.23 | 95.55208
0.79 | 0.24 | 95.7888
0.79 | 0.25 | 96.02724
0.79 | 0.26 | 96.28896
0.79 | 0.27 | 96.57631
0.79 | 0.28 | 96.8369
0.79 | 0.29 | 97.09421
0.79 | 0.3 | 97.34872
0.79 | 0.31 | 97.58997
0.79 | 0.32 | 97.96268
0.79 | 0.33 | 98.34455
0.79 | 0.34 | 98.72795
0.79 | 0.35 | 99.11281
0.79 | 0.36 | 99.49921
0.79 | 0.37 | 99.88158
0.79 | 0.38 | 100.26328
0.79 | 0.39 | 100.6451
0.79 | 0.4 | 101.03438
0.79 | 0.41 | 101.42624
0.79 | 0.42 | 101.79831
0.79 | 0.43 | 102.11588
0.79 | 0.44 | 102.35152
0.79 | 0.45 | 102.64208
0.79 | 0.46 | 102.93945
0.79 | 0.47 | 103.22504
0.79 | 0.48 | 103.50652
0.79 | 0.49 | 103.78556
0.79 | 0.5 | 104.06535
0.79 | 0.51 | 104.32744
0.79 | 0.52 | 104.57527
0.79 | 0.53 | 104.8063
0.79 | 0.54 | 105.02798
0.79 | 0.55 | 105.22569
0.79 | 0.56 | 105.40964
0.79 | 0.57 | 105.60031
0.79 | 0.58 | 105.78502
0.79 | 0.59 | 105.94484
0.79 | 0.6 | 106.09053
0.79 | 0.61 | 106.23328
0.79 | 0.62 | 106.37624
0.79 | 0.63 | 106.51942
0.79 | 0.64 | 106.6628
0.79 | 0.65 | 106.77516
0.79 | 0.66 | 106.77129
0.79 | 0.67 | 106.78632
0.79 | 0.68 | 106.80766
0.79 | 0.69 | 106.84106
0.79 | 0.7 | 106.87429
0.79 | 0.71 | 106.90609
0.79 | 0.72 | 106.9194
0.79 | 0.73 | 106.89626
0.79 | 0.74 | 106.8615
0.79 | 0.75 | 106.78825
0.79 | 0.76 | 106.69317
0.79 | 0.77 | 106.56936
0.79 | 0.78 | 106.43656
0.79 | 0.79 | 106.29161
0.79 | 0.8 | 106.10475
0.79 | 0.81 | 105.87711
0.79 | 0.82 | 105.55223
0.79 | 0.83 | 105.28566
0.79 | 0.84 | 105.0079
0.79 | 0.85 | 104.51385
0.79 | 0.86 | 103.7485
0.79 | 0.87 | 102.92822
0.79 | 0.88 | 102.10925
0.79 | 0.89 | 101.29922
0.79 | 0.9 | 100.49427
0.79 | 0.91 | 99.67533
0.79 | 0.92 | 98.83817
0.79 | 0.93 | 97.81406
0.79 | 0.94 | 96.4263
0.79 | 0.95 | 94.9827
0.8 | 0.05 | 86.26012
0.8 | 0.06 | 87.01974
0.8 | 0.07 | 87.69681
0.8 | 0.08 | 88.37775
0.8 | 0.09 | 89.06399
0.8 | 0.1 | 89.75559
0.8 | 0.11 | 90.45054
0.8 | 0.12 | 91.16056
0.8 | 0.13 | 91.87068
0.8 | 0.14 | 92.55499
0.8 | 0.15 | 93.18964
0.8 | 0.16 | 93.70805
0.8 | 0.17 | 93.93074
0.8 | 0.18 | 94.14432
0.8 | 0.19 | 94.37296
0.8 | 0.2 | 94.6068
0.8 | 0.21 | 94.84113
0.8 | 0.22 | 95.07604
0.8 | 0.23 | 95.31158
0.8 | 0.24 | 95.54774
0.8 | 0.25 | 95.7871
0.8 | 0.26 | 96.05348
0.8 | 0.27 | 96.34119
0.8 | 0.28 | 96.60298
0.8 | 0.29 | 96.85915
0.8 | 0.3 | 97.11624
0.8 | 0.31 | 97.45461
0.8 | 0.32 | 97.8316
0.8 | 0.33 | 98.21005
0.8 | 0.34 | 98.58993
0.8 | 0.35 | 98.97141
0.8 | 0.36 | 99.35423
0.8 | 0.37 | 99.73305
0.8 | 0.38 | 100.10487
0.8 | 0.39 | 100.48627
0.8 | 0.4 | 100.86913
0.8 | 0.41 | 101.25784
0.8 | 0.42 | 101.65095
0.8 | 0.43 | 101.94685
0.8 | 0.44 | 102.18611
0.8 | 0.45 | 102.46242
0.8 | 0.46 | 102.73467
0.8 | 0.47 | 102.99808
0.8 | 0.48 | 103.26958
0.8 | 0.49 | 103.54809
0.8 | 0.5 | 103.81392
0.8 | 0.51 | 104.07761
0.8 | 0.52 | 104.32589
0.8 | 0.53 | 104.55643
0.8 | 0.54 | 104.78536
0.8 | 0.55 | 105.0066
0.8 | 0.56 | 105.22835
0.8 | 0.57 | 105.44241
0.8 | 0.58 | 105.61018
0.8 | 0.59 | 105.76141
0.8 | 0.6 | 105.90378
0.8 | 0.61 | 106.04633
0.8 | 0.62 | 106.18903
0.8 | 0.63 | 106.33196
0.8 | 0.64 | 106.48834
0.8 | 0.65 | 106.49708
0.8 | 0.66 | 106.51205
0.8 | 0.67 | 106.52694
0.8 | 0.68 | 106.5467
0.8 | 0.69 | 106.58003
0.8 | 0.7 | 106.61338
0.8 | 0.71 | 106.63743
0.8 | 0.72 | 106.62466
0.8 | 0.73 | 106.58847
0.8 | 0.74 | 106.52663
0.8 | 0.75 | 106.44427
0.8 | 0.76 | 106.34889
0.8 | 0.77 | 106.25365
0.8 | 0.78 | 106.15019
0.8 | 0.79 | 106.035
0.8 | 0.8 | 105.89519
0.8 | 0.81 | 105.70837
0.8 | 0.82 | 105.39928
0.8 | 0.83 | 105.13902
0.8 | 0.84 | 104.65344
0.8 | 0.85 | 104.10704
0.8 | 0.86 | 103.37024
0.8 | 0.87 | 102.53568
0.8 | 0.88 | 101.70695
0.8 | 0.89 | 100.88495
0.8 | 0.9 | 100.05877
0.8 | 0.91 | 99.21291
0.8 | 0.92 | 98.36476
0.8 | 0.93 | 97.23055
0.8 | 0.94 | 95.82393
0.8 | 0.95 | 94.45093
0.81 | 0.05 | 85.8107
0.81 | 0.06 | 86.58208
0.81 | 0.07 | 87.35983
0.81 | 0.08 | 88.1422
0.81 | 0.09 | 88.86066
0.81 | 0.1 | 89.55057
0.81 | 0.11 | 90.25985
0.81 | 0.12 | 90.9528
0.81 | 0.13 | 91.64762
0.81 | 0.14 | 92.32512
0.81 | 0.15 | 92.94054
0.81 | 0.16 | 93.42433
0.81 | 0.17 | 93.64577
0.81 | 0.18 | 93.88229
0.81 | 0.19 | 94.1282
0.81 | 0.2 | 94.36747
0.81 | 0.21 | 94.60238
0.81 | 0.22 | 94.83751
0.81 | 0.23 | 95.0731
0.81 | 0.24 | 95.30981
0.81 | 0.25 | 95.5503
0.81 | 0.26 | 95.82018
0.81 | 0.27 | 96.10727
0.81 | 0.28 | 96.37169
0.81 | 0.29 | 96.6273
0.81 | 0.3 | 96.93207
0.81 | 0.31 | 97.30495
0.81 | 0.32 | 97.68137
0.81 | 0.33 | 98.05929
0.81 | 0.34 | 98.43862
0.81 | 0.35 | 98.81942
0.81 | 0.36 | 99.20169
0.81 | 0.37 | 99.57538
0.81 | 0.38 | 99.94037
0.81 | 0.39 | 100.32114
0.81 | 0.4 | 100.70337
0.81 | 0.41 | 101.08701
0.81 | 0.42 | 101.47501
0.81 | 0.43 | 101.73876
0.81 | 0.44 | 101.99475
0.81 | 0.45 | 102.28454
0.81 | 0.46 | 102.5686
0.81 | 0.47 | 102.83093
0.81 | 0.48 | 103.09418
0.81 | 0.49 | 103.34102
0.81 | 0.5 | 103.5792
0.81 | 0.51 | 103.8306
0.81 | 0.52 | 104.07711
0.81 | 0.53 | 104.30709
0.81 | 0.54 | 104.53743
0.81 | 0.55 | 104.76403
0.81 | 0.56 | 104.98522
0.81 | 0.57 | 105.19734
0.81 | 0.58 | 105.39134
0.81 | 0.59 | 105.57533
0.81 | 0.6 | 105.7174
0.81 | 0.61 | 105.8597
0.81 | 0.62 | 106.00214
0.81 | 0.63 | 106.14716
0.81 | 0.64 | 106.23045
0.81 | 0.65 | 106.2385
0.81 | 0.66 | 106.2534
0.81 | 0.67 | 106.2683
0.81 | 0.68 | 106.28644
0.81 | 0.69 | 106.31964
0.81 | 0.7 | 106.35027
0.81 | 0.71 | 106.34271
0.81 | 0.72 | 106.30975
0.81 | 0.73 | 106.25218
0.81 | 0.74 | 106.17712
0.81 | 0.75 | 106.09635
0.81 | 0.76 | 106.00542
0.81 | 0.77 | 105.91003
0.81 | 0.78 | 105.80116
0.81 | 0.79 | 105.68993
0.81 | 0.8 | 105.58364
0.81 | 0.81 | 105.45136
0.81 | 0.82 | 105.24907
0.81 | 0.83 | 104.83414
0.81 | 0.84 | 104.1854
0.81 | 0.85 | 103.57722
0.81 | 0.86 | 102.89651
0.81 | 0.87 | 102.06816
0.81 | 0.88 | 101.2432
0.81 | 0.89 | 100.42117
0.81 | 0.9 | 99.58041
0.81 | 0.91 | 98.73016
0.81 | 0.92 | 97.88004
0.81 | 0.93 | 96.66334
0.81 | 0.94 | 95.23917
0.81 | 0.95 | 93.83176
0.82 | 0.05 | 85.36089
0.82 | 0.06 | 86.13164
0.82 | 0.07 | 86.9053
0.82 | 0.08 | 87.68594
0.82 | 0.09 | 88.47111
0.82 | 0.1 | 89.26352
0.82 | 0.11 | 90.04117
0.82 | 0.12 | 90.73201
0.82 | 0.13 | 91.41678
0.82 | 0.14 | 92.06877
0.82 | 0.15 | 92.69372
0.82 | 0.16 | 93.14441
0.82 | 0.17 | 93.38478
0.82 | 0.18 | 93.64314
0.82 | 0.19 | 93.88708
0.82 | 0.2 | 94.12793
0.82 | 0.21 | 94.36279
0.82 | 0.22 | 94.59823
0.82 | 0.23 | 94.83421
0.82 | 0.24 | 95.07282
0.82 | 0.25 | 95.31371
0.82 | 0.26 | 95.58749
0.82 | 0.27 | 95.87388
0.82 | 0.28 | 96.14101
0.82 | 0.29 | 96.41416
0.82 | 0.3 | 96.78506
0.82 | 0.31 | 97.15738
0.82 | 0.32 | 97.53146
0.82 | 0.33 | 97.90874
0.82 | 0.34 | 98.28745
0.82 | 0.35 | 98.66772
0.82 | 0.36 | 99.04903
0.82 | 0.37 | 99.41792
0.82 | 0.38 | 99.78157
0.82 | 0.39 | 100.1563
0.82 | 0.4 | 100.53789
0.82 | 0.41 | 100.92094
0.82 | 0.42 | 101.2728
0.82 | 0.43 | 101.52059
0.82 | 0.44 | 101.79433
0.82 | 0.45 | 102.08379
0.82 | 0.46 | 102.36909
0.82 | 0.47 | 102.6482
0.82 | 0.48 | 102.91624
0.82 | 0.49 | 103.16126
0.82 | 0.5 | 103.39898
0.82 | 0.51 | 103.63725
0.82 | 0.52 | 103.85571
0.82 | 0.53 | 104.05835
0.82 | 0.54 | 104.28829
0.82 | 0.55 | 104.51694
0.82 | 0.56 | 104.74091
0.82 | 0.57 | 104.93152
0.82 | 0.58 | 105.11871
0.82 | 0.59 | 105.29932
0.82 | 0.6 | 105.48164
0.82 | 0.61 | 105.66418
0.82 | 0.62 | 105.81559
0.82 | 0.63 | 105.96939
0.82 | 0.64 | 105.96565
0.82 | 0.65 | 105.98056
0.82 | 0.66 | 105.99542
0.82 | 0.67 | 106.01033
0.82 | 0.68 | 106.02676
0.82 | 0.69 | 106.05963
0.82 | 0.7 | 106.05174
0.82 | 0.71 | 106.02373
0.82 | 0.72 | 105.97192
0.82 | 0.73 | 105.90671
0.82 | 0.74 | 105.82518
0.82 | 0.75 | 105.73257
0.82 | 0.76 | 105.63541
0.82 | 0.77 | 105.52551
0.82 | 0.78 | 105.4034
0.82 | 0.79 | 105.30258
0.82 | 0.8 | 105.20933
0.82 | 0.81 | 105.093
0.82 | 0.82 | 104.85154
0.82 | 0.83 | 104.32629
0.82 | 0.84 | 103.71056
0.82 | 0.85 | 103.06464
0.82 | 0.86 | 102.40776
0.82 | 0.87 | 101.58752
0.82 | 0.88 | 100.77052
0.82 | 0.89 | 99.94376
0.82 | 0.9 | 99.09362
0.82 | 0.91 | 98.2442
0.82 | 0.92 | 97.41581
0.82 | 0.93 | 96.07076
0.82 | 0.94 | 94.62074
0.82 | 0.95 | 93.19315
0.83 | 0.05 | 84.91343
0.83 | 0.06 | 85.68235
0.83 | 0.07 | 86.45313
0.83 | 0.08 | 87.22971
0.83 | 0.09 | 87.99342
0.83 | 0.1 | 88.76724
0.83 | 0.11 | 89.54728
0.83 | 0.12 | 90.33025
0.83 | 0.13 | 91.08995
0.83 | 0.14 | 91.81165
0.83 | 0.15 | 92.44318
0.83 | 0.16 | 92.88628
0.83 | 0.17 | 93.1433
0.83 | 0.18 | 93.40108
0.83 | 0.19 | 93.64783
0.83 | 0.2 | 93.8895
0.83 | 0.21 | 94.12376
0.83 | 0.22 | 94.35856
0.83 | 0.23 | 94.59399
0.83 | 0.24 | 94.83353
0.83 | 0.25 | 95.07378
0.83 | 0.26 | 95.35154
0.83 | 0.27 | 95.63782
0.83 | 0.28 | 95.90662
0.83 | 0.29 | 96.26537
0.83 | 0.3 | 96.63634
0.83 | 0.31 | 97.00877
0.83 | 0.32 | 97.38261
0.83 | 0.33 | 97.75844
0.83 | 0.34 | 98.1366
0.83 | 0.35 | 98.51624
0.83 | 0.36 | 98.89357
0.83 | 0.37 | 99.2607
0.83 | 0.38 | 99.62378
0.83 | 0.39 | 99.99171
0.83 | 0.4 | 100.37268
0.83 | 0.41 | 100.75395
0.83 | 0.42 | 101.06247
0.83 | 0.43 | 101.3128
0.83 | 0.44 | 101.60191
0.83 | 0.45 | 101.888
0.83 | 0.46 | 102.1692
0.83 | 0.47 | 102.4397
0.83 | 0.48 | 102.6952
0.83 | 0.49 | 102.95128
0.83 | 0.5 | 103.20835
0.83 | 0.51 | 103.45698
0.83 | 0.52 | 103.67372
0.83 | 0.53 | 103.87473
0.83 | 0.54 | 104.07612
0.83 | 0.55 | 104.2776
0.83 | 0.56 | 104.4723
0.83 | 0.57 | 104.66986
0.83 | 0.58 | 104.84864
0.83 | 0.59 | 105.02217
0.83 | 0.6 | 105.20391
0.83 | 0.61 | 105.38607
0.83 | 0.62 | 105.5778
0.83 | 0.63 | 105.67213
0.83 | 0.64 | 105.70837
0.83 | 0.65 | 105.72319
0.83 | 0.66 | 105.73807
0.83 | 0.67 | 105.75239
0.83 | 0.68 | 105.76025
0.83 | 0.69 | 105.748
0.83 | 0.7 | 105.7057
0.83 | 0.71 | 105.64967
0.83 | 0.72 | 105.58238
0.83 | 0.73 | 105.4914
0.83 | 0.74 | 105.40004
0.83 | 0.75 | 105.31795
0.83 | 0.76 | 105.23346
0.83 | 0.77 | 105.14042
0.83 | 0.78 | 105.03965
0.83 | 0.79 | 104.9033
0.83 | 0.8 | 104.75195
0.83 | 0.81 | 104.56989
0.83 | 0.82 | 104.33684
0.83 | 0.83 | 103.79155
0.83 | 0.84 | 103.1619
0.83 | 0.85 | 102.5284
0.83 | 0.86 | 101.83205
0.83 | 0.87 | 101.10499
0.83 | 0.88 | 100.29116
0.83 | 0.89 | 99.42693
0.83 | 0.9 | 98.56059
0.83 | 0.91 | 97.72427
0.83 | 0.92 | 96.79627
0.83 | 0.93 | 95.30762
0.83 | 0.94 | 93.87056
0.83 | 0.95 | 92.44309
0.84 | 0.05 | 84.46836
0.84 | 0.06 | 85.23322
0.84 | 0.07 | 85.99125
0.84 | 0.08 | 86.73585
0.84 | 0.09 | 87.50116
0.84 | 0.1 | 88.27322
0.84 | 0.11 | 89.04934
0.84 | 0.12 | 89.80979
0.84 | 0.13 | 90.56262
0.84 | 0.14 | 91.29376
0.84 | 0.15 | 92.0323
0.84 | 0.16 | 92.5222
0.84 | 0.17 | 92.82039
0.84 | 0.18 | 93.10577
0.84 | 0.19 | 93.3895
0.84 | 0.2 | 93.65171
0.84 | 0.21 | 93.88534
0.84 | 0.22 | 94.11958
0.84 | 0.23 | 94.35581
0.84 | 0.24 | 94.59485
0.84 | 0.25 | 94.83417
0.84 | 0.26 | 95.11568
0.84 | 0.27 | 95.40129
0.84 | 0.28 | 95.74445
0.84 | 0.29 | 96.1158
0.84 | 0.3 | 96.48623
0.84 | 0.31 | 96.85805
0.84 | 0.32 | 97.23135
0.84 | 0.33 | 97.60603
0.84 | 0.34 | 97.98282
0.84 | 0.35 | 98.36251
0.84 | 0.36 | 98.73671
0.84 | 0.37 | 99.10368
0.84 | 0.38 | 99.46628
0.84 | 0.39 | 99.83006
0.84 | 0.4 | 100.20932
0.84 | 0.41 | 100.58992
0.84 | 0.42 | 100.86186
0.84 | 0.43 | 101.11347
0.84 | 0.44 | 101.40554
0.84 | 0.45 | 101.69482
0.84 | 0.46 | 101.96532
0.84 | 0.47 | 102.21969
0.84 | 0.48 | 102.47463
0.84 | 0.49 | 102.73017
0.84 | 0.5 | 102.98649
0.84 | 0.51 | 103.24374
0.84 | 0.52 | 103.47918
0.84 | 0.53 | 103.69261
0.84 | 0.54 | 103.8937
0.84 | 0.55 | 104.07989
0.84 | 0.56 | 104.25787
0.84 | 0.57 | 104.41985
0.84 | 0.58 | 104.58031
0.84 | 0.59 | 104.75319
0.84 | 0.6 | 104.92702
0.84 | 0.61 | 105.10869
0.84 | 0.62 | 105.2572
0.84 | 0.63 | 105.30439
0.84 | 0.64 | 105.35165
0.84 | 0.65 | 105.39713
0.84 | 0.66 | 105.43311
0.84 | 0.67 | 105.43935
0.84 | 0.68 | 105.41999
0.84 | 0.69 | 105.37642
0.84 | 0.7 | 105.328
0.84 | 0.71 | 105.27888
0.84 | 0.72 | 105.20627
0.84 | 0.73 | 105.12523
0.84 | 0.74 | 105.04215
0.84 | 0.75 | 104.95784
0.84 | 0.76 | 104.84239
0.84 | 0.77 | 104.68408
0.84 | 0.78 | 104.5308
0.84 | 0.79 | 104.37844
0.84 | 0.8 | 104.22759
0.84 | 0.81 | 104.04803
0.84 | 0.82 | 103.72382
0.84 | 0.83 | 103.17282
0.84 | 0.84 | 102.56767
0.84 | 0.85 | 101.90228
0.84 | 0.86 | 101.19262
0.84 | 0.87 | 100.46423
0.84 | 0.88 | 99.63142
0.84 | 0.89 | 98.79393
0.84 | 0.9 | 97.9809
0.84 | 0.91 | 97.15112
0.84 | 0.92 | 96.03127
0.84 | 0.93 | 94.55845
0.84 | 0.94 | 93.13215
0.84 | 0.95 | 91.71989
0.85 | 0.05 | 84.02554
0.85 | 0.06 | 84.75906
0.85 | 0.07 | 85.49715
0.85 | 0.08 | 86.25066
0.85 | 0.09 | 87.01165
0.85 | 0.1 | 87.7794
0.85 | 0.11 | 88.54695
0.85 | 0.12 | 89.28979
0.85 | 0.13 | 90.03825
0.85 | 0.14 | 90.7781
0.85 | 0.15 | 91.52124
0.85 | 0.16 | 91.97268
0.85 | 0.17 | 92.27191
0.85 | 0.18 | 92.57172
0.85 | 0.19 | 92.87112
0.85 | 0.2 | 93.1596
0.85 | 0.21 | 93.4389
0.85 | 0.22 | 93.71939
0.85 | 0.23 | 94.00364
0.85 | 0.24 | 94.28876
0.85 | 0.25 | 94.57545
0.85 | 0.26 | 94.88044
0.85 | 0.27 | 95.20788
0.85 | 0.28 | 95.59441
0.85 | 0.29 | 95.96554
0.85 | 0.3 | 96.33636
0.85 | 0.31 | 96.7076
0.85 | 0.32 | 97.08031
0.85 | 0.33 | 97.45447
0.85 | 0.34 | 97.83002
0.85 | 0.35 | 98.20406
0.85 | 0.36 | 98.57766
0.85 | 0.37 | 98.94361
0.85 | 0.38 | 99.31116
0.85 | 0.39 | 99.67923
0.85 | 0.4 | 100.04947
0.85 | 0.41 | 100.41347
0.85 | 0.42 | 100.66002
0.85 | 0.43 | 100.91685
0.85 | 0.44 | 101.20831
0.85 | 0.45 | 101.49247
0.85 | 0.46 | 101.75017
0.85 | 0.47 | 101.9999
0.85 | 0.48 | 102.25449
0.85 | 0.49 | 102.50958
0.85 | 0.5 | 102.7652
0.85 | 0.51 | 103.0218
0.85 | 0.52 | 103.25541
0.85 | 0.53 | 103.47656
0.85 | 0.54 | 103.69024
0.85 | 0.55 | 103.88488
0.85 | 0.56 | 104.04947
0.85 | 0.57 | 104.202
0.85 | 0.58 | 104.35465
0.85 | 0.59 | 104.50773
0.85 | 0.6 | 104.66841
0.85 | 0.61 | 104.84504
0.85 | 0.62 | 104.89429
0.85 | 0.63 | 104.94173
0.85 | 0.64 | 104.98907
0.85 | 0.65 | 105.03635
0.85 | 0.66 | 105.08369
0.85 | 0.67 | 105.1097
0.85 | 0.68 | 105.08679
0.85 | 0.69 | 105.03694
0.85 | 0.7 | 104.98867
0.85 | 0.71 | 104.93201
0.85 | 0.72 | 104.85114
0.85 | 0.73 | 104.76703
0.85 | 0.74 | 104.62385
0.85 | 0.75 | 104.47948
0.85 | 0.76 | 104.30923
0.85 | 0.77 | 104.1274
0.85 | 0.78 | 103.95827
0.85 | 0.79 | 103.7908
0.85 | 0.8 | 103.62395
0.85 | 0.81 | 103.42896
0.85 | 0.82 | 103.00594
0.85 | 0.83 | 102.45607
0.85 | 0.84 | 101.88484
0.85 | 0.85 | 101.22785
0.85 | 0.86 | 100.52283
0.85 | 0.87 | 99.82002
0.85 | 0.88 | 98.94734
0.85 | 0.89 | 98.13811
0.85 | 0.9 | 97.33456
0.85 | 0.91 | 96.44626
0.85 | 0.92 | 95.20756
0.85 | 0.93 | 93.81946
0.85 | 0.94 | 92.40114
0.85 | 0.95 | 91.01041
0.86 | 0.05 | 83.54353
0.86 | 0.06 | 84.26742
0.86 | 0.07 | 85.01034
0.86 | 0.08 | 85.76508
0.86 | 0.09 | 86.52183
0.86 | 0.1 | 87.28534
0.86 | 0.11 | 88.0285
0.86 | 0.12 | 88.76962
0.86 | 0.13 | 89.52888
0.86 | 0.14 | 90.27056
0.86 | 0.15 | 91.00959
0.86 | 0.16 | 91.42271
0.86 | 0.17 | 91.72015
0.86 | 0.18 | 92.01856
0.86 | 0.19 | 92.31799
0.86 | 0.2 | 92.61375
0.86 | 0.21 | 92.91764
0.86 | 0.22 | 93.2067
0.86 | 0.23 | 93.4894
0.86 | 0.24 | 93.77299
0.86 | 0.25 | 94.06364
0.86 | 0.26 | 94.40721
0.86 | 0.27 | 94.85122
0.86 | 0.28 | 95.28372
0.86 | 0.29 | 95.70091
0.86 | 0.3 | 96.11987
0.86 | 0.31 | 96.53782
0.86 | 0.32 | 96.92666
0.86 | 0.33 | 97.30022
0.86 | 0.34 | 97.67526
0.86 | 0.35 | 98.0475
0.86 | 0.36 | 98.42219
0.86 | 0.37 | 98.7896
0.86 | 0.38 | 99.15582
0.86 | 0.39 | 99.51884
0.86 | 0.4 | 99.8833
0.86 | 0.41 | 100.20525
0.86 | 0.42 | 100.44785
0.86 | 0.43 | 100.71648
0.86 | 0.44 | 101.00408
0.86 | 0.45 | 101.26479
0.86 | 0.46 | 101.52287
0.86 | 0.47 | 101.78156
0.86 | 0.48 | 102.03104
0.86 | 0.49 | 102.28561
0.86 | 0.5 | 102.53613
0.86 | 0.51 | 102.78353
0.86 | 0.52 | 103.00711
0.86 | 0.53 | 103.21938
0.86 | 0.54 | 103.41077
0.86 | 0.55 | 103.59713
0.86 | 0.56 | 103.77111
0.86 | 0.57 | 103.94583
0.86 | 0.58 | 104.09672
0.86 | 0.59 | 104.24728
0.86 | 0.6 | 104.4096
0.86 | 0.61 | 104.48959
0.86 | 0.62 | 104.53693
0.86 | 0.63 | 104.58395
0.86 | 0.64 | 104.63119
0.86 | 0.65 | 104.67834
0.86 | 0.66 | 104.70131
0.86 | 0.67 | 104.67715
0.86 | 0.68 | 104.65299
0.86 | 0.69 | 104.63692
0.86 | 0.7 | 104.61752
0.86 | 0.71 | 104.51251
0.86 | 0.72 | 104.35187
0.86 | 0.73 | 104.19151
0.86 | 0.74 | 104.03131
0.86 | 0.75 | 103.86997
0.86 | 0.76 | 103.68787
0.86 | 0.77 | 103.50607
0.86 | 0.78 | 103.33353
0.86 | 0.79 | 103.16751
0.86 | 0.8 | 103.00137
0.86 | 0.81 | 102.70856
0.86 | 0.82 | 102.28619
0.86 | 0.83 | 101.74071
0.86 | 0.84 | 101.18273
0.86 | 0.85 | 100.53698
0.86 | 0.86 | 99.85686
0.86 | 0.87 | 99.14154
0.86 | 0.88 | 98.37607
0.86 | 0.89 | 97.48672
0.86 | 0.9 | 96.5916
0.86 | 0.91 | 95.68722
0.86 | 0.92 | 94.37899
0.86 | 0.93 | 93.02634
0.86 | 0.94 | 91.64762
0.86 | 0.95 | 90.31496
0.87 | 0.05 | 83.06583
0.87 | 0.06 | 83.78957
0.87 | 0.07 | 84.53114
0.87 | 0.08 | 85.28062
0.87 | 0.09 | 86.03448
0.87 | 0.1 | 86.77755
0.87 | 0.11 | 87.51255
0.87 | 0.12 | 88.26488
0.87 | 0.13 | 89.02951
0.87 | 0.14 | 89.76531
0.87 | 0.15 | 90.50024
0.87 | 0.16 | 90.87542
0.87 | 0.17 | 91.17108
0.87 | 0.18 | 91.46775
0.87 | 0.19 | 91.76534
0.87 | 0.2 | 92.06096
0.87 | 0.21 | 92.35761
0.87 | 0.22 | 92.6638
0.87 | 0.23 | 92.97104
0.87 | 0.24 | 93.2592
0.87 | 0.25 | 93.5533
0.87 | 0.26 | 93.97931
0.87 | 0.27 | 94.42274
0.87 | 0.28 | 94.85325
0.87 | 0.29 | 95.26855
0.87 | 0.3 | 95.68567
0.87 | 0.31 | 96.10434
0.87 | 0.32 | 96.52161
0.87 | 0.33 | 96.93747
0.87 | 0.34 | 97.3521
0.87 | 0.35 | 97.76366
0.87 | 0.36 | 98.177
0.87 | 0.37 | 98.57112
0.87 | 0.38 | 98.96423
0.87 | 0.39 | 99.3574
0.87 | 0.4 | 99.71679
0.87 | 0.41 | 99.99028
0.87 | 0.42 | 100.23235
0.87 | 0.43 | 100.51186
0.87 | 0.44 | 100.7699
0.87 | 0.45 | 101.01882
0.87 | 0.46 | 101.2685
0.87 | 0.47 | 101.5188
0.87 | 0.48 | 101.76977
0.87 | 0.49 | 102.01337
0.87 | 0.5 | 102.25883
0.87 | 0.51 | 102.50591
0.87 | 0.52 | 102.72948
0.87 | 0.53 | 102.92532
0.87 | 0.54 | 103.11577
0.87 | 0.55 | 103.28658
0.87 | 0.56 | 103.45777
0.87 | 0.57 | 103.63112
0.87 | 0.58 | 103.80471
0.87 | 0.59 | 103.97859
0.87 | 0.6 | 104.0846
0.87 | 0.61 | 104.13241
0.87 | 0.62 | 104.18029
0.87 | 0.63 | 104.21492
0.87 | 0.64 | 104.24792
0.87 | 0.65 | 104.25334
0.87 | 0.66 | 104.21472
0.87 | 0.67 | 104.17606
0.87 | 0.68 | 104.11181
0.87 | 0.69 | 104.02978
0.87 | 0.7 | 103.93314
0.87 | 0.71 | 103.82605
0.87 | 0.72 | 103.71724
0.87 | 0.73 | 103.58779
0.87 | 0.74 | 103.42857
0.87 | 0.75 | 103.25546
0.87 | 0.76 | 103.07448
0.87 | 0.77 | 102.89376
0.87 | 0.78 | 102.7169
0.87 | 0.79 | 102.55245
0.87 | 0.8 | 102.35284
0.87 | 0.81 | 101.97681
0.87 | 0.82 | 101.56906
0.87 | 0.83 | 101.02869
0.87 | 0.84 | 100.47256
0.87 | 0.85 | 99.82388
0.87 | 0.86 | 99.19318
0.87 | 0.87 | 98.4959
0.87 | 0.88 | 97.78179
0.87 | 0.89 | 96.81118
0.87 | 0.9 | 95.83261
0.87 | 0.91 | 94.90071
0.87 | 0.92 | 93.56856
0.87 | 0.93 | 92.23139
0.87 | 0.94 | 90.8716
0.87 | 0.95 | 89.57401
0.88 | 0.05 | 82.59038
0.88 | 0.06 | 83.3219
0.88 | 0.07 | 84.05937
0.88 | 0.08 | 84.80333
0.88 | 0.09 | 85.54612
0.88 | 0.1 | 86.26962
0.88 | 0.11 | 87.01576
0.88 | 0.12 | 87.76956
0.88 | 0.13 | 88.52998
0.88 | 0.14 | 89.26288
0.88 | 0.15 | 89.9937
0.88 | 0.16 | 90.33141
0.88 | 0.17 | 90.62534
0.88 | 0.18 | 90.92019
0.88 | 0.19 | 91.21604
0.88 | 0.2 | 91.51107
0.88 | 0.21 | 91.80119
0.88 | 0.22 | 92.10535
0.88 | 0.23 | 92.41074
0.88 | 0.24 | 92.7171
0.88 | 0.25 | 93.1135
0.88 | 0.26 | 93.55303
0.88 | 0.27 | 93.99445
0.88 | 0.28 | 94.4241
0.88 | 0.29 | 94.83819
0.88 | 0.3 | 95.25088
0.88 | 0.31 | 95.664
0.88 | 0.32 | 96.07877
0.88 | 0.33 | 96.49272
0.88 | 0.34 | 96.90235
0.88 | 0.35 | 97.30611
0.88 | 0.36 | 97.71062
0.88 | 0.37 | 98.09422
0.88 | 0.38 | 98.47308
0.88 | 0.39 | 98.851
0.88 | 0.4 | 99.22965
0.88 | 0.41 | 99.47686
0.88 | 0.42 | 99.73129
0.88 | 0.43 | 100.00639
0.88 | 0.44 | 100.26859
0.88 | 0.45 | 100.53137
0.88 | 0.46 | 100.79484
0.88 | 0.47 | 101.05901
0.88 | 0.48 | 101.32391
0.88 | 0.49 | 101.5895
0.88 | 0.5 | 101.85245
0.88 | 0.51 | 102.11422
0.88 | 0.52 | 102.3402
0.88 | 0.53 | 102.54385
0.88 | 0.54 | 102.73222
0.88 | 0.55 | 102.91261
0.88 | 0.56 | 103.08917
0.88 | 0.57 | 103.26067
0.88 | 0.58 | 103.43241
0.88 | 0.59 | 103.57288
0.88 | 0.6 | 103.63695
0.88 | 0.61 | 103.69825
0.88 | 0.62 | 103.72005
0.88 | 0.63 | 103.74009
0.88 | 0.64 | 103.71298
0.88 | 0.65 | 103.62549
0.88 | 0.66 | 103.51007
0.88 | 0.67 | 103.39281
0.88 | 0.68 | 103.26988
0.88 | 0.69 | 103.14243
0.88 | 0.7 | 103.02072
0.88 | 0.71 | 102.88876
0.88 | 0.72 | 102.75697
0.88 | 0.73 | 102.61903
0.88 | 0.74 | 102.46404
0.88 | 0.75 | 102.30161
0.88 | 0.76 | 102.09051
0.88 | 0.77 | 101.87984
0.88 | 0.78 | 101.66965
0.88 | 0.79 | 101.5037
0.88 | 0.8 | 101.19228
0.88 | 0.81 | 100.82133
0.88 | 0.82 | 100.4512
0.88 | 0.83 | 99.90011
0.88 | 0.84 | 99.32286
0.88 | 0.85 | 98.71172
0.88 | 0.86 | 98.10456
0.88 | 0.87 | 97.4804
0.88 | 0.88 | 96.6934
0.88 | 0.89 | 95.81145
0.88 | 0.9 | 94.82896
0.88 | 0.91 | 93.86192
0.88 | 0.92 | 92.51034
0.88 | 0.93 | 91.1823
0.88 | 0.94 | 89.85802
0.88 | 0.95 | 88.47453
0.89 | 0.05 | 82.06939
0.89 | 0.06 | 82.83045
0.89 | 0.07 | 83.567
0.89 | 0.08 | 84.3101
0.89 | 0.09 | 85.03511
0.89 | 0.1 | 85.774
0.89 | 0.11 | 86.51919
0.89 | 0.12 | 87.26836
0.89 | 0.13 | 88.02699
0.89 | 0.14 | 88.7581
0.89 | 0.15 | 89.48944
0.89 | 0.16 | 89.7907
0.89 | 0.17 | 90.08279
0.89 | 0.18 | 90.37595
0.89 | 0.19 | 90.66999
0.89 | 0.2 | 90.96438
0.89 | 0.21 | 91.25159
0.89 | 0.22 | 91.55022
0.89 | 0.23 | 91.85373
0.89 | 0.24 | 92.20057
0.89 | 0.25 | 92.64644
0.89 | 0.26 | 93.11758
0.89 | 0.27 | 93.56744
0.89 | 0.28 | 93.99109
0.89 | 0.29 | 94.39866
0.89 | 0.3 | 94.80342
0.89 | 0.31 | 95.20915
0.89 | 0.32 | 95.60932
0.89 | 0.33 | 96.00934
0.89 | 0.34 | 96.4012
0.89 | 0.35 | 96.79415
0.89 | 0.36 | 97.18365
0.89 | 0.37 | 97.55662
0.89 | 0.38 | 97.93102
0.89 | 0.39 | 98.30685
0.89 | 0.4 | 98.64414
0.89 | 0.41 | 98.88923
0.89 | 0.42 | 99.1354
0.89 | 0.43 | 99.39341
0.89 | 0.44 | 99.65205
0.89 | 0.45 | 99.91145
0.89 | 0.46 | 100.17148
0.89 | 0.47 | 100.43219
0.89 | 0.48 | 100.69516
0.89 | 0.49 | 100.95906
0.89 | 0.5 | 101.21671
0.89 | 0.51 | 101.46842
0.89 | 0.52 | 101.66578
0.89 | 0.53 | 101.84798
0.89 | 0.54 | 102.01537
0.89 | 0.55 | 102.18299
0.89 | 0.56 | 102.35089
0.89 | 0.57 | 102.52048
0.89 | 0.58 | 102.69212
0.89 | 0.59 | 102.73306
0.89 | 0.6 | 102.79656
0.89 | 0.61 | 102.84991
0.89 | 0.62 | 102.8452
0.89 | 0.63 | 102.74516
0.89 | 0.64 | 102.63049
0.89 | 0.65 | 102.51418
0.89 | 0.66 | 102.39809
0.89 | 0.67 | 102.26474
0.89 | 0.68 | 102.12892
0.89 | 0.69 | 102.00137
0.89 | 0.7 | 101.87722
0.89 | 0.71 | 101.73682
0.89 | 0.72 | 101.58354
0.89 | 0.73 | 101.43054
0.89 | 0.74 | 101.27778
0.89 | 0.75 | 101.12519
0.89 | 0.76 | 100.97283
0.89 | 0.77 | 100.80609
0.89 | 0.78 | 100.58464
0.89 | 0.79 | 100.30139
0.89 | 0.8 | 99.94614
0.89 | 0.81 | 99.57994
0.89 | 0.82 | 99.23794
0.89 | 0.83 | 98.69543
0.89 | 0.84 | 98.11962
0.89 | 0.85 | 97.53648
0.89 | 0.86 | 96.93553
0.89 | 0.87 | 96.21113
0.89 | 0.88 | 95.45612
0.89 | 0.89 | 94.66059
0.89 | 0.9 | 93.7075
0.89 | 0.91 | 92.71348
0.89 | 0.92 | 91.34483
0.89 | 0.93 | 90.05199
0.89 | 0.94 | 88.68373
0.89 | 0.95 | 87.28667
0.9 | 0.05 | 81.56662
0.9 | 0.06 | 82.30276
0.9 | 0.07 | 83.05668
0.9 | 0.08 | 83.78049
0.9 | 0.09 | 84.51409
0.9 | 0.1 | 85.25578
0.9 | 0.11 | 85.99531
0.9 | 0.12 | 86.73961
0.9 | 0.13 | 87.49031
0.9 | 0.14 | 88.22874
0.9 | 0.15 | 88.92794
0.9 | 0.16 | 89.22198
0.9 | 0.17 | 89.51376
0.9 | 0.18 | 89.8065
0.9 | 0.19 | 90.10014
0.9 | 0.2 | 90.39474
0.9 | 0.21 | 90.6856
0.9 | 0.22 | 90.9751
0.9 | 0.23 | 91.29868
0.9 | 0.24 | 91.71857
0.9 | 0.25 | 92.16448
0.9 | 0.26 | 92.61821
0.9 | 0.27 | 93.07342
0.9 | 0.28 | 93.49992
0.9 | 0.29 | 93.89254
0.9 | 0.3 | 94.28687
0.9 | 0.31 | 94.68285
0.9 | 0.32 | 95.08048
0.9 | 0.33 | 95.47593
0.9 | 0.34 | 95.86794
0.9 | 0.35 | 96.2571
0.9 | 0.36 | 96.64288
0.9 | 0.37 | 97.01456
0.9 | 0.38 | 97.38822
0.9 | 0.39 | 97.76319
0.9 | 0.4 | 98.05923
0.9 | 0.41 | 98.29378
0.9 | 0.42 | 98.5269
0.9 | 0.43 | 98.78036
0.9 | 0.44 | 99.02612
0.9 | 0.45 | 99.27244
0.9 | 0.46 | 99.51942
0.9 | 0.47 | 99.76701
0.9 | 0.48 | 100.01522
0.9 | 0.49 | 100.26658
0.9 | 0.5 | 100.52116
0.9 | 0.51 | 100.74799
0.9 | 0.52 | 100.94616
0.9 | 0.53 | 101.11443
0.9 | 0.54 | 101.27975
0.9 | 0.55 | 101.44627
0.9 | 0.56 | 101.6131
0.9 | 0.57 | 101.78093
0.9 | 0.58 | 101.81602
0.9 | 0.59 | 101.8035
0.9 | 0.6 | 101.79079
0.9 | 0.61 | 101.77724
0.9 | 0.62 | 101.72082
0.9 | 0.63 | 101.62841
0.9 | 0.64 | 101.51807
0.9 | 0.65 | 101.39674
0.9 | 0.66 | 101.2629
0.9 | 0.67 | 101.12924
0.9 | 0.68 | 100.9957
0.9 | 0.69 | 100.85422
0.9 | 0.7 | 100.70534
0.9 | 0.71 | 100.55415
0.9 | 0.72 | 100.40322
0.9 | 0.73 | 100.25248
0.9 | 0.74 | 100.08421
0.9 | 0.75 | 99.91345
0.9 | 0.76 | 99.74303
0.9 | 0.77 | 99.57286
0.9 | 0.78 | 99.30752
0.9 | 0.79 | 99.03778
0.9 | 0.8 | 98.71284
0.9 | 0.81 | 98.35998
0.9 | 0.82 | 98.03871
0.9 | 0.83 | 97.51717
0.9 | 0.84 | 96.95416
0.9 | 0.85 | 96.37366
0.9 | 0.86 | 95.68357
0.9 | 0.87 | 94.93845
0.9 | 0.88 | 94.21572
0.9 | 0.89 | 93.46724
0.9 | 0.9 | 92.69933
0.9 | 0.91 | 91.60681
0.9 | 0.92 | 90.23183
0.9 | 0.93 | 88.88914
0.9 | 0.94 | 87.48602
0.9 | 0.95 | 86.11838
0.91 | 0.05 | 81.09751
0.91 | 0.06 | 81.82174
0.91 | 0.07 | 82.54735
0.91 | 0.08 | 83.26792
0.91 | 0.09 | 83.99998
0.91 | 0.1 | 84.73849
0.91 | 0.11 | 85.4746
0.91 | 0.12 | 86.21439
0.91 | 0.13 | 86.96051
0.91 | 0.14 | 87.71317
0.91 | 0.15 | 88.37595
0.91 | 0.16 | 88.66454
0.91 | 0.17 | 88.9536
0.91 | 0.18 | 89.24011
0.91 | 0.19 | 89.52798
0.91 | 0.2 | 89.81241
0.91 | 0.21 | 90.09464
0.91 | 0.22 | 90.37216
0.91 | 0.23 | 90.77148
0.91 | 0.24 | 91.17443
0.91 | 0.25 | 91.61385
0.91 | 0.26 | 92.06403
0.91 | 0.27 | 92.51647
0.91 | 0.28 | 92.9612
0.91 | 0.29 | 93.36938
0.91 | 0.3 | 93.7615
0.91 | 0.31 | 94.15523
0.91 | 0.32 | 94.5507
0.91 | 0.33 | 94.94109
0.91 | 0.34 | 95.32935
0.91 | 0.35 | 95.72086
0.91 | 0.36 | 96.10622
0.91 | 0.37 | 96.4681
0.91 | 0.38 | 96.82835
0.91 | 0.39 | 97.1899
0.91 | 0.4 | 97.43161
0.91 | 0.41 | 97.62791
0.91 | 0.42 | 97.85651
0.91 | 0.43 | 98.09838
0.91 | 0.44 | 98.34122
0.91 | 0.45 | 98.58588
0.91 | 0.46 | 98.83115
0.91 | 0.47 | 99.07703
0.91 | 0.48 | 99.32627
0.91 | 0.49 | 99.58032
0.91 | 0.5 | 99.81007
0.91 | 0.51 | 100.03482
0.91 | 0.52 | 100.20411
0.91 | 0.53 | 100.36249
0.91 | 0.54 | 100.5005
0.91 | 0.55 | 100.61707
0.91 | 0.56 | 100.73026
0.91 | 0.57 | 100.74693
0.91 | 0.58 | 100.71542
0.91 | 0.59 | 100.70452
0.91 | 0.6 | 100.69372
0.91 | 0.61 | 100.6556
0.91 | 0.62 | 100.57433
0.91 | 0.63 | 100.48809
0.91 | 0.64 | 100.37469
0.91 | 0.65 | 100.24474
0.91 | 0.66 | 100.1126
0.91 | 0.67 | 99.96239
0.91 | 0.68 | 99.80608
0.91 | 0.69 | 99.65456
0.91 | 0.7 | 99.50276
0.91 | 0.71 | 99.33295
0.91 | 0.72 | 99.16348
0.91 | 0.73 | 98.99435
0.91 | 0.74 | 98.82545
0.91 | 0.75 | 98.65689
0.91 | 0.76 | 98.44059
0.91 | 0.77 | 98.17138
0.91 | 0.78 | 97.90099
0.91 | 0.79 | 97.63647
0.91 | 0.8 | 97.36404
0.91 | 0.81 | 97.08231
0.91 | 0.82 | 96.84115
0.91 | 0.83 | 96.33517
0.91 | 0.84 | 95.76459
0.91 | 0.85 | 95.10202
0.91 | 0.86 | 94.39001
0.91 | 0.87 | 93.65546
0.91 | 0.88 | 92.92965
0.91 | 0.89 | 92.367
0.91 | 0.9 | 91.70052
0.91 | 0.91 | 90.53395
0.91 | 0.92 | 89.13001
0.91 | 0.93 | 87.69485
0.91 | 0.94 | 86.30727
0.91 | 0.95 | 84.95446
0.92 | 0.05 | 80.64675
0.92 | 0.06 | 81.35112
0.92 | 0.07 | 82.07236
0.92 | 0.08 | 82.79704
0.92 | 0.09 | 83.48901
0.92 | 0.1 | 84.22247
0.92 | 0.11 | 84.95705
0.92 | 0.12 | 85.69232
0.92 | 0.13 | 86.43317
0.92 | 0.14 | 87.17283
0.92 | 0.15 | 87.81666
0.92 | 0.16 | 88.09535
0.92 | 0.17 | 88.37485
0.92 | 0.18 | 88.65481
0.92 | 0.19 | 88.93217
0.92 | 0.2 | 89.2054
0.92 | 0.21 | 89.47446
0.92 | 0.22 | 89.84457
0.92 | 0.23 | 90.22839
0.92 | 0.24 | 90.62206
0.92 | 0.25 | 91.06563
0.92 | 0.26 | 91.51316
0.92 | 0.27 | 91.96294
0.92 | 0.28 | 92.40673
0.92 | 0.29 | 92.83048
0.92 | 0.3 | 93.23692
0.92 | 0.31 | 93.61778
0.92 | 0.32 | 93.99754
0.92 | 0.33 | 94.37273
0.92 | 0.34 | 94.75009
0.92 | 0.35 | 95.12896
0.92 | 0.36 | 95.50152
0.92 | 0.37 | 95.86072
0.92 | 0.38 | 96.21865
0.92 | 0.39 | 96.55319
0.92 | 0.4 | 96.7522
0.92 | 0.41 | 96.94774
0.92 | 0.42 | 97.18059
0.92 | 0.43 | 97.41289
0.92 | 0.44 | 97.64518
0.92 | 0.45 | 97.87812
0.92 | 0.46 | 98.11153
0.92 | 0.47 | 98.34919
0.92 | 0.48 | 98.59185
0.92 | 0.49 | 98.80933
0.92 | 0.5 | 99.0036
0.92 | 0.51 | 99.18367
0.92 | 0.52 | 99.30212
0.92 | 0.53 | 99.41564
0.92 | 0.54 | 99.52934
0.92 | 0.55 | 99.64307
0.92 | 0.56 | 99.69263
0.92 | 0.57 | 99.65324
0.92 | 0.58 | 99.63176
0.92 | 0.59 | 99.60729
0.92 | 0.6 | 99.57353
0.92 | 0.61 | 99.51529
0.92 | 0.62 | 99.4264
0.92 | 0.63 | 99.32262
0.92 | 0.64 | 99.21901
0.92 | 0.65 | 99.08275
0.92 | 0.66 | 98.93036
0.92 | 0.67 | 98.77113
0.92 | 0.68 | 98.59476
0.92 | 0.69 | 98.41919
0.92 | 0.7 | 98.25123
0.92 | 0.71 | 98.08365
0.92 | 0.72 | 97.91636
0.92 | 0.73 | 97.7493
0.92 | 0.74 | 97.58123
0.92 | 0.75 | 97.31437
0.92 | 0.76 | 97.04824
0.92 | 0.77 | 96.7815
0.92 | 0.78 | 96.51393
0.92 | 0.79 | 96.25977
0.92 | 0.8 | 95.99817
0.92 | 0.81 | 95.74153
0.92 | 0.82 | 95.55125
0.92 | 0.83 | 95.08298
0.92 | 0.84 | 94.47305
0.92 | 0.85 | 93.79482
0.92 | 0.86 | 93.08855
0.92 | 0.87 | 92.3744
0.92 | 0.88 | 91.77103
0.92 | 0.89 | 91.19048
0.92 | 0.9 | 90.62508
0.92 | 0.91 | 89.36846
0.92 | 0.92 | 87.92946
0.92 | 0.93 | 86.52856
0.92 | 0.94 | 85.1147
0.92 | 0.95 | 83.77315
0.93 | 0.05 | 80.19934
0.93 | 0.06 | 80.88808
0.93 | 0.07 | 81.60078
0.93 | 0.08 | 82.31328
0.93 | 0.09 | 83.02615
0.93 | 0.1 | 83.69828
0.93 | 0.11 | 84.40543
0.93 | 0.12 | 85.13102
0.93 | 0.13 | 85.85957
0.93 | 0.14 | 86.59431
0.93 | 0.15 | 87.20401
0.93 | 0.16 | 87.50579
0.93 | 0.17 | 87.78258
0.93 | 0.18 | 88.05306
0.93 | 0.19 | 88.32371
0.93 | 0.2 | 88.59366
0.93 | 0.21 | 88.96641
0.93 | 0.22 | 89.34332
0.93 | 0.23 | 89.72008
0.93 | 0.24 | 90.10242
0.93 | 0.25 | 90.51953
0.93 | 0.26 | 90.93974
0.93 | 0.27 | 91.37516
0.93 | 0.28 | 91.80552
0.93 | 0.29 | 92.2157
0.93 | 0.3 | 92.62771
0.93 | 0.31 | 93.02466
0.93 | 0.32 | 93.38901
0.93 | 0.33 | 93.75394
0.93 | 0.34 | 94.12035
0.93 | 0.35 | 94.48814
0.93 | 0.36 | 94.8476
0.93 | 0.37 | 95.19376
0.93 | 0.38 | 95.5272
0.93 | 0.39 | 95.77528
0.93 | 0.4 | 95.94604
0.93 | 0.41 | 96.13028
0.93 | 0.42 | 96.35133
0.93 | 0.43 | 96.57309
0.93 | 0.44 | 96.79673
0.93 | 0.45 | 97.02094
0.93 | 0.46 | 97.24651
0.93 | 0.47 | 97.47338
0.93 | 0.48 | 97.68858
0.93 | 0.49 | 97.88027
0.93 | 0.5 | 98.06812
0.93 | 0.51 | 98.2272
0.93 | 0.52 | 98.34277
0.93 | 0.53 | 98.45505
0.93 | 0.54 | 98.5675
0.93 | 0.55 | 98.65181
0.93 | 0.56 | 98.59848
0.93 | 0.57 | 98.55885
0.93 | 0.58 | 98.53188
0.93 | 0.59 | 98.49848
0.93 | 0.6 | 98.45496
0.93 | 0.61 | 98.36345
0.93 | 0.62 | 98.26271
0.93 | 0.63 | 98.14059
0.93 | 0.64 | 98.01553
0.93 | 0.65 | 97.86987
0.93 | 0.66 | 97.70755
0.93 | 0.67 | 97.53197
0.93 | 0.68 | 97.35317
0.93 | 0.69 | 97.17118
0.93 | 0.7 | 97.00092
0.93 | 0.71 | 96.83089
0.93 | 0.72 | 96.66113
0.93 | 0.73 | 96.43941
0.93 | 0.74 | 96.17163
0.93 | 0.75 | 95.90456
0.93 | 0.76 | 95.6375
0.93 | 0.77 | 95.36913
0.93 | 0.78 | 95.10841
0.93 | 0.79 | 94.85587
0.93 | 0.8 | 94.62692
0.93 | 0.81 | 94.39492
0.93 | 0.82 | 94.20409
0.93 | 0.83 | 93.61407
0.93 | 0.84 | 93.00625
0.93 | 0.85 | 92.40237
0.93 | 0.86 | 91.78105
0.93 | 0.87 | 91.2067
0.93 | 0.88 | 90.62098
0.93 | 0.89 | 90.03203
0.93 | 0.9 | 89.41419
0.93 | 0.91 | 88.16469
0.93 | 0.92 | 86.7524
0.93 | 0.93 | 85.379
0.93 | 0.94 | 83.98513
0.93 | 0.95 | 82.60835
0.94 | 0.05 | 79.73862
0.94 | 0.06 | 80.38595
0.94 | 0.07 | 81.0856
0.94 | 0.08 | 81.79369
0.94 | 0.09 | 82.50792
0.94 | 0.1 | 83.21037
0.94 | 0.11 | 83.88031
0.94 | 0.12 | 84.5652
0.94 | 0.13 | 85.28976
0.94 | 0.14 | 86.01967
0.94 | 0.15 | 86.58523
0.94 | 0.16 | 86.87745
0.94 | 0.17 | 87.16871
0.94 | 0.18 | 87.44097
0.94 | 0.19 | 87.70438
0.94 | 0.2 | 88.06251
0.94 | 0.21 | 88.42783
0.94 | 0.22 | 88.79057
0.94 | 0.23 | 89.13438
0.94 | 0.24 | 89.50916
0.94 | 0.25 | 89.91516
0.94 | 0.26 | 90.31345
0.94 | 0.27 | 90.71358
0.94 | 0.28 | 91.10924
0.94 | 0.29 | 91.48847
0.94 | 0.3 | 91.87708
0.94 | 0.31 | 92.2687
0.94 | 0.32 | 92.6353
0.94 | 0.33 | 92.98833
0.94 | 0.34 | 93.34262
0.94 | 0.35 | 93.69835
0.94 | 0.36 | 94.03987
0.94 | 0.37 | 94.36931
0.94 | 0.38 | 94.68627
0.94 | 0.39 | 94.88799
0.94 | 0.4 | 95.05886
0.94 | 0.41 | 95.25352
0.94 | 0.42 | 95.47251
0.94 | 0.43 | 95.69205
0.94 | 0.44 | 95.91325
0.94 | 0.45 | 96.1366
0.94 | 0.46 | 96.36098
0.94 | 0.47 | 96.58257
0.94 | 0.48 | 96.77204
0.94 | 0.49 | 96.96193
0.94 | 0.5 | 97.12527
0.94 | 0.51 | 97.28282
0.94 | 0.52 | 97.39561
0.94 | 0.53 | 97.50681
0.94 | 0.54 | 97.61813
0.94 | 0.55 | 97.5548
0.94 | 0.56 | 97.49393
0.94 | 0.57 | 97.44067
0.94 | 0.58 | 97.40364
0.94 | 0.59 | 97.35303
0.94 | 0.6 | 97.25439
0.94 | 0.61 | 97.13773
0.94 | 0.62 | 97.0061
0.94 | 0.63 | 96.86576
0.94 | 0.64 | 96.71729
0.94 | 0.65 | 96.56899
0.94 | 0.66 | 96.42092
0.94 | 0.67 | 96.25316
0.94 | 0.68 | 96.07675
0.94 | 0.69 | 95.89285
0.94 | 0.7 | 95.72482
0.94 | 0.71 | 95.55504
0.94 | 0.72 | 95.28976
0.94 | 0.73 | 95.02515
0.94 | 0.74 | 94.7613
0.94 | 0.75 | 94.49801
0.94 | 0.76 | 94.23405
0.94 | 0.77 | 93.97649
0.94 | 0.78 | 93.72025
0.94 | 0.79 | 93.49907
0.94 | 0.8 | 93.2862
0.94 | 0.81 | 93.02474
0.94 | 0.82 | 92.75243
0.94 | 0.83 | 92.15802
0.94 | 0.84 | 91.55961
0.94 | 0.85 | 90.97153
0.94 | 0.86 | 90.47698
0.94 | 0.87 | 89.96873
0.94 | 0.88 | 89.46166
0.94 | 0.89 | 88.82042
0.94 | 0.9 | 88.09846
0.94 | 0.91 | 86.93965
0.94 | 0.92 | 85.59986
0.94 | 0.93 | 84.24467
0.94 | 0.94 | 82.87059
0.94 | 0.95 | 81.51184
0.95 | 0.05 | 79.25486
0.95 | 0.06 | 79.89822
0.95 | 0.07 | 80.57368
0.95 | 0.08 | 81.27726
0.95 | 0.09 | 81.98701
0.95 | 0.1 | 82.69915
0.95 | 0.11 | 83.38612
0.95 | 0.12 | 84.04767
0.95 | 0.13 | 84.7048
0.95 | 0.14 | 85.39703
0.95 | 0.15 | 85.91047
0.95 | 0.16 | 86.19043
0.95 | 0.17 | 86.47131
0.95 | 0.18 | 86.74846
0.95 | 0.19 | 87.11656
0.95 | 0.2 | 87.42847
0.95 | 0.21 | 87.7401
0.95 | 0.22 | 88.07263
0.95 | 0.23 | 88.40073
0.95 | 0.24 | 88.75709
0.95 | 0.25 | 89.15025
0.95 | 0.26 | 89.54523
0.95 | 0.27 | 89.94221
0.95 | 0.28 | 90.33468
0.95 | 0.29 | 90.71142
0.95 | 0.3 | 91.09216
0.95 | 0.31 | 91.46592
0.95 | 0.32 | 91.84028
0.95 | 0.33 | 92.19437
0.95 | 0.34 | 92.53663
0.95 | 0.35 | 92.88924
0.95 | 0.36 | 93.22541
0.95 | 0.37 | 93.54295
0.95 | 0.38 | 93.83517
0.95 | 0.39 | 94.00552
0.95 | 0.4 | 94.17615
0.95 | 0.41 | 94.38398
0.95 | 0.42 | 94.60098
0.95 | 0.43 | 94.81558
0.95 | 0.44 | 95.03239
0.95 | 0.45 | 95.25161
0.95 | 0.46 | 95.47078
0.95 | 0.47 | 95.66071
0.95 | 0.48 | 95.84536
0.95 | 0.49 | 96.01378
0.95 | 0.5 | 96.16654
0.95 | 0.51 | 96.3195
0.95 | 0.52 | 96.42653
0.95 | 0.53 | 96.52677
0.95 | 0.54 | 96.46976
0.95 | 0.55 | 96.40198
0.95 | 0.56 | 96.33121
0.95 | 0.57 | 96.27542
0.95 | 0.58 | 96.16741
0.95 | 0.59 | 96.05083
0.95 | 0.6 | 95.93433
0.95 | 0.61 | 95.81799
0.95 | 0.62 | 95.70182
0.95 | 0.63 | 95.5704
0.95 | 0.64 | 95.42386
0.95 | 0.65 | 95.27754
0.95 | 0.66 | 95.13145
0.95 | 0.67 | 94.98564
0.95 | 0.68 | 94.8149
0.95 | 0.69 | 94.63211
0.95 | 0.7 | 94.41594
0.95 | 0.71 | 94.15375
0.95 | 0.72 | 93.89232
0.95 | 0.73 | 93.63162
0.95 | 0.74 | 93.37164
0.95 | 0.75 | 93.11253
0.95 | 0.76 | 92.85798
0.95 | 0.77 | 92.60408
0.95 | 0.78 | 92.38237
0.95 | 0.79 | 92.17442
0.95 | 0.8 | 91.90994
0.95 | 0.81 | 91.5824
0.95 | 0.82 | 91.29528
0.95 | 0.83 | 90.72453
0.95 | 0.84 | 90.14745
0.95 | 0.85 | 89.67902
0.95 | 0.86 | 89.20004
0.95 | 0.87 | 88.71638
0.95 | 0.88 | 88.11871
0.95 | 0.89 | 87.49966
0.95 | 0.9 | 86.727
0.95 | 0.91 | 85.65285
0.95 | 0.92 | 84.4626
0.95 | 0.93 | 83.12546
0.95 | 0.94 | 81.77076
0.95 | 0.95 | 80.41612

## Figure 8d
αN | αP | PDmax
0.05 | 0.05 | 44.85084
0.05 | 0.06 | 44.96275
0.05 | 0.07 | 45.07343
0.05 | 0.08 | 45.18382
0.05 | 0.09 | 45.2742
0.05 | 0.1 | 45.36203
0.05 | 0.11 | 45.44943
0.05 | 0.12 | 45.52834
0.05 | 0.13 | 45.6204
0.05 | 0.14 | 45.71428
0.05 | 0.15 | 45.78978
0.05 | 0.16 | 45.87458
0.05 | 0.17 | 45.95668
0.05 | 0.18 | 46.02137
0.05 | 0.19 | 46.08288
0.05 | 0.2 | 46.1325
0.05 | 0.21 | 46.16491
0.05 | 0.22 | 46.18801
0.05 | 0.23 | 46.22057
0.05 | 0.24 | 46.25278
0.05 | 0.25 | 46.28288
0.05 | 0.26 | 46.29422
0.05 | 0.27 | 46.24379
0.05 | 0.28 | 46.18169
0.05 | 0.29 | 46.11963
0.05 | 0.3 | 46.05768
0.05 | 0.31 | 45.99583
0.05 | 0.32 | 45.93405
0.05 | 0.33 | 45.87234
0.05 | 0.34 | 45.81072
0.05 | 0.35 | 45.74916
0.05 | 0.36 | 45.68422
0.05 | 0.37 | 45.62464
0.05 | 0.38 | 45.57478
0.05 | 0.39 | 45.52224
0.05 | 0.4 | 45.46976
0.05 | 0.41 | 45.41891
0.05 | 0.42 | 45.37429
0.05 | 0.43 | 45.32974
0.05 | 0.44 | 45.29681
0.05 | 0.45 | 45.29221
0.05 | 0.46 | 45.25549
0.05 | 0.47 | 45.20975
0.05 | 0.48 | 45.16166
0.05 | 0.49 | 45.13905
0.05 | 0.5 | 45.12556
0.05 | 0.51 | 45.11938
0.05 | 0.52 | 45.11934
0.05 | 0.53 | 45.12005
0.05 | 0.54 | 45.12076
0.05 | 0.55 | 45.12622
0.05 | 0.56 | 45.14419
0.05 | 0.57 | 45.19722
0.05 | 0.58 | 45.25031
0.05 | 0.59 | 45.30327
0.05 | 0.6 | 45.3396
0.05 | 0.61 | 45.37209
0.05 | 0.62 | 45.40358
0.05 | 0.63 | 45.43496
0.05 | 0.64 | 45.46638
0.05 | 0.65 | 45.49783
0.05 | 0.66 | 45.5293
0.05 | 0.67 | 45.56066
0.05 | 0.68 | 45.5891
0.05 | 0.69 | 45.62808
0.05 | 0.7 | 45.6751
0.05 | 0.71 | 45.72097
0.05 | 0.72 | 45.75981
0.05 | 0.73 | 45.82252
0.05 | 0.74 | 45.90241
0.05 | 0.75 | 45.89858
0.05 | 0.76 | 45.79129
0.05 | 0.77 | 45.66643
0.05 | 0.78 | 45.56861
0.05 | 0.79 | 45.4702
0.05 | 0.8 | 45.3508
0.05 | 0.81 | 45.22283
0.05 | 0.82 | 45.09523
0.05 | 0.83 | 44.96302
0.05 | 0.84 | 44.8255
0.05 | 0.85 | 44.68826
0.05 | 0.86 | 44.5255
0.05 | 0.87 | 44.32415
0.05 | 0.88 | 44.08716
0.05 | 0.89 | 43.84912
0.05 | 0.9 | 43.61234
0.05 | 0.91 | 43.37494
0.05 | 0.92 | 43.20243
0.05 | 0.93 | 43.02858
0.05 | 0.94 | 42.84824
0.05 | 0.95 | 42.6594
0.06 | 0.05 | 45.08527
0.06 | 0.06 | 45.1988
0.06 | 0.07 | 45.31008
0.06 | 0.08 | 45.42159
0.06 | 0.09 | 45.5283
0.06 | 0.1 | 45.60696
0.06 | 0.11 | 45.68575
0.06 | 0.12 | 45.76468
0.06 | 0.13 | 45.83725
0.06 | 0.14 | 45.93468
0.06 | 0.15 | 46.02179
0.06 | 0.16 | 46.09529
0.06 | 0.17 | 46.17874
0.06 | 0.18 | 46.26022
0.06 | 0.19 | 46.32812
0.06 | 0.2 | 46.379
0.06 | 0.21 | 46.40911
0.06 | 0.22 | 46.43085
0.06 | 0.23 | 46.46352
0.06 | 0.24 | 46.49601
0.06 | 0.25 | 46.52921
0.06 | 0.26 | 46.53733
0.06 | 0.27 | 46.49268
0.06 | 0.28 | 46.43023
0.06 | 0.29 | 46.36786
0.06 | 0.3 | 46.3056
0.06 | 0.31 | 46.24339
0.06 | 0.32 | 46.18127
0.06 | 0.33 | 46.11924
0.06 | 0.34 | 46.05729
0.06 | 0.35 | 45.99542
0.06 | 0.36 | 45.9301
0.06 | 0.37 | 45.86219
0.06 | 0.38 | 45.82001
0.06 | 0.39 | 45.77504
0.06 | 0.4 | 45.7223
0.06 | 0.41 | 45.66959
0.06 | 0.42 | 45.61694
0.06 | 0.43 | 45.58206
0.06 | 0.44 | 45.57893
0.06 | 0.45 | 45.56794
0.06 | 0.46 | 45.54559
0.06 | 0.47 | 45.49872
0.06 | 0.48 | 45.47406
0.06 | 0.49 | 45.46576
0.06 | 0.5 | 45.46495
0.06 | 0.51 | 45.46647
0.06 | 0.52 | 45.47005
0.06 | 0.53 | 45.4746
0.06 | 0.54 | 45.47913
0.06 | 0.55 | 45.48384
0.06 | 0.56 | 45.50755
0.06 | 0.57 | 45.561
0.06 | 0.58 | 45.61457
0.06 | 0.59 | 45.65689
0.06 | 0.6 | 45.68987
0.06 | 0.61 | 45.72216
0.06 | 0.62 | 45.75377
0.06 | 0.63 | 45.78541
0.06 | 0.64 | 45.81708
0.06 | 0.65 | 45.84877
0.06 | 0.66 | 45.88046
0.06 | 0.67 | 45.91219
0.06 | 0.68 | 45.94393
0.06 | 0.69 | 45.97665
0.06 | 0.7 | 46.02675
0.06 | 0.71 | 46.0766
0.06 | 0.72 | 46.12251
0.06 | 0.73 | 46.17271
0.06 | 0.74 | 46.23431
0.06 | 0.75 | 46.22822
0.06 | 0.76 | 46.11027
0.06 | 0.77 | 46.01237
0.06 | 0.78 | 45.90926
0.06 | 0.79 | 45.7915
0.06 | 0.8 | 45.66589
0.06 | 0.81 | 45.54063
0.06 | 0.82 | 45.41572
0.06 | 0.83 | 45.29113
0.06 | 0.84 | 45.16689
0.06 | 0.85 | 45.02157
0.06 | 0.86 | 44.85711
0.06 | 0.87 | 44.64449
0.06 | 0.88 | 44.40519
0.06 | 0.89 | 44.16752
0.06 | 0.9 | 43.93111
0.06 | 0.91 | 43.71309
0.06 | 0.92 | 43.5392
0.06 | 0.93 | 43.35504
0.06 | 0.94 | 43.17393
0.06 | 0.95 | 42.99372
0.07 | 0.05 | 45.32095
0.07 | 0.06 | 45.4361
0.07 | 0.07 | 45.54795
0.07 | 0.08 | 45.65278
0.07 | 0.09 | 45.75468
0.07 | 0.1 | 45.8489
0.07 | 0.11 | 45.92811
0.07 | 0.12 | 46.00746
0.07 | 0.13 | 46.08508
0.07 | 0.14 | 46.1525
0.07 | 0.15 | 46.24798
0.07 | 0.16 | 46.32885
0.07 | 0.17 | 46.40285
0.07 | 0.18 | 46.4849
0.07 | 0.19 | 46.56574
0.07 | 0.2 | 46.63236
0.07 | 0.21 | 46.65834
0.07 | 0.22 | 46.67654
0.07 | 0.23 | 46.71007
0.07 | 0.24 | 46.7434
0.07 | 0.25 | 46.77678
0.07 | 0.26 | 46.78202
0.07 | 0.27 | 46.74039
0.07 | 0.28 | 46.68012
0.07 | 0.29 | 46.61742
0.07 | 0.3 | 46.55482
0.07 | 0.31 | 46.49226
0.07 | 0.32 | 46.42983
0.07 | 0.33 | 46.36746
0.07 | 0.34 | 46.30518
0.07 | 0.35 | 46.24297
0.07 | 0.36 | 46.17727
0.07 | 0.37 | 46.10899
0.07 | 0.38 | 46.05601
0.07 | 0.39 | 46.01624
0.07 | 0.4 | 45.97621
0.07 | 0.41 | 45.92323
0.07 | 0.42 | 45.88427
0.07 | 0.43 | 45.87191
0.07 | 0.44 | 45.85445
0.07 | 0.45 | 45.8386
0.07 | 0.46 | 45.82278
0.07 | 0.47 | 45.83491
0.07 | 0.48 | 45.83461
0.07 | 0.49 | 45.83423
0.07 | 0.5 | 45.83384
0.07 | 0.51 | 45.83347
0.07 | 0.52 | 45.8348
0.07 | 0.53 | 45.83939
0.07 | 0.54 | 45.84398
0.07 | 0.55 | 45.84857
0.07 | 0.56 | 45.87383
0.07 | 0.57 | 45.92774
0.07 | 0.58 | 45.97542
0.07 | 0.59 | 46.00915
0.07 | 0.6 | 46.04286
0.07 | 0.61 | 46.07481
0.07 | 0.62 | 46.10668
0.07 | 0.63 | 46.13857
0.07 | 0.64 | 46.17033
0.07 | 0.65 | 46.20206
0.07 | 0.66 | 46.23382
0.07 | 0.67 | 46.26563
0.07 | 0.68 | 46.29742
0.07 | 0.69 | 46.32925
0.07 | 0.7 | 46.37173
0.07 | 0.71 | 46.42246
0.07 | 0.72 | 46.47431
0.07 | 0.73 | 46.53547
0.07 | 0.74 | 46.59444
0.07 | 0.75 | 46.56075
0.07 | 0.76 | 46.45463
0.07 | 0.77 | 46.34931
0.07 | 0.78 | 46.23175
0.07 | 0.79 | 46.10514
0.07 | 0.8 | 45.97871
0.07 | 0.81 | 45.85255
0.07 | 0.82 | 45.72676
0.07 | 0.83 | 45.60135
0.07 | 0.84 | 45.47091
0.07 | 0.85 | 45.3192
0.07 | 0.86 | 45.16859
0.07 | 0.87 | 44.95717
0.07 | 0.88 | 44.72051
0.07 | 0.89 | 44.48384
0.07 | 0.9 | 44.24519
0.07 | 0.91 | 44.05375
0.07 | 0.92 | 43.87009
0.07 | 0.93 | 43.68585
0.07 | 0.94 | 43.49929
0.07 | 0.95 | 43.31326
0.08 | 0.05 | 45.55373
0.08 | 0.06 | 45.67111
0.08 | 0.07 | 45.77417
0.08 | 0.08 | 45.87746
0.08 | 0.09 | 45.97943
0.08 | 0.1 | 46.07961
0.08 | 0.11 | 46.17207
0.08 | 0.12 | 46.25195
0.08 | 0.13 | 46.33197
0.08 | 0.14 | 46.40623
0.08 | 0.15 | 46.47657
0.08 | 0.16 | 46.56201
0.08 | 0.17 | 46.63536
0.08 | 0.18 | 46.71319
0.08 | 0.19 | 46.79398
0.08 | 0.2 | 46.87442
0.08 | 0.21 | 46.91065
0.08 | 0.22 | 46.93036
0.08 | 0.23 | 46.95861
0.08 | 0.24 | 46.99214
0.08 | 0.25 | 47.0257
0.08 | 0.26 | 47.02509
0.08 | 0.27 | 46.98461
0.08 | 0.28 | 46.93112
0.08 | 0.29 | 46.86834
0.08 | 0.3 | 46.80539
0.08 | 0.31 | 46.74251
0.08 | 0.32 | 46.67972
0.08 | 0.33 | 46.61702
0.08 | 0.34 | 46.55591
0.08 | 0.35 | 46.49729
0.08 | 0.36 | 46.43654
0.08 | 0.37 | 46.37431
0.08 | 0.38 | 46.3161
0.08 | 0.39 | 46.2776
0.08 | 0.4 | 46.23856
0.08 | 0.41 | 46.21571
0.08 | 0.42 | 46.20874
0.08 | 0.43 | 46.19543
0.08 | 0.44 | 46.17669
0.08 | 0.45 | 46.15796
0.08 | 0.46 | 46.17923
0.08 | 0.47 | 46.20704
0.08 | 0.48 | 46.20808
0.08 | 0.49 | 46.20603
0.08 | 0.5 | 46.204
0.08 | 0.51 | 46.20198
0.08 | 0.52 | 46.20218
0.08 | 0.53 | 46.20411
0.08 | 0.54 | 46.20832
0.08 | 0.55 | 46.21385
0.08 | 0.56 | 46.24516
0.08 | 0.57 | 46.29605
0.08 | 0.58 | 46.32987
0.08 | 0.59 | 46.36366
0.08 | 0.6 | 46.39712
0.08 | 0.61 | 46.42947
0.08 | 0.62 | 46.46139
0.08 | 0.63 | 46.49335
0.08 | 0.64 | 46.5253
0.08 | 0.65 | 46.55729
0.08 | 0.66 | 46.58931
0.08 | 0.67 | 46.62133
0.08 | 0.68 | 46.65338
0.08 | 0.69 | 46.68547
0.08 | 0.7 | 46.71901
0.08 | 0.71 | 46.77011
0.08 | 0.72 | 46.82749
0.08 | 0.73 | 46.89027
0.08 | 0.74 | 46.95261
0.08 | 0.75 | 46.92913
0.08 | 0.76 | 46.80108
0.08 | 0.77 | 46.66675
0.08 | 0.78 | 46.54339
0.08 | 0.79 | 46.41925
0.08 | 0.8 | 46.29301
0.08 | 0.81 | 46.16661
0.08 | 0.82 | 46.0415
0.08 | 0.83 | 45.919
0.08 | 0.84 | 45.7721
0.08 | 0.85 | 45.61996
0.08 | 0.86 | 45.46836
0.08 | 0.87 | 45.25851
0.08 | 0.88 | 45.03035
0.08 | 0.89 | 44.78983
0.08 | 0.9 | 44.54601
0.08 | 0.91 | 44.36544
0.08 | 0.92 | 44.17916
0.08 | 0.93 | 43.99369
0.08 | 0.94 | 43.80577
0.08 | 0.95 | 43.61741
0.09 | 0.05 | 45.77576
0.09 | 0.06 | 45.89516
0.09 | 0.07 | 46.00088
0.09 | 0.08 | 46.10468
0.09 | 0.09 | 46.20667
0.09 | 0.1 | 46.30756
0.09 | 0.11 | 46.40816
0.09 | 0.12 | 46.49889
0.09 | 0.13 | 46.57933
0.09 | 0.14 | 46.65992
0.09 | 0.15 | 46.7307
0.09 | 0.16 | 46.80358
0.09 | 0.17 | 46.87975
0.09 | 0.18 | 46.95359
0.09 | 0.19 | 47.02753
0.09 | 0.2 | 47.10548
0.09 | 0.21 | 47.16079
0.09 | 0.22 | 47.1863
0.09 | 0.23 | 47.2152
0.09 | 0.24 | 47.24418
0.09 | 0.25 | 47.27591
0.09 | 0.26 | 47.26937
0.09 | 0.27 | 47.22866
0.09 | 0.28 | 47.18081
0.09 | 0.29 | 47.12403
0.09 | 0.3 | 47.06684
0.09 | 0.31 | 47.00839
0.09 | 0.32 | 46.9492
0.09 | 0.33 | 46.89009
0.09 | 0.34 | 46.83106
0.09 | 0.35 | 46.77181
0.09 | 0.36 | 46.70969
0.09 | 0.37 | 46.6461
0.09 | 0.38 | 46.58264
0.09 | 0.39 | 46.53775
0.09 | 0.4 | 46.51794
0.09 | 0.41 | 46.52564
0.09 | 0.42 | 46.53334
0.09 | 0.43 | 46.5283
0.09 | 0.44 | 46.50993
0.09 | 0.45 | 46.51484
0.09 | 0.46 | 46.54987
0.09 | 0.47 | 46.57942
0.09 | 0.48 | 46.59093
0.09 | 0.49 | 46.58913
0.09 | 0.5 | 46.58733
0.09 | 0.51 | 46.58553
0.09 | 0.52 | 46.5846
0.09 | 0.53 | 46.58546
0.09 | 0.54 | 46.58628
0.09 | 0.55 | 46.5868
0.09 | 0.56 | 46.62102
0.09 | 0.57 | 46.653
0.09 | 0.58 | 46.68395
0.09 | 0.59 | 46.71691
0.09 | 0.6 | 46.75143
0.09 | 0.61 | 46.78575
0.09 | 0.62 | 46.81807
0.09 | 0.63 | 46.85002
0.09 | 0.64 | 46.882
0.09 | 0.65 | 46.914
0.09 | 0.66 | 46.94603
0.09 | 0.67 | 46.97807
0.09 | 0.68 | 47.01014
0.09 | 0.69 | 47.04222
0.09 | 0.7 | 47.07434
0.09 | 0.71 | 47.1188
0.09 | 0.72 | 47.18335
0.09 | 0.73 | 47.25642
0.09 | 0.74 | 47.32842
0.09 | 0.75 | 47.29476
0.09 | 0.76 | 47.15294
0.09 | 0.77 | 47.00518
0.09 | 0.78 | 46.85748
0.09 | 0.79 | 46.72781
0.09 | 0.8 | 46.60791
0.09 | 0.81 | 46.48832
0.09 | 0.82 | 46.36905
0.09 | 0.83 | 46.23281
0.09 | 0.84 | 46.07666
0.09 | 0.85 | 45.9185
0.09 | 0.86 | 45.7609
0.09 | 0.87 | 45.54715
0.09 | 0.88 | 45.31926
0.09 | 0.89 | 45.08503
0.09 | 0.9 | 44.86526
0.09 | 0.91 | 44.67801
0.09 | 0.92 | 44.48872
0.09 | 0.93 | 44.29742
0.09 | 0.94 | 44.10693
0.09 | 0.95 | 43.91725
0.1 | 0.05 | 45.9927
0.1 | 0.06 | 46.11996
0.1 | 0.07 | 46.22851
0.1 | 0.08 | 46.33305
0.1 | 0.09 | 46.43503
0.1 | 0.1 | 46.5366
0.1 | 0.11 | 46.63774
0.1 | 0.12 | 46.73906
0.1 | 0.13 | 46.82804
0.1 | 0.14 | 46.90906
0.1 | 0.15 | 46.98833
0.1 | 0.16 | 47.05744
0.1 | 0.17 | 47.12547
0.1 | 0.18 | 47.19967
0.1 | 0.19 | 47.27402
0.1 | 0.2 | 47.34846
0.1 | 0.21 | 47.42441
0.1 | 0.22 | 47.46724
0.1 | 0.23 | 47.49667
0.1 | 0.24 | 47.52608
0.1 | 0.25 | 47.55516
0.1 | 0.26 | 47.53736
0.1 | 0.27 | 47.498
0.1 | 0.28 | 47.4566
0.1 | 0.29 | 47.399
0.1 | 0.3 | 47.34106
0.1 | 0.31 | 47.2832
0.1 | 0.32 | 47.22454
0.1 | 0.33 | 47.16545
0.1 | 0.34 | 47.1051
0.1 | 0.35 | 47.04707
0.1 | 0.36 | 46.9875
0.1 | 0.37 | 46.92709
0.1 | 0.38 | 46.86674
0.1 | 0.39 | 46.83573
0.1 | 0.4 | 46.84346
0.1 | 0.41 | 46.85123
0.1 | 0.42 | 46.85474
0.1 | 0.43 | 46.84846
0.1 | 0.44 | 46.86128
0.1 | 0.45 | 46.89155
0.1 | 0.46 | 46.92268
0.1 | 0.47 | 46.95321
0.1 | 0.48 | 46.97532
0.1 | 0.49 | 46.97326
0.1 | 0.5 | 46.97146
0.1 | 0.51 | 46.96965
0.1 | 0.52 | 46.96846
0.1 | 0.53 | 46.96933
0.1 | 0.54 | 46.97025
0.1 | 0.55 | 46.97084
0.1 | 0.56 | 46.99667
0.1 | 0.57 | 47.02341
0.1 | 0.58 | 47.05228
0.1 | 0.59 | 47.08392
0.1 | 0.6 | 47.11592
0.1 | 0.61 | 47.14791
0.1 | 0.62 | 47.17986
0.1 | 0.63 | 47.21139
0.1 | 0.64 | 47.24294
0.1 | 0.65 | 47.27433
0.1 | 0.66 | 47.30489
0.1 | 0.67 | 47.336
0.1 | 0.68 | 47.36832
0.1 | 0.69 | 47.40065
0.1 | 0.7 | 47.433
0.1 | 0.71 | 47.47303
0.1 | 0.72 | 47.54992
0.1 | 0.73 | 47.64273
0.1 | 0.74 | 47.70353
0.1 | 0.75 | 47.65018
0.1 | 0.76 | 47.50648
0.1 | 0.77 | 47.35772
0.1 | 0.78 | 47.21389
0.1 | 0.79 | 47.07056
0.1 | 0.8 | 46.93204
0.1 | 0.81 | 46.80735
0.1 | 0.82 | 46.6775
0.1 | 0.83 | 46.52255
0.1 | 0.84 | 46.36596
0.1 | 0.85 | 46.20971
0.1 | 0.86 | 46.05399
0.1 | 0.87 | 45.84433
0.1 | 0.88 | 45.6177
0.1 | 0.89 | 45.37382
0.1 | 0.9 | 45.17348
0.1 | 0.91 | 44.98889
0.1 | 0.92 | 44.79734
0.1 | 0.93 | 44.60438
0.1 | 0.94 | 44.4122
0.1 | 0.95 | 44.22087
0.11 | 0.05 | 46.2107
0.11 | 0.06 | 46.33899
0.11 | 0.07 | 46.45488
0.11 | 0.08 | 46.56252
0.11 | 0.09 | 46.66452
0.11 | 0.1 | 46.76661
0.11 | 0.11 | 46.86846
0.11 | 0.12 | 46.97028
0.11 | 0.13 | 47.07229
0.11 | 0.14 | 47.15951
0.11 | 0.15 | 47.2411
0.11 | 0.16 | 47.31684
0.11 | 0.17 | 47.38643
0.11 | 0.18 | 47.44707
0.11 | 0.19 | 47.52179
0.11 | 0.2 | 47.61102
0.11 | 0.21 | 47.69678
0.11 | 0.22 | 47.74759
0.11 | 0.23 | 47.78841
0.11 | 0.24 | 47.81895
0.11 | 0.25 | 47.84858
0.11 | 0.26 | 47.82814
0.11 | 0.27 | 47.78436
0.11 | 0.28 | 47.74031
0.11 | 0.29 | 47.68252
0.11 | 0.3 | 47.62564
0.11 | 0.31 | 47.56888
0.11 | 0.32 | 47.51214
0.11 | 0.33 | 47.45551
0.11 | 0.34 | 47.39789
0.11 | 0.35 | 47.34002
0.11 | 0.36 | 47.28028
0.11 | 0.37 | 47.21947
0.11 | 0.38 | 47.17939
0.11 | 0.39 | 47.16349
0.11 | 0.4 | 47.17111
0.11 | 0.41 | 47.178
0.11 | 0.42 | 47.1827
0.11 | 0.43 | 47.2134
0.11 | 0.44 | 47.24409
0.11 | 0.45 | 47.27481
0.11 | 0.46 | 47.30547
0.11 | 0.47 | 47.33181
0.11 | 0.48 | 47.35476
0.11 | 0.49 | 47.36951
0.11 | 0.5 | 47.36118
0.11 | 0.51 | 47.35693
0.11 | 0.52 | 47.35551
0.11 | 0.53 | 47.35644
0.11 | 0.54 | 47.35736
0.11 | 0.55 | 47.35205
0.11 | 0.56 | 47.37582
0.11 | 0.57 | 47.4013
0.11 | 0.58 | 47.42681
0.11 | 0.59 | 47.45415
0.11 | 0.6 | 47.48614
0.11 | 0.61 | 47.51842
0.11 | 0.62 | 47.55069
0.11 | 0.63 | 47.58272
0.11 | 0.64 | 47.61452
0.11 | 0.65 | 47.64636
0.11 | 0.66 | 47.6782
0.11 | 0.67 | 47.71004
0.11 | 0.68 | 47.74149
0.11 | 0.69 | 47.77237
0.11 | 0.7 | 47.80325
0.11 | 0.71 | 47.85397
0.11 | 0.72 | 47.93843
0.11 | 0.73 | 48.0307
0.11 | 0.74 | 48.05022
0.11 | 0.75 | 47.9976
0.11 | 0.76 | 47.85853
0.11 | 0.77 | 47.71288
0.11 | 0.78 | 47.56303
0.11 | 0.79 | 47.41362
0.11 | 0.8 | 47.26374
0.11 | 0.81 | 47.11404
0.11 | 0.82 | 46.95912
0.11 | 0.83 | 46.80302
0.11 | 0.84 | 46.64737
0.11 | 0.85 | 46.49106
0.11 | 0.86 | 46.33418
0.11 | 0.87 | 46.12645
0.11 | 0.88 | 45.89659
0.11 | 0.89 | 45.65219
0.11 | 0.9 | 45.46942
0.11 | 0.91 | 45.28552
0.11 | 0.92 | 45.10047
0.11 | 0.93 | 44.91556
0.11 | 0.94 | 44.72206
0.11 | 0.95 | 44.5294
0.12 | 0.05 | 46.4297
0.12 | 0.06 | 46.55862
0.12 | 0.07 | 46.68266
0.12 | 0.08 | 46.79195
0.12 | 0.09 | 46.89517
0.12 | 0.1 | 46.99774
0.12 | 0.11 | 47.10032
0.12 | 0.12 | 47.20264
0.12 | 0.13 | 47.30518
0.12 | 0.14 | 47.40793
0.12 | 0.15 | 47.49332
0.12 | 0.16 | 47.57548
0.12 | 0.17 | 47.64768
0.12 | 0.18 | 47.70986
0.12 | 0.19 | 47.78007
0.12 | 0.2 | 47.88572
0.12 | 0.21 | 47.97298
0.12 | 0.22 | 48.03098
0.12 | 0.23 | 48.07518
0.12 | 0.24 | 48.12236
0.12 | 0.25 | 48.16372
0.12 | 0.26 | 48.13647
0.12 | 0.27 | 48.09075
0.12 | 0.28 | 48.04504
0.12 | 0.29 | 47.99094
0.12 | 0.3 | 47.92915
0.12 | 0.31 | 47.86739
0.12 | 0.32 | 47.8045
0.12 | 0.33 | 47.74541
0.12 | 0.34 | 47.68727
0.12 | 0.35 | 47.62923
0.12 | 0.36 | 47.57063
0.12 | 0.37 | 47.53399
0.12 | 0.38 | 47.51726
0.12 | 0.39 | 47.49921
0.12 | 0.4 | 47.49823
0.12 | 0.41 | 47.53661
0.12 | 0.42 | 47.56813
0.12 | 0.43 | 47.59908
0.12 | 0.44 | 47.63003
0.12 | 0.45 | 47.66084
0.12 | 0.46 | 47.69059
0.12 | 0.47 | 47.71739
0.12 | 0.48 | 47.74049
0.12 | 0.49 | 47.76362
0.12 | 0.5 | 47.76269
0.12 | 0.51 | 47.75381
0.12 | 0.52 | 47.74582
0.12 | 0.53 | 47.74675
0.12 | 0.54 | 47.74627
0.12 | 0.55 | 47.73232
0.12 | 0.56 | 47.75802
0.12 | 0.57 | 47.78371
0.12 | 0.58 | 47.80931
0.12 | 0.59 | 47.83426
0.12 | 0.6 | 47.8597
0.12 | 0.61 | 47.89182
0.12 | 0.62 | 47.92437
0.12 | 0.63 | 47.95692
0.12 | 0.64 | 47.98904
0.12 | 0.65 | 48.02109
0.12 | 0.66 | 48.0532
0.12 | 0.67 | 48.08531
0.12 | 0.68 | 48.11745
0.12 | 0.69 | 48.1496
0.12 | 0.7 | 48.19421
0.12 | 0.71 | 48.26684
0.12 | 0.72 | 48.34075
0.12 | 0.73 | 48.40405
0.12 | 0.74 | 48.39846
0.12 | 0.75 | 48.34428
0.12 | 0.76 | 48.19566
0.12 | 0.77 | 48.05114
0.12 | 0.78 | 47.9044
0.12 | 0.79 | 47.75392
0.12 | 0.8 | 47.60353
0.12 | 0.81 | 47.43777
0.12 | 0.82 | 47.25615
0.12 | 0.83 | 47.0821
0.12 | 0.84 | 46.92561
0.12 | 0.85 | 46.76958
0.12 | 0.86 | 46.60853
0.12 | 0.87 | 46.39774
0.12 | 0.88 | 46.15902
0.12 | 0.89 | 45.93827
0.12 | 0.9 | 45.75436
0.12 | 0.91 | 45.57115
0.12 | 0.92 | 45.38868
0.12 | 0.93 | 45.20694
0.12 | 0.94 | 45.02595
0.12 | 0.95 | 44.84008
0.13 | 0.05 | 46.64973
0.13 | 0.06 | 46.77926
0.13 | 0.07 | 46.90917
0.13 | 0.08 | 47.02054
0.13 | 0.09 | 47.12691
0.13 | 0.1 | 47.23001
0.13 | 0.11 | 47.33334
0.13 | 0.12 | 47.43615
0.13 | 0.13 | 47.5392
0.13 | 0.14 | 47.64245
0.13 | 0.15 | 47.74593
0.13 | 0.16 | 47.82951
0.13 | 0.17 | 47.91036
0.13 | 0.18 | 47.98691
0.13 | 0.19 | 48.06505
0.13 | 0.2 | 48.15911
0.13 | 0.21 | 48.25089
0.13 | 0.22 | 48.32103
0.13 | 0.23 | 48.37834
0.13 | 0.24 | 48.43092
0.13 | 0.25 | 48.47331
0.13 | 0.26 | 48.43912
0.13 | 0.27 | 48.3931
0.13 | 0.28 | 48.34714
0.13 | 0.29 | 48.2961
0.13 | 0.3 | 48.2329
0.13 | 0.31 | 48.16965
0.13 | 0.32 | 48.10641
0.13 | 0.33 | 48.04316
0.13 | 0.34 | 47.98002
0.13 | 0.35 | 47.91692
0.13 | 0.36 | 47.87978
0.13 | 0.37 | 47.86374
0.13 | 0.38 | 47.84769
0.13 | 0.39 | 47.85792
0.13 | 0.4 | 47.88609
0.13 | 0.41 | 47.91797
0.13 | 0.42 | 47.94983
0.13 | 0.43 | 47.98172
0.13 | 0.44 | 48.01275
0.13 | 0.45 | 48.04342
0.13 | 0.46 | 48.07412
0.13 | 0.47 | 48.10176
0.13 | 0.48 | 48.12649
0.13 | 0.49 | 48.15096
0.13 | 0.5 | 48.17091
0.13 | 0.51 | 48.16136
0.13 | 0.52 | 48.15079
0.13 | 0.53 | 48.14402
0.13 | 0.54 | 48.12573
0.13 | 0.55 | 48.1174
0.13 | 0.56 | 48.14331
0.13 | 0.57 | 48.16921
0.13 | 0.58 | 48.19465
0.13 | 0.59 | 48.21982
0.13 | 0.6 | 48.24496
0.13 | 0.61 | 48.27137
0.13 | 0.62 | 48.30096
0.13 | 0.63 | 48.33379
0.13 | 0.64 | 48.36648
0.13 | 0.65 | 48.39878
0.13 | 0.66 | 48.43115
0.13 | 0.67 | 48.46351
0.13 | 0.68 | 48.49243
0.13 | 0.69 | 48.53412
0.13 | 0.7 | 48.59889
0.13 | 0.71 | 48.66565
0.13 | 0.72 | 48.71673
0.13 | 0.73 | 48.76728
0.13 | 0.74 | 48.74508
0.13 | 0.75 | 48.69711
0.13 | 0.76 | 48.53923
0.13 | 0.77 | 48.38937
0.13 | 0.78 | 48.24427
0.13 | 0.79 | 48.09669
0.13 | 0.8 | 47.94039
0.13 | 0.81 | 47.75702
0.13 | 0.82 | 47.57415
0.13 | 0.83 | 47.39199
0.13 | 0.84 | 47.21051
0.13 | 0.85 | 47.04404
0.13 | 0.86 | 46.87702
0.13 | 0.87 | 46.66606
0.13 | 0.88 | 46.41951
0.13 | 0.89 | 46.2262
0.13 | 0.9 | 46.0411
0.13 | 0.91 | 45.85675
0.13 | 0.92 | 45.67314
0.13 | 0.93 | 45.49026
0.13 | 0.94 | 45.30811
0.13 | 0.95 | 45.12669
0.14 | 0.05 | 46.8708
0.14 | 0.06 | 47.00099
0.14 | 0.07 | 47.1315
0.14 | 0.08 | 47.25097
0.14 | 0.09 | 47.35831
0.14 | 0.1 | 47.46343
0.14 | 0.11 | 47.56727
0.14 | 0.12 | 47.67084
0.14 | 0.13 | 47.77438
0.14 | 0.14 | 47.87814
0.14 | 0.15 | 47.98215
0.14 | 0.16 | 48.0849
0.14 | 0.17 | 48.17167
0.14 | 0.18 | 48.27512
0.14 | 0.19 | 48.36713
0.14 | 0.2 | 48.45187
0.14 | 0.21 | 48.54127
0.14 | 0.22 | 48.61727
0.14 | 0.23 | 48.68079
0.14 | 0.24 | 48.73372
0.14 | 0.25 | 48.78671
0.14 | 0.26 | 48.74864
0.14 | 0.27 | 48.70126
0.14 | 0.28 | 48.65261
0.14 | 0.29 | 48.60329
0.14 | 0.3 | 48.53986
0.14 | 0.31 | 48.4763
0.14 | 0.32 | 48.41215
0.14 | 0.33 | 48.34811
0.14 | 0.34 | 48.28408
0.14 | 0.35 | 48.24206
0.14 | 0.36 | 48.22106
0.14 | 0.37 | 48.21317
0.14 | 0.38 | 48.23428
0.14 | 0.39 | 48.25754
0.14 | 0.4 | 48.27206
0.14 | 0.41 | 48.3023
0.14 | 0.42 | 48.33414
0.14 | 0.43 | 48.36501
0.14 | 0.44 | 48.39587
0.14 | 0.45 | 48.42681
0.14 | 0.46 | 48.45762
0.14 | 0.47 | 48.4851
0.14 | 0.48 | 48.50989
0.14 | 0.49 | 48.53469
0.14 | 0.5 | 48.55946
0.14 | 0.51 | 48.56599
0.14 | 0.52 | 48.55655
0.14 | 0.53 | 48.53863
0.14 | 0.54 | 48.5132
0.14 | 0.55 | 48.50372
0.14 | 0.56 | 48.5302
0.14 | 0.57 | 48.55768
0.14 | 0.58 | 48.58311
0.14 | 0.59 | 48.60844
0.14 | 0.6 | 48.6338
0.14 | 0.61 | 48.65916
0.14 | 0.62 | 48.68657
0.14 | 0.63 | 48.7162
0.14 | 0.64 | 48.74669
0.14 | 0.65 | 48.7794
0.14 | 0.66 | 48.80336
0.14 | 0.67 | 48.82429
0.14 | 0.68 | 48.8634
0.14 | 0.69 | 48.92436
0.14 | 0.7 | 48.99157
0.14 | 0.71 | 49.04531
0.14 | 0.72 | 49.09374
0.14 | 0.73 | 49.12421
0.14 | 0.74 | 49.09135
0.14 | 0.75 | 49.05001
0.14 | 0.76 | 48.89132
0.14 | 0.77 | 48.73314
0.14 | 0.78 | 48.58348
0.14 | 0.79 | 48.43669
0.14 | 0.8 | 48.26256
0.14 | 0.81 | 48.07839
0.14 | 0.82 | 47.89431
0.14 | 0.83 | 47.7109
0.14 | 0.84 | 47.51969
0.14 | 0.85 | 47.32941
0.14 | 0.86 | 47.14469
0.14 | 0.87 | 46.92778
0.14 | 0.88 | 46.69575
0.14 | 0.89 | 46.51552
0.14 | 0.9 | 46.32965
0.14 | 0.91 | 46.14414
0.14 | 0.92 | 45.95937
0.14 | 0.93 | 45.77535
0.14 | 0.94 | 45.59206
0.14 | 0.95 | 45.40951
0.15 | 0.05 | 47.07555
0.15 | 0.06 | 47.21214
0.15 | 0.07 | 47.34914
0.15 | 0.08 | 47.48274
0.15 | 0.09 | 47.59014
0.15 | 0.1 | 47.69801
0.15 | 0.11 | 47.80236
0.15 | 0.12 | 47.90664
0.15 | 0.13 | 48.01072
0.15 | 0.14 | 48.11494
0.15 | 0.15 | 48.21924
0.15 | 0.16 | 48.32646
0.15 | 0.17 | 48.45868
0.15 | 0.18 | 48.57605
0.15 | 0.19 | 48.68197
0.15 | 0.2 | 48.76968
0.15 | 0.21 | 48.8374
0.15 | 0.22 | 48.91214
0.15 | 0.23 | 48.98314
0.15 | 0.24 | 49.03839
0.15 | 0.25 | 49.09007
0.15 | 0.26 | 49.0622
0.15 | 0.27 | 49.01625
0.15 | 0.28 | 48.96691
0.15 | 0.29 | 48.91762
0.15 | 0.3 | 48.85734
0.15 | 0.31 | 48.79348
0.15 | 0.32 | 48.72972
0.15 | 0.33 | 48.66605
0.15 | 0.34 | 48.62606
0.15 | 0.35 | 48.60058
0.15 | 0.36 | 48.61391
0.15 | 0.37 | 48.63097
0.15 | 0.38 | 48.648
0.15 | 0.39 | 48.66394
0.15 | 0.4 | 48.67225
0.15 | 0.41 | 48.69003
0.15 | 0.42 | 48.71982
0.15 | 0.43 | 48.75094
0.15 | 0.44 | 48.78189
0.15 | 0.45 | 48.81286
0.15 | 0.46 | 48.84385
0.15 | 0.47 | 48.87136
0.15 | 0.48 | 48.89635
0.15 | 0.49 | 48.92138
0.15 | 0.5 | 48.94639
0.15 | 0.51 | 48.96955
0.15 | 0.52 | 48.95771
0.15 | 0.53 | 48.9315
0.15 | 0.54 | 48.90586
0.15 | 0.55 | 48.90132
0.15 | 0.56 | 48.92014
0.15 | 0.57 | 48.94028
0.15 | 0.58 | 48.96733
0.15 | 0.59 | 48.99442
0.15 | 0.6 | 49.02155
0.15 | 0.61 | 49.04868
0.15 | 0.62 | 49.07132
0.15 | 0.63 | 49.09442
0.15 | 0.64 | 49.11699
0.15 | 0.65 | 49.13538
0.15 | 0.66 | 49.15408
0.15 | 0.67 | 49.19493
0.15 | 0.68 | 49.2557
0.15 | 0.69 | 49.31968
0.15 | 0.7 | 49.37608
0.15 | 0.71 | 49.42484
0.15 | 0.72 | 49.47032
0.15 | 0.73 | 49.484
0.15 | 0.74 | 49.44011
0.15 | 0.75 | 49.40542
0.15 | 0.76 | 49.24483
0.15 | 0.77 | 49.08478
0.15 | 0.78 | 48.92522
0.15 | 0.79 | 48.75903
0.15 | 0.8 | 48.58337
0.15 | 0.81 | 48.40162
0.15 | 0.82 | 48.21329
0.15 | 0.83 | 48.01889
0.15 | 0.84 | 47.82534
0.15 | 0.85 | 47.63446
0.15 | 0.86 | 47.4368
0.15 | 0.87 | 47.1951
0.15 | 0.88 | 46.98443
0.15 | 0.89 | 46.80527
0.15 | 0.9 | 46.61862
0.15 | 0.91 | 46.43271
0.15 | 0.92 | 46.24741
0.15 | 0.93 | 46.0617
0.15 | 0.94 | 45.8693
0.15 | 0.95 | 45.67656
0.16 | 0.05 | 47.27691
0.16 | 0.06 | 47.41806
0.16 | 0.07 | 47.55586
0.16 | 0.08 | 47.69155
0.16 | 0.09 | 47.81189
0.16 | 0.1 | 47.92604
0.16 | 0.11 | 48.03842
0.16 | 0.12 | 48.14326
0.16 | 0.13 | 48.25278
0.16 | 0.14 | 48.36302
0.16 | 0.15 | 48.47355
0.16 | 0.16 | 48.59569
0.16 | 0.17 | 48.73941
0.16 | 0.18 | 48.87565
0.16 | 0.19 | 48.9922
0.16 | 0.2 | 49.08958
0.16 | 0.21 | 49.15671
0.16 | 0.22 | 49.21152
0.16 | 0.23 | 49.28345
0.16 | 0.24 | 49.34496
0.16 | 0.25 | 49.39046
0.16 | 0.26 | 49.36066
0.16 | 0.27 | 49.33075
0.16 | 0.28 | 49.28321
0.16 | 0.29 | 49.2336
0.16 | 0.3 | 49.17685
0.16 | 0.31 | 49.11261
0.16 | 0.32 | 49.04842
0.16 | 0.33 | 49.00935
0.16 | 0.34 | 49.01136
0.16 | 0.35 | 49.02356
0.16 | 0.36 | 49.03874
0.16 | 0.37 | 49.05551
0.16 | 0.38 | 49.07203
0.16 | 0.39 | 49.07652
0.16 | 0.4 | 49.08103
0.16 | 0.41 | 49.08906
0.16 | 0.42 | 49.11653
0.16 | 0.43 | 49.143
0.16 | 0.44 | 49.1707
0.16 | 0.45 | 49.20192
0.16 | 0.46 | 49.23314
0.16 | 0.47 | 49.2607
0.16 | 0.48 | 49.28589
0.16 | 0.49 | 49.31104
0.16 | 0.5 | 49.33619
0.16 | 0.51 | 49.35967
0.16 | 0.52 | 49.3516
0.16 | 0.53 | 49.32741
0.16 | 0.54 | 49.30169
0.16 | 0.55 | 49.30284
0.16 | 0.56 | 49.32162
0.16 | 0.57 | 49.33995
0.16 | 0.58 | 49.35579
0.16 | 0.59 | 49.37196
0.16 | 0.6 | 49.39233
0.16 | 0.61 | 49.41315
0.16 | 0.62 | 49.43401
0.16 | 0.63 | 49.45037
0.16 | 0.64 | 49.47018
0.16 | 0.65 | 49.49071
0.16 | 0.66 | 49.53247
0.16 | 0.67 | 49.59264
0.16 | 0.68 | 49.65284
0.16 | 0.69 | 49.7072
0.16 | 0.7 | 49.7566
0.16 | 0.71 | 49.80331
0.16 | 0.72 | 49.84893
0.16 | 0.73 | 49.84546
0.16 | 0.74 | 49.79334
0.16 | 0.75 | 49.75636
0.16 | 0.76 | 49.59957
0.16 | 0.77 | 49.43834
0.16 | 0.78 | 49.27337
0.16 | 0.79 | 49.08152
0.16 | 0.8 | 48.89465
0.16 | 0.81 | 48.71487
0.16 | 0.82 | 48.52333
0.16 | 0.83 | 48.32771
0.16 | 0.84 | 48.13507
0.16 | 0.85 | 47.93916
0.16 | 0.86 | 47.73612
0.16 | 0.87 | 47.49817
0.16 | 0.88 | 47.29417
0.16 | 0.89 | 47.0969
0.16 | 0.9 | 46.90799
0.16 | 0.91 | 46.70065
0.16 | 0.92 | 46.46868
0.16 | 0.93 | 46.23786
0.16 | 0.94 | 46.00761
0.16 | 0.95 | 45.77816
0.17 | 0.05 | 47.47258
0.17 | 0.06 | 47.61118
0.17 | 0.07 | 47.75294
0.17 | 0.08 | 47.89294
0.17 | 0.09 | 48.02637
0.17 | 0.1 | 48.14878
0.17 | 0.11 | 48.26928
0.17 | 0.12 | 48.38725
0.17 | 0.13 | 48.50439
0.17 | 0.14 | 48.62105
0.17 | 0.15 | 48.73214
0.17 | 0.16 | 48.87237
0.17 | 0.17 | 49.01688
0.17 | 0.18 | 49.16182
0.17 | 0.19 | 49.29621
0.17 | 0.2 | 49.40905
0.17 | 0.21 | 49.47813
0.17 | 0.22 | 49.53663
0.17 | 0.23 | 49.58316
0.17 | 0.24 | 49.65345
0.17 | 0.25 | 49.69099
0.17 | 0.26 | 49.66086
0.17 | 0.27 | 49.63073
0.17 | 0.28 | 49.60066
0.17 | 0.29 | 49.55168
0.17 | 0.3 | 49.4984
0.17 | 0.31 | 49.43377
0.17 | 0.32 | 49.41404
0.17 | 0.33 | 49.42635
0.17 | 0.34 | 49.43863
0.17 | 0.35 | 49.45091
0.17 | 0.36 | 49.46629
0.17 | 0.37 | 49.48289
0.17 | 0.38 | 49.49123
0.17 | 0.39 | 49.4954
0.17 | 0.4 | 49.49956
0.17 | 0.41 | 49.50062
0.17 | 0.42 | 49.51788
0.17 | 0.43 | 49.5402
0.17 | 0.44 | 49.56278
0.17 | 0.45 | 49.58907
0.17 | 0.46 | 49.61549
0.17 | 0.47 | 49.64171
0.17 | 0.48 | 49.66688
0.17 | 0.49 | 49.69209
0.17 | 0.5 | 49.7173
0.17 | 0.51 | 49.72648
0.17 | 0.52 | 49.73241
0.17 | 0.53 | 49.71436
0.17 | 0.54 | 49.69346
0.17 | 0.55 | 49.69583
0.17 | 0.56 | 49.70958
0.17 | 0.57 | 49.72254
0.17 | 0.58 | 49.73449
0.17 | 0.59 | 49.74649
0.17 | 0.6 | 49.75883
0.17 | 0.61 | 49.77444
0.17 | 0.62 | 49.78971
0.17 | 0.63 | 49.80605
0.17 | 0.64 | 49.82243
0.17 | 0.65 | 49.86617
0.17 | 0.66 | 49.9271
0.17 | 0.67 | 49.98768
0.17 | 0.68 | 50.02996
0.17 | 0.69 | 50.07956
0.17 | 0.7 | 50.12655
0.17 | 0.71 | 50.17361
0.17 | 0.72 | 50.22057
0.17 | 0.73 | 50.20125
0.17 | 0.74 | 50.14933
0.17 | 0.75 | 50.10153
0.17 | 0.76 | 49.94972
0.17 | 0.77 | 49.78629
0.17 | 0.78 | 49.59945
0.17 | 0.79 | 49.40636
0.17 | 0.8 | 49.21147
0.17 | 0.81 | 49.01361
0.17 | 0.82 | 48.82934
0.17 | 0.83 | 48.639
0.17 | 0.84 | 48.44628
0.17 | 0.85 | 48.24164
0.17 | 0.86 | 48.03735
0.17 | 0.87 | 47.82798
0.17 | 0.88 | 47.57185
0.17 | 0.89 | 47.31561
0.17 | 0.9 | 47.04393
0.17 | 0.91 | 46.80371
0.17 | 0.92 | 46.57125
0.17 | 0.93 | 46.33992
0.17 | 0.94 | 46.10974
0.17 | 0.95 | 45.86961
0.18 | 0.05 | 47.67584
0.18 | 0.06 | 47.81713
0.18 | 0.07 | 47.96015
0.18 | 0.08 | 48.10178
0.18 | 0.09 | 48.24631
0.18 | 0.1 | 48.37398
0.18 | 0.11 | 48.50027
0.18 | 0.12 | 48.62207
0.18 | 0.13 | 48.74448
0.18 | 0.14 | 48.86221
0.18 | 0.15 | 48.99318
0.18 | 0.16 | 49.14457
0.18 | 0.17 | 49.29593
0.18 | 0.18 | 49.44169
0.18 | 0.19 | 49.58789
0.18 | 0.2 | 49.72036
0.18 | 0.21 | 49.80165
0.18 | 0.22 | 49.86132
0.18 | 0.23 | 49.91018
0.18 | 0.24 | 49.95694
0.18 | 0.25 | 49.99316
0.18 | 0.26 | 49.96285
0.18 | 0.27 | 49.93258
0.18 | 0.28 | 49.90228
0.18 | 0.29 | 49.87176
0.18 | 0.3 | 49.83175
0.18 | 0.31 | 49.83196
0.18 | 0.32 | 49.84399
0.18 | 0.33 | 49.85601
0.18 | 0.34 | 49.86805
0.18 | 0.35 | 49.88008
0.18 | 0.36 | 49.89526
0.18 | 0.37 | 49.90784
0.18 | 0.38 | 49.91077
0.18 | 0.39 | 49.91025
0.18 | 0.4 | 49.90973
0.18 | 0.41 | 49.90918
0.18 | 0.42 | 49.9181
0.18 | 0.43 | 49.94012
0.18 | 0.44 | 49.96261
0.18 | 0.45 | 49.98541
0.18 | 0.46 | 50.00821
0.18 | 0.47 | 50.02896
0.18 | 0.48 | 50.04964
0.18 | 0.49 | 50.07296
0.18 | 0.5 | 50.08698
0.18 | 0.51 | 50.0882
0.18 | 0.52 | 50.0878
0.18 | 0.53 | 50.07855
0.18 | 0.54 | 50.05151
0.18 | 0.55 | 50.06322
0.18 | 0.56 | 50.07901
0.18 | 0.57 | 50.09276
0.18 | 0.58 | 50.10652
0.18 | 0.59 | 50.11909
0.18 | 0.6 | 50.12782
0.18 | 0.61 | 50.13652
0.18 | 0.62 | 50.14854
0.18 | 0.63 | 50.16445
0.18 | 0.64 | 50.20374
0.18 | 0.65 | 50.26001
0.18 | 0.66 | 50.32096
0.18 | 0.67 | 50.36124
0.18 | 0.68 | 50.40463
0.18 | 0.69 | 50.4519
0.18 | 0.7 | 50.49927
0.18 | 0.71 | 50.54663
0.18 | 0.72 | 50.58051
0.18 | 0.73 | 50.55734
0.18 | 0.74 | 50.50505
0.18 | 0.75 | 50.45284
0.18 | 0.76 | 50.30096
0.18 | 0.77 | 50.12287
0.18 | 0.78 | 49.92772
0.18 | 0.79 | 49.73333
0.18 | 0.8 | 49.5312
0.18 | 0.81 | 49.32885
0.18 | 0.82 | 49.12789
0.18 | 0.83 | 48.94599
0.18 | 0.84 | 48.72191
0.18 | 0.85 | 48.46446
0.18 | 0.86 | 48.20842
0.18 | 0.87 | 47.98357
0.18 | 0.88 | 47.72663
0.18 | 0.89 | 47.47104
0.18 | 0.9 | 47.20365
0.18 | 0.91 | 46.93192
0.18 | 0.92 | 46.674
0.18 | 0.93 | 46.44218
0.18 | 0.94 | 46.19812
0.18 | 0.95 | 45.94097
0.19 | 0.05 | 47.89727
0.19 | 0.06 | 48.04287
0.19 | 0.07 | 48.18578
0.19 | 0.08 | 48.32808
0.19 | 0.09 | 48.47082
0.19 | 0.1 | 48.60269
0.19 | 0.11 | 48.72549
0.19 | 0.12 | 48.84848
0.19 | 0.13 | 48.97104
0.19 | 0.14 | 49.09344
0.19 | 0.15 | 49.24598
0.19 | 0.16 | 49.40252
0.19 | 0.17 | 49.55749
0.19 | 0.18 | 49.71059
0.19 | 0.19 | 49.86419
0.19 | 0.2 | 50.01767
0.19 | 0.21 | 50.12418
0.19 | 0.22 | 50.18598
0.19 | 0.23 | 50.23784
0.19 | 0.24 | 50.28391
0.19 | 0.25 | 50.29719
0.19 | 0.26 | 50.2664
0.19 | 0.27 | 50.23549
0.19 | 0.28 | 50.20664
0.19 | 0.29 | 50.21358
0.19 | 0.3 | 50.24819
0.19 | 0.31 | 50.26408
0.19 | 0.32 | 50.27618
0.19 | 0.33 | 50.28831
0.19 | 0.34 | 50.30043
0.19 | 0.35 | 50.31242
0.19 | 0.36 | 50.32348
0.19 | 0.37 | 50.32324
0.19 | 0.38 | 50.32272
0.19 | 0.39 | 50.32219
0.19 | 0.4 | 50.32164
0.19 | 0.41 | 50.32111
0.19 | 0.42 | 50.32159
0.19 | 0.43 | 50.34376
0.19 | 0.44 | 50.36597
0.19 | 0.45 | 50.38865
0.19 | 0.46 | 50.41165
0.19 | 0.47 | 50.42918
0.19 | 0.48 | 50.44171
0.19 | 0.49 | 50.44731
0.19 | 0.5 | 50.43978
0.19 | 0.51 | 50.43408
0.19 | 0.52 | 50.43257
0.19 | 0.53 | 50.43314
0.19 | 0.54 | 50.41194
0.19 | 0.55 | 50.42942
0.19 | 0.56 | 50.44748
0.19 | 0.57 | 50.46504
0.19 | 0.58 | 50.47488
0.19 | 0.59 | 50.48367
0.19 | 0.6 | 50.49246
0.19 | 0.61 | 50.50125
0.19 | 0.62 | 50.51001
0.19 | 0.63 | 50.54338
0.19 | 0.64 | 50.59653
0.19 | 0.65 | 50.65072
0.19 | 0.66 | 50.68612
0.19 | 0.67 | 50.72047
0.19 | 0.68 | 50.77303
0.19 | 0.69 | 50.82525
0.19 | 0.7 | 50.87472
0.19 | 0.71 | 50.92248
0.19 | 0.72 | 50.93785
0.19 | 0.73 | 50.91595
0.19 | 0.74 | 50.86329
0.19 | 0.75 | 50.81069
0.19 | 0.76 | 50.65183
0.19 | 0.77 | 50.45462
0.19 | 0.78 | 50.25816
0.19 | 0.79 | 50.0568
0.19 | 0.8 | 49.81286
0.19 | 0.81 | 49.56276
0.19 | 0.82 | 49.31598
0.19 | 0.83 | 49.08738
0.19 | 0.84 | 48.84241
0.19 | 0.85 | 48.58807
0.19 | 0.86 | 48.36639
0.19 | 0.87 | 48.13973
0.19 | 0.88 | 47.88193
0.19 | 0.89 | 47.62548
0.19 | 0.9 | 47.35921
0.19 | 0.91 | 47.0914
0.19 | 0.92 | 46.82021
0.19 | 0.93 | 46.53413
0.19 | 0.94 | 46.26942
0.19 | 0.95 | 46.02438
0.2 | 0.05 | 48.12277
0.2 | 0.06 | 48.26914
0.2 | 0.07 | 48.41249
0.2 | 0.08 | 48.55546
0.2 | 0.09 | 48.69885
0.2 | 0.1 | 48.83938
0.2 | 0.11 | 48.9628
0.2 | 0.12 | 49.08447
0.2 | 0.13 | 49.2023
0.2 | 0.14 | 49.33454
0.2 | 0.15 | 49.49139
0.2 | 0.16 | 49.64872
0.2 | 0.17 | 49.80657
0.2 | 0.18 | 49.96459
0.2 | 0.19 | 50.1227
0.2 | 0.2 | 50.28129
0.2 | 0.21 | 50.41504
0.2 | 0.22 | 50.50597
0.2 | 0.23 | 50.56749
0.2 | 0.24 | 50.61291
0.2 | 0.25 | 50.62066
0.2 | 0.26 | 50.57036
0.2 | 0.27 | 50.56809
0.2 | 0.28 | 50.57508
0.2 | 0.29 | 50.61294
0.2 | 0.3 | 50.66067
0.2 | 0.31 | 50.69992
0.2 | 0.32 | 50.71203
0.2 | 0.33 | 50.724
0.2 | 0.34 | 50.73368
0.2 | 0.35 | 50.73738
0.2 | 0.36 | 50.73912
0.2 | 0.37 | 50.73857
0.2 | 0.38 | 50.73803
0.2 | 0.39 | 50.7375
0.2 | 0.4 | 50.73695
0.2 | 0.41 | 50.73641
0.2 | 0.42 | 50.73586
0.2 | 0.43 | 50.74967
0.2 | 0.44 | 50.76468
0.2 | 0.45 | 50.77969
0.2 | 0.46 | 50.79519
0.2 | 0.47 | 50.8087
0.2 | 0.48 | 50.81937
0.2 | 0.49 | 50.81178
0.2 | 0.5 | 50.804
0.2 | 0.51 | 50.79611
0.2 | 0.52 | 50.78821
0.2 | 0.53 | 50.78405
0.2 | 0.54 | 50.7808
0.2 | 0.55 | 50.79829
0.2 | 0.56 | 50.81319
0.2 | 0.57 | 50.82593
0.2 | 0.58 | 50.83871
0.2 | 0.59 | 50.84969
0.2 | 0.6 | 50.85975
0.2 | 0.61 | 50.86861
0.2 | 0.62 | 50.90362
0.2 | 0.63 | 50.95083
0.2 | 0.64 | 50.9981
0.2 | 0.65 | 51.02467
0.2 | 0.66 | 51.05151
0.2 | 0.67 | 51.0864
0.2 | 0.68 | 51.14103
0.2 | 0.69 | 51.19399
0.2 | 0.7 | 51.24665
0.2 | 0.71 | 51.29939
0.2 | 0.72 | 51.29765
0.2 | 0.73 | 51.27694
0.2 | 0.74 | 51.22405
0.2 | 0.75 | 51.16476
0.2 | 0.76 | 50.93713
0.2 | 0.77 | 50.68041
0.2 | 0.78 | 50.43365
0.2 | 0.79 | 50.18172
0.2 | 0.8 | 49.92979
0.2 | 0.81 | 49.67908
0.2 | 0.82 | 49.44289
0.2 | 0.83 | 49.20037
0.2 | 0.84 | 48.95624
0.2 | 0.85 | 48.70858
0.2 | 0.86 | 48.52486
0.2 | 0.87 | 48.29635
0.2 | 0.88 | 48.03771
0.2 | 0.89 | 47.78046
0.2 | 0.9 | 47.51477
0.2 | 0.91 | 47.24711
0.2 | 0.92 | 46.95733
0.2 | 0.93 | 46.65981
0.2 | 0.94 | 46.37967
0.2 | 0.95 | 46.11185
0.21 | 0.05 | 48.34181
0.21 | 0.06 | 48.4953
0.21 | 0.07 | 48.63944
0.21 | 0.08 | 48.78319
0.21 | 0.09 | 48.92739
0.21 | 0.1 | 49.07205
0.21 | 0.11 | 49.20089
0.21 | 0.12 | 49.32523
0.21 | 0.13 | 49.44511
0.21 | 0.14 | 49.59155
0.21 | 0.15 | 49.74282
0.21 | 0.16 | 49.89559
0.21 | 0.17 | 50.05277
0.21 | 0.18 | 50.21114
0.21 | 0.19 | 50.37003
0.21 | 0.2 | 50.52938
0.21 | 0.21 | 50.66773
0.21 | 0.22 | 50.7987
0.21 | 0.23 | 50.87516
0.21 | 0.24 | 50.93016
0.21 | 0.25 | 50.95321
0.21 | 0.26 | 50.94956
0.21 | 0.27 | 50.93888
0.21 | 0.28 | 50.97831
0.21 | 0.29 | 51.02591
0.21 | 0.3 | 51.07352
0.21 | 0.31 | 51.11891
0.21 | 0.32 | 51.14931
0.21 | 0.33 | 51.15351
0.21 | 0.34 | 51.15722
0.21 | 0.35 | 51.15773
0.21 | 0.36 | 51.15595
0.21 | 0.37 | 51.15585
0.21 | 0.38 | 51.15573
0.21 | 0.39 | 51.15561
0.21 | 0.4 | 51.14936
0.21 | 0.41 | 51.14159
0.21 | 0.42 | 51.13359
0.21 | 0.43 | 51.13247
0.21 | 0.44 | 51.14758
0.21 | 0.45 | 51.16271
0.21 | 0.46 | 51.17784
0.21 | 0.47 | 51.19111
0.21 | 0.48 | 51.1865
0.21 | 0.49 | 51.17864
0.21 | 0.5 | 51.17066
0.21 | 0.51 | 51.16271
0.21 | 0.52 | 51.15475
0.21 | 0.53 | 51.14742
0.21 | 0.54 | 51.1498
0.21 | 0.55 | 51.16705
0.21 | 0.56 | 51.1762
0.21 | 0.57 | 51.18743
0.21 | 0.58 | 51.20027
0.21 | 0.59 | 51.21311
0.21 | 0.6 | 51.22488
0.21 | 0.61 | 51.26234
0.21 | 0.62 | 51.31015
0.21 | 0.63 | 51.3572
0.21 | 0.64 | 51.38025
0.21 | 0.65 | 51.39848
0.21 | 0.66 | 51.41672
0.21 | 0.67 | 51.44877
0.21 | 0.68 | 51.50695
0.21 | 0.69 | 51.56351
0.21 | 0.7 | 51.61788
0.21 | 0.71 | 51.66987
0.21 | 0.72 | 51.61407
0.21 | 0.73 | 51.53397
0.21 | 0.74 | 51.42204
0.21 | 0.75 | 51.29652
0.21 | 0.76 | 51.06755
0.21 | 0.77 | 50.80071
0.21 | 0.78 | 50.55257
0.21 | 0.79 | 50.29949
0.21 | 0.8 | 50.04695
0.21 | 0.81 | 49.79681
0.21 | 0.82 | 49.55652
0.21 | 0.83 | 49.31266
0.21 | 0.84 | 49.06828
0.21 | 0.85 | 48.84464
0.21 | 0.86 | 48.6806
0.21 | 0.87 | 48.45348
0.21 | 0.88 | 48.194
0.21 | 0.89 | 47.93591
0.21 | 0.9 | 47.67086
0.21 | 0.91 | 47.37466
0.21 | 0.92 | 47.08024
0.21 | 0.93 | 46.80226
0.21 | 0.94 | 46.52258
0.21 | 0.95 | 46.2394
0.22 | 0.05 | 48.55993
0.22 | 0.06 | 48.71966
0.22 | 0.07 | 48.86458
0.22 | 0.08 | 49.00924
0.22 | 0.09 | 49.15411
0.22 | 0.1 | 49.2994
0.22 | 0.11 | 49.43702
0.22 | 0.12 | 49.56195
0.22 | 0.13 | 49.69668
0.22 | 0.14 | 49.84933
0.22 | 0.15 | 50.00134
0.22 | 0.16 | 50.15383
0.22 | 0.17 | 50.30779
0.22 | 0.18 | 50.46228
0.22 | 0.19 | 50.61856
0.22 | 0.2 | 50.77872
0.22 | 0.21 | 50.91586
0.22 | 0.22 | 51.05241
0.22 | 0.23 | 51.16751
0.22 | 0.24 | 51.22645
0.22 | 0.25 | 51.3033
0.22 | 0.26 | 51.31671
0.22 | 0.27 | 51.34101
0.22 | 0.28 | 51.38145
0.22 | 0.29 | 51.43751
0.22 | 0.3 | 51.48649
0.22 | 0.31 | 51.53205
0.22 | 0.32 | 51.56022
0.22 | 0.33 | 51.58056
0.22 | 0.34 | 51.58356
0.22 | 0.35 | 51.57795
0.22 | 0.36 | 51.57237
0.22 | 0.37 | 51.56477
0.22 | 0.38 | 51.55715
0.22 | 0.39 | 51.54955
0.22 | 0.4 | 51.54193
0.22 | 0.41 | 51.53431
0.22 | 0.42 | 51.52672
0.22 | 0.43 | 51.51913
0.22 | 0.44 | 51.53304
0.22 | 0.45 | 51.54862
0.22 | 0.46 | 51.56388
0.22 | 0.47 | 51.56433
0.22 | 0.48 | 51.55602
0.22 | 0.49 | 51.548
0.22 | 0.5 | 51.53999
0.22 | 0.51 | 51.53196
0.22 | 0.52 | 51.52188
0.22 | 0.53 | 51.50778
0.22 | 0.54 | 51.51284
0.22 | 0.55 | 51.54358
0.22 | 0.56 | 51.54879
0.22 | 0.57 | 51.55781
0.22 | 0.58 | 51.56703
0.22 | 0.59 | 51.57736
0.22 | 0.6 | 51.61825
0.22 | 0.61 | 51.66745
0.22 | 0.62 | 51.71416
0.22 | 0.63 | 51.73693
0.22 | 0.64 | 51.75528
0.22 | 0.65 | 51.77365
0.22 | 0.66 | 51.79202
0.22 | 0.67 | 51.82335
0.22 | 0.68 | 51.86925
0.22 | 0.69 | 51.87455
0.22 | 0.7 | 51.86863
0.22 | 0.71 | 51.83894
0.22 | 0.72 | 51.76237
0.22 | 0.73 | 51.6777
0.22 | 0.74 | 51.56489
0.22 | 0.75 | 51.42096
0.22 | 0.76 | 51.19829
0.22 | 0.77 | 50.93076
0.22 | 0.78 | 50.67174
0.22 | 0.79 | 50.41756
0.22 | 0.8 | 50.16442
0.22 | 0.81 | 49.91705
0.22 | 0.82 | 49.67041
0.22 | 0.83 | 49.42522
0.22 | 0.84 | 49.17982
0.22 | 0.85 | 48.99305
0.22 | 0.86 | 48.82848
0.22 | 0.87 | 48.60631
0.22 | 0.88 | 48.34815
0.22 | 0.89 | 48.08437
0.22 | 0.9 | 47.7942
0.22 | 0.91 | 47.49715
0.22 | 0.92 | 47.21963
0.22 | 0.93 | 46.94645
0.22 | 0.94 | 46.66357
0.22 | 0.95 | 46.37955
0.23 | 0.05 | 48.78156
0.23 | 0.06 | 48.94506
0.23 | 0.07 | 49.09065
0.23 | 0.08 | 49.23637
0.23 | 0.09 | 49.38187
0.23 | 0.1 | 49.52782
0.23 | 0.11 | 49.67424
0.23 | 0.12 | 49.7998
0.23 | 0.13 | 49.95198
0.23 | 0.14 | 50.10826
0.23 | 0.15 | 50.26125
0.23 | 0.16 | 50.41454
0.23 | 0.17 | 50.56824
0.23 | 0.18 | 50.7234
0.23 | 0.19 | 50.87916
0.23 | 0.2 | 51.03401
0.23 | 0.21 | 51.16649
0.23 | 0.22 | 51.30259
0.23 | 0.23 | 51.42822
0.23 | 0.24 | 51.57515
0.23 | 0.25 | 51.64442
0.23 | 0.26 | 51.69355
0.23 | 0.27 | 51.73377
0.23 | 0.28 | 51.76555
0.23 | 0.29 | 51.8164
0.23 | 0.3 | 51.87553
0.23 | 0.31 | 51.92553
0.23 | 0.32 | 51.96248
0.23 | 0.33 | 51.98288
0.23 | 0.34 | 51.98898
0.23 | 0.35 | 51.97745
0.23 | 0.36 | 51.96818
0.23 | 0.37 | 51.96053
0.23 | 0.38 | 51.95284
0.23 | 0.39 | 51.94519
0.23 | 0.4 | 51.93751
0.23 | 0.41 | 51.92984
0.23 | 0.42 | 51.92218
0.23 | 0.43 | 51.91451
0.23 | 0.44 | 51.91971
0.23 | 0.45 | 51.93558
0.23 | 0.46 | 51.94403
0.23 | 0.47 | 51.9362
0.23 | 0.48 | 51.92783
0.23 | 0.49 | 51.91963
0.23 | 0.5 | 51.9106
0.23 | 0.51 | 51.89619
0.23 | 0.52 | 51.88179
0.23 | 0.53 | 51.8673
0.23 | 0.54 | 51.87843
0.23 | 0.55 | 51.91312
0.23 | 0.56 | 51.9314
0.23 | 0.57 | 51.93655
0.23 | 0.58 | 51.94234
0.23 | 0.59 | 51.98109
0.23 | 0.6 | 52.02704
0.23 | 0.61 | 52.07303
0.23 | 0.62 | 52.09581
0.23 | 0.63 | 52.11459
0.23 | 0.64 | 52.13306
0.23 | 0.65 | 52.13475
0.23 | 0.66 | 52.09546
0.23 | 0.67 | 52.07303
0.23 | 0.68 | 52.06087
0.23 | 0.69 | 52.04945
0.23 | 0.7 | 52.04272
0.23 | 0.71 | 51.99508
0.23 | 0.72 | 51.91703
0.23 | 0.73 | 51.83059
0.23 | 0.74 | 51.69313
0.23 | 0.75 | 51.54569
0.23 | 0.76 | 51.32939
0.23 | 0.77 | 51.06117
0.23 | 0.78 | 50.79388
0.23 | 0.79 | 50.53589
0.23 | 0.8 | 50.28038
0.23 | 0.81 | 50.0318
0.23 | 0.82 | 49.78456
0.23 | 0.83 | 49.53849
0.23 | 0.84 | 49.30599
0.23 | 0.85 | 49.14187
0.23 | 0.86 | 48.97683
0.23 | 0.87 | 48.75601
0.23 | 0.88 | 48.4901
0.23 | 0.89 | 48.20644
0.23 | 0.9 | 47.91777
0.23 | 0.91 | 47.63861
0.23 | 0.92 | 47.36369
0.23 | 0.93 | 47.08417
0.23 | 0.94 | 46.80715
0.23 | 0.95 | 46.58615
0.24 | 0.05 | 49.00557
0.24 | 0.06 | 49.17289
0.24 | 0.07 | 49.31775
0.24 | 0.08 | 49.46445
0.24 | 0.09 | 49.61071
0.24 | 0.1 | 49.75736
0.24 | 0.11 | 49.90442
0.24 | 0.12 | 50.04637
0.24 | 0.13 | 50.20728
0.24 | 0.14 | 50.36833
0.24 | 0.15 | 50.52251
0.24 | 0.16 | 50.67659
0.24 | 0.17 | 50.83112
0.24 | 0.18 | 50.98595
0.24 | 0.19 | 51.14088
0.24 | 0.2 | 51.29652
0.24 | 0.21 | 51.42912
0.24 | 0.22 | 51.56172
0.24 | 0.23 | 51.68633
0.24 | 0.24 | 51.90275
0.24 | 0.25 | 52.02402
0.24 | 0.26 | 52.07944
0.24 | 0.27 | 52.12928
0.24 | 0.28 | 52.16121
0.24 | 0.29 | 52.18068
0.24 | 0.3 | 52.21698
0.24 | 0.31 | 52.26311
0.24 | 0.32 | 52.30499
0.24 | 0.33 | 52.33451
0.24 | 0.34 | 52.36084
0.24 | 0.35 | 52.37063
0.24 | 0.36 | 52.36349
0.24 | 0.37 | 52.35794
0.24 | 0.38 | 52.3516
0.24 | 0.39 | 52.34384
0.24 | 0.4 | 52.33613
0.24 | 0.41 | 52.32839
0.24 | 0.42 | 52.32068
0.24 | 0.43 | 52.31295
0.24 | 0.44 | 52.30933
0.24 | 0.45 | 52.323
0.24 | 0.46 | 52.31764
0.24 | 0.47 | 52.30968
0.24 | 0.48 | 52.3002
0.24 | 0.49 | 52.28582
0.24 | 0.5 | 52.27148
0.24 | 0.51 | 52.25753
0.24 | 0.52 | 52.24315
0.24 | 0.53 | 52.22848
0.24 | 0.54 | 52.24577
0.24 | 0.55 | 52.28041
0.24 | 0.56 | 52.31355
0.24 | 0.57 | 52.32021
0.24 | 0.58 | 52.35604
0.24 | 0.59 | 52.39823
0.24 | 0.6 | 52.44207
0.24 | 0.61 | 52.46316
0.24 | 0.62 | 52.44928
0.24 | 0.63 | 52.4039
0.24 | 0.64 | 52.36012
0.24 | 0.65 | 52.31921
0.24 | 0.66 | 52.27978
0.24 | 0.67 | 52.26114
0.24 | 0.68 | 52.24891
0.24 | 0.69 | 52.23463
0.24 | 0.7 | 52.22133
0.24 | 0.71 | 52.15235
0.24 | 0.72 | 52.07216
0.24 | 0.73 | 51.97338
0.24 | 0.74 | 51.82638
0.24 | 0.75 | 51.67825
0.24 | 0.76 | 51.46479
0.24 | 0.77 | 51.19243
0.24 | 0.78 | 50.92273
0.24 | 0.79 | 50.65451
0.24 | 0.8 | 50.39579
0.24 | 0.81 | 50.14677
0.24 | 0.82 | 49.89897
0.24 | 0.83 | 49.65187
0.24 | 0.84 | 49.45506
0.24 | 0.85 | 49.29054
0.24 | 0.86 | 49.12561
0.24 | 0.87 | 48.89073
0.24 | 0.88 | 48.60823
0.24 | 0.89 | 48.32713
0.24 | 0.9 | 48.06134
0.24 | 0.91 | 47.78394
0.24 | 0.92 | 47.50489
0.24 | 0.93 | 47.23567
0.24 | 0.94 | 47.02143
0.24 | 0.95 | 46.79974
0.25 | 0.05 | 49.23013
0.25 | 0.06 | 49.40432
0.25 | 0.07 | 49.54615
0.25 | 0.08 | 49.69329
0.25 | 0.09 | 49.84061
0.25 | 0.1 | 49.98792
0.25 | 0.11 | 50.13563
0.25 | 0.12 | 50.30268
0.25 | 0.13 | 50.46386
0.25 | 0.14 | 50.62611
0.25 | 0.15 | 50.78516
0.25 | 0.16 | 50.94002
0.25 | 0.17 | 51.09486
0.25 | 0.18 | 51.24934
0.25 | 0.19 | 51.40426
0.25 | 0.2 | 51.56042
0.25 | 0.21 | 51.69247
0.25 | 0.22 | 51.82347
0.25 | 0.23 | 52.00928
0.25 | 0.24 | 52.28325
0.25 | 0.25 | 52.39568
0.25 | 0.26 | 52.4591
0.25 | 0.27 | 52.50297
0.25 | 0.28 | 52.52295
0.25 | 0.29 | 52.53831
0.25 | 0.3 | 52.55362
0.25 | 0.31 | 52.59315
0.25 | 0.32 | 52.63447
0.25 | 0.33 | 52.66031
0.25 | 0.34 | 52.68698
0.25 | 0.35 | 52.71374
0.25 | 0.36 | 52.73458
0.25 | 0.37 | 52.74399
0.25 | 0.38 | 52.74821
0.25 | 0.39 | 52.74266
0.25 | 0.4 | 52.73707
0.25 | 0.41 | 52.73001
0.25 | 0.42 | 52.72221
0.25 | 0.43 | 52.71447
0.25 | 0.44 | 52.70665
0.25 | 0.45 | 52.69937
0.25 | 0.46 | 52.69304
0.25 | 0.47 | 52.67836
0.25 | 0.48 | 52.66342
0.25 | 0.49 | 52.64843
0.25 | 0.5 | 52.6335
0.25 | 0.51 | 52.61851
0.25 | 0.52 | 52.60369
0.25 | 0.53 | 52.58889
0.25 | 0.54 | 52.61284
0.25 | 0.55 | 52.64863
0.25 | 0.56 | 52.68384
0.25 | 0.57 | 52.73841
0.25 | 0.58 | 52.7809
0.25 | 0.59 | 52.79036
0.25 | 0.6 | 52.74442
0.25 | 0.61 | 52.69497
0.25 | 0.62 | 52.6474
0.25 | 0.63 | 52.60186
0.25 | 0.64 | 52.55635
0.25 | 0.65 | 52.51114
0.25 | 0.66 | 52.46906
0.25 | 0.67 | 52.45173
0.25 | 0.68 | 52.43572
0.25 | 0.69 | 52.4202
0.25 | 0.7 | 52.39661
0.25 | 0.71 | 52.31831
0.25 | 0.72 | 52.23077
0.25 | 0.73 | 52.10786
0.25 | 0.74 | 51.95995
0.25 | 0.75 | 51.81146
0.25 | 0.76 | 51.60437
0.25 | 0.77 | 51.33127
0.25 | 0.78 | 51.05562
0.25 | 0.79 | 50.77034
0.25 | 0.8 | 50.51163
0.25 | 0.81 | 50.26199
0.25 | 0.82 | 50.01364
0.25 | 0.83 | 49.77001
0.25 | 0.84 | 49.60456
0.25 | 0.85 | 49.43954
0.25 | 0.86 | 49.25291
0.25 | 0.87 | 49.00538
0.25 | 0.88 | 48.72189
0.25 | 0.89 | 48.46189
0.25 | 0.9 | 48.20143
0.25 | 0.91 | 47.9291
0.25 | 0.92 | 47.66809
0.25 | 0.93 | 47.45269
0.25 | 0.94 | 47.23652
0.25 | 0.95 | 47.01245
0.26 | 0.05 | 49.42604
0.26 | 0.06 | 49.6131
0.26 | 0.07 | 49.77264
0.26 | 0.08 | 49.92298
0.26 | 0.09 | 50.07132
0.26 | 0.1 | 50.21923
0.26 | 0.11 | 50.38329
0.26 | 0.12 | 50.56127
0.26 | 0.13 | 50.72146
0.26 | 0.14 | 50.88462
0.26 | 0.15 | 51.04827
0.26 | 0.16 | 51.20395
0.26 | 0.17 | 51.35879
0.26 | 0.18 | 51.51405
0.26 | 0.19 | 51.66947
0.26 | 0.2 | 51.82487
0.26 | 0.21 | 51.95396
0.26 | 0.22 | 52.07964
0.26 | 0.23 | 52.36052
0.26 | 0.24 | 52.63816
0.26 | 0.25 | 52.74565
0.26 | 0.26 | 52.81554
0.26 | 0.27 | 52.86777
0.26 | 0.28 | 52.88991
0.26 | 0.29 | 52.89836
0.26 | 0.3 | 52.9137
0.26 | 0.31 | 52.92912
0.26 | 0.32 | 52.96098
0.26 | 0.33 | 52.98841
0.26 | 0.34 | 53.01487
0.26 | 0.35 | 53.0418
0.26 | 0.36 | 53.0731
0.26 | 0.37 | 53.09426
0.26 | 0.38 | 53.10373
0.26 | 0.39 | 53.1132
0.26 | 0.4 | 53.12267
0.26 | 0.41 | 53.12966
0.26 | 0.42 | 53.12353
0.26 | 0.43 | 53.1174
0.26 | 0.44 | 53.09588
0.26 | 0.45 | 53.07064
0.26 | 0.46 | 53.05769
0.26 | 0.47 | 53.04284
0.26 | 0.48 | 53.02777
0.26 | 0.49 | 53.01267
0.26 | 0.5 | 52.99763
0.26 | 0.51 | 52.98232
0.26 | 0.52 | 52.96694
0.26 | 0.53 | 52.95184
0.26 | 0.54 | 52.98199
0.26 | 0.55 | 53.01803
0.26 | 0.56 | 53.04754
0.26 | 0.57 | 53.06131
0.26 | 0.58 | 53.04668
0.26 | 0.59 | 53.00021
0.26 | 0.6 | 52.9509
0.26 | 0.61 | 52.90154
0.26 | 0.62 | 52.85194
0.26 | 0.63 | 52.80239
0.26 | 0.64 | 52.75488
0.26 | 0.65 | 52.70924
0.26 | 0.66 | 52.66538
0.26 | 0.67 | 52.6479
0.26 | 0.68 | 52.62968
0.26 | 0.69 | 52.61144
0.26 | 0.7 | 52.56898
0.26 | 0.71 | 52.49038
0.26 | 0.72 | 52.38174
0.26 | 0.73 | 52.25658
0.26 | 0.74 | 52.10177
0.26 | 0.75 | 51.95094
0.26 | 0.76 | 51.74865
0.26 | 0.77 | 51.46973
0.26 | 0.78 | 51.18784
0.26 | 0.79 | 50.90381
0.26 | 0.8 | 50.63121
0.26 | 0.81 | 50.37887
0.26 | 0.82 | 50.12858
0.26 | 0.83 | 49.9215
0.26 | 0.84 | 49.75387
0.26 | 0.85 | 49.56221
0.26 | 0.86 | 49.36558
0.26 | 0.87 | 49.11988
0.26 | 0.88 | 48.85869
0.26 | 0.89 | 48.59834
0.26 | 0.9 | 48.33674
0.26 | 0.91 | 48.09621
0.26 | 0.92 | 47.87775
0.26 | 0.93 | 47.66008
0.26 | 0.94 | 47.44022
0.26 | 0.95 | 47.21538
0.27 | 0.05 | 49.52893
0.27 | 0.06 | 49.7163
0.27 | 0.07 | 49.88319
0.27 | 0.08 | 50.03762
0.27 | 0.09 | 50.19464
0.27 | 0.1 | 50.35457
0.27 | 0.11 | 50.54259
0.27 | 0.12 | 50.73373
0.27 | 0.13 | 50.91476
0.27 | 0.14 | 51.08847
0.27 | 0.15 | 51.26464
0.27 | 0.16 | 51.43842
0.27 | 0.17 | 51.60575
0.27 | 0.18 | 51.76777
0.27 | 0.19 | 51.92456
0.27 | 0.2 | 52.0743
0.27 | 0.21 | 52.19813
0.27 | 0.22 | 52.40802
0.27 | 0.23 | 52.70525
0.27 | 0.24 | 52.98591
0.27 | 0.25 | 53.08013
0.27 | 0.26 | 53.15303
0.27 | 0.27 | 53.21876
0.27 | 0.28 | 53.26477
0.27 | 0.29 | 53.27399
0.27 | 0.3 | 53.28323
0.27 | 0.31 | 53.28748
0.27 | 0.32 | 53.28666
0.27 | 0.33 | 53.31853
0.27 | 0.34 | 53.34481
0.27 | 0.35 | 53.37193
0.27 | 0.36 | 53.40344
0.27 | 0.37 | 53.43651
0.27 | 0.38 | 53.45613
0.27 | 0.39 | 53.46492
0.27 | 0.4 | 53.47375
0.27 | 0.41 | 53.48254
0.27 | 0.42 | 53.49134
0.27 | 0.43 | 53.49055
0.27 | 0.44 | 53.46783
0.27 | 0.45 | 53.4362
0.27 | 0.46 | 53.40851
0.27 | 0.47 | 53.37971
0.27 | 0.48 | 53.3518
0.27 | 0.49 | 53.32388
0.27 | 0.5 | 53.29576
0.27 | 0.51 | 53.26753
0.27 | 0.52 | 53.23927
0.27 | 0.53 | 53.21194
0.27 | 0.54 | 53.24077
0.27 | 0.55 | 53.25773
0.27 | 0.56 | 53.2719
0.27 | 0.57 | 53.28478
0.27 | 0.58 | 53.25359
0.27 | 0.59 | 53.20407
0.27 | 0.6 | 53.1546
0.27 | 0.61 | 53.10517
0.27 | 0.62 | 53.05576
0.27 | 0.63 | 53.00643
0.27 | 0.64 | 52.95714
0.27 | 0.65 | 52.90789
0.27 | 0.66 | 52.86752
0.27 | 0.67 | 52.84577
0.27 | 0.68 | 52.82506
0.27 | 0.69 | 52.80678
0.27 | 0.7 | 52.74746
0.27 | 0.71 | 52.65742
0.27 | 0.72 | 52.53533
0.27 | 0.73 | 52.41157
0.27 | 0.74 | 52.25655
0.27 | 0.75 | 52.10058
0.27 | 0.76 | 51.89889
0.27 | 0.77 | 51.61687
0.27 | 0.78 | 51.31671
0.27 | 0.79 | 51.03917
0.27 | 0.8 | 50.76439
0.27 | 0.81 | 50.49947
0.27 | 0.82 | 50.24778
0.27 | 0.83 | 50.06955
0.27 | 0.84 | 49.87223
0.27 | 0.85 | 49.67739
0.27 | 0.86 | 49.47895
0.27 | 0.87 | 49.25871
0.27 | 0.88 | 48.99683
0.27 | 0.89 | 48.73476
0.27 | 0.9 | 48.51431
0.27 | 0.91 | 48.30029
0.27 | 0.92 | 48.08293
0.27 | 0.93 | 47.86444
0.27 | 0.94 | 47.639
0.27 | 0.95 | 47.41322
0.28 | 0.05 | 49.63198
0.28 | 0.06 | 49.81973
0.28 | 0.07 | 49.994
0.28 | 0.08 | 50.14874
0.28 | 0.09 | 50.30398
0.28 | 0.1 | 50.46861
0.28 | 0.11 | 50.65944
0.28 | 0.12 | 50.85102
0.28 | 0.13 | 51.04182
0.28 | 0.14 | 51.21162
0.28 | 0.15 | 51.38177
0.28 | 0.16 | 51.55177
0.28 | 0.17 | 51.72045
0.28 | 0.18 | 51.88533
0.28 | 0.19 | 52.04823
0.28 | 0.2 | 52.20968
0.28 | 0.21 | 52.38881
0.28 | 0.22 | 52.64592
0.28 | 0.23 | 52.9535
0.28 | 0.24 | 53.23376
0.28 | 0.25 | 53.33982
0.28 | 0.26 | 53.43416
0.28 | 0.27 | 53.51456
0.28 | 0.28 | 53.59508
0.28 | 0.29 | 53.63834
0.28 | 0.3 | 53.65504
0.28 | 0.31 | 53.65461
0.28 | 0.32 | 53.65064
0.28 | 0.33 | 53.64777
0.28 | 0.34 | 53.6718
0.28 | 0.35 | 53.70303
0.28 | 0.36 | 53.73587
0.28 | 0.37 | 53.76809
0.28 | 0.38 | 53.80033
0.28 | 0.39 | 53.81808
0.28 | 0.4 | 53.82694
0.28 | 0.41 | 53.83579
0.28 | 0.42 | 53.81749
0.28 | 0.43 | 53.7644
0.28 | 0.44 | 53.71115
0.28 | 0.45 | 53.65798
0.28 | 0.46 | 53.62519
0.28 | 0.47 | 53.6099
0.28 | 0.48 | 53.58746
0.28 | 0.49 | 53.55923
0.28 | 0.5 | 53.53084
0.28 | 0.51 | 53.50246
0.28 | 0.52 | 53.47411
0.28 | 0.53 | 53.45384
0.28 | 0.54 | 53.46766
0.28 | 0.55 | 53.48068
0.28 | 0.56 | 53.49349
0.28 | 0.57 | 53.47806
0.28 | 0.58 | 53.45363
0.28 | 0.59 | 53.40871
0.28 | 0.6 | 53.35905
0.28 | 0.61 | 53.30941
0.28 | 0.62 | 53.25984
0.28 | 0.63 | 53.21031
0.28 | 0.64 | 53.16084
0.28 | 0.65 | 53.1114
0.28 | 0.66 | 53.07396
0.28 | 0.67 | 53.0483
0.28 | 0.68 | 53.02493
0.28 | 0.69 | 53.00312
0.28 | 0.7 | 52.92604
0.28 | 0.71 | 52.81375
0.28 | 0.72 | 52.69122
0.28 | 0.73 | 52.56617
0.28 | 0.74 | 52.41177
0.28 | 0.75 | 52.25536
0.28 | 0.76 | 52.0596
0.28 | 0.77 | 51.75679
0.28 | 0.78 | 51.45478
0.28 | 0.79 | 51.17723
0.28 | 0.8 | 50.90119
0.28 | 0.81 | 50.62662
0.28 | 0.82 | 50.39442
0.28 | 0.83 | 50.19546
0.28 | 0.84 | 49.99726
0.28 | 0.85 | 49.79569
0.28 | 0.86 | 49.61284
0.28 | 0.87 | 49.39779
0.28 | 0.88 | 49.13541
0.28 | 0.89 | 48.92942
0.28 | 0.9 | 48.71959
0.28 | 0.91 | 48.50529
0.28 | 0.92 | 48.28698
0.28 | 0.93 | 48.0664
0.28 | 0.94 | 47.83859
0.28 | 0.95 | 47.61186
0.29 | 0.05 | 49.73682
0.29 | 0.06 | 49.92336
0.29 | 0.07 | 50.10502
0.29 | 0.08 | 50.26012
0.29 | 0.09 | 50.41571
0.29 | 0.1 | 50.58413
0.29 | 0.11 | 50.76947
0.29 | 0.12 | 50.9561
0.29 | 0.13 | 51.14341
0.29 | 0.14 | 51.31725
0.29 | 0.15 | 51.48777
0.29 | 0.16 | 51.65886
0.29 | 0.17 | 51.82799
0.29 | 0.18 | 51.99755
0.29 | 0.19 | 52.16807
0.29 | 0.2 | 52.37155
0.29 | 0.21 | 52.55244
0.29 | 0.22 | 52.83088
0.29 | 0.23 | 53.12665
0.29 | 0.24 | 53.39687
0.29 | 0.25 | 53.49918
0.29 | 0.26 | 53.60111
0.29 | 0.27 | 53.68519
0.29 | 0.28 | 53.76599
0.29 | 0.29 | 53.84159
0.29 | 0.3 | 53.87221
0.29 | 0.31 | 53.88826
0.29 | 0.32 | 53.89865
0.29 | 0.33 | 53.9088
0.29 | 0.34 | 53.92052
0.29 | 0.35 | 53.95977
0.29 | 0.36 | 54.00325
0.29 | 0.37 | 54.04941
0.29 | 0.38 | 54.08435
0.29 | 0.39 | 54.09577
0.29 | 0.4 | 54.09105
0.29 | 0.41 | 54.07104
0.29 | 0.42 | 54.02105
0.29 | 0.43 | 53.96754
0.29 | 0.44 | 53.9141
0.29 | 0.45 | 53.86073
0.29 | 0.46 | 53.81652
0.29 | 0.47 | 53.80497
0.29 | 0.48 | 53.79073
0.29 | 0.49 | 53.77534
0.29 | 0.5 | 53.75832
0.29 | 0.51 | 53.736
0.29 | 0.52 | 53.70787
0.29 | 0.53 | 53.67886
0.29 | 0.54 | 53.6911
0.29 | 0.55 | 53.70416
0.29 | 0.56 | 53.68808
0.29 | 0.57 | 53.67062
0.29 | 0.58 | 53.65202
0.29 | 0.59 | 53.61415
0.29 | 0.6 | 53.56429
0.29 | 0.61 | 53.51448
0.29 | 0.62 | 53.46469
0.29 | 0.63 | 53.415
0.29 | 0.64 | 53.36531
0.29 | 0.65 | 53.31569
0.29 | 0.66 | 53.28328
0.29 | 0.67 | 53.25755
0.29 | 0.68 | 53.23183
0.29 | 0.69 | 53.1922
0.29 | 0.7 | 53.08661
0.29 | 0.71 | 52.96916
0.29 | 0.72 | 52.84628
0.29 | 0.73 | 52.7235
0.29 | 0.74 | 52.56748
0.29 | 0.75 | 52.41037
0.29 | 0.76 | 52.21463
0.29 | 0.77 | 51.90169
0.29 | 0.78 | 51.60043
0.29 | 0.79 | 51.31617
0.29 | 0.8 | 51.03885
0.29 | 0.81 | 50.75546
0.29 | 0.82 | 50.52011
0.29 | 0.83 | 50.32101
0.29 | 0.84 | 50.12194
0.29 | 0.85 | 49.93736
0.29 | 0.86 | 49.75418
0.29 | 0.87 | 49.55491
0.29 | 0.88 | 49.3484
0.29 | 0.89 | 49.1366
0.29 | 0.9 | 48.92572
0.29 | 0.91 | 48.71111
0.29 | 0.92 | 48.4919
0.29 | 0.93 | 48.26728
0.29 | 0.94 | 48.03904
0.29 | 0.95 | 47.81136
0.3 | 0.05 | 49.84273
0.3 | 0.06 | 50.02714
0.3 | 0.07 | 50.21119
0.3 | 0.08 | 50.36155
0.3 | 0.09 | 50.51237
0.3 | 0.1 | 50.6853
0.3 | 0.11 | 50.86708
0.3 | 0.12 | 51.05407
0.3 | 0.13 | 51.24162
0.3 | 0.14 | 51.42311
0.3 | 0.15 | 51.59399
0.3 | 0.16 | 51.76543
0.3 | 0.17 | 51.93573
0.3 | 0.18 | 52.10865
0.3 | 0.19 | 52.31806
0.3 | 0.2 | 52.52448
0.3 | 0.21 | 52.71198
0.3 | 0.22 | 53.00365
0.3 | 0.23 | 53.30038
0.3 | 0.24 | 53.55696
0.3 | 0.25 | 53.65901
0.3 | 0.26 | 53.76122
0.3 | 0.27 | 53.85638
0.3 | 0.28 | 53.93744
0.3 | 0.29 | 54.0186
0.3 | 0.3 | 54.08017
0.3 | 0.31 | 54.10122
0.3 | 0.32 | 54.11159
0.3 | 0.33 | 54.12193
0.3 | 0.34 | 54.12919
0.3 | 0.35 | 54.14509
0.3 | 0.36 | 54.16565
0.3 | 0.37 | 54.17988
0.3 | 0.38 | 54.19326
0.3 | 0.39 | 54.20652
0.3 | 0.4 | 54.21758
0.3 | 0.41 | 54.19435
0.3 | 0.42 | 54.14881
0.3 | 0.43 | 54.10328
0.3 | 0.44 | 54.05779
0.3 | 0.45 | 54.01236
0.3 | 0.46 | 53.96711
0.3 | 0.47 | 53.9616
0.3 | 0.48 | 53.95738
0.3 | 0.49 | 53.95018
0.3 | 0.5 | 53.9412
0.3 | 0.51 | 53.93081
0.3 | 0.52 | 53.90284
0.3 | 0.53 | 53.89202
0.3 | 0.54 | 53.91014
0.3 | 0.55 | 53.89906
0.3 | 0.56 | 53.88151
0.3 | 0.57 | 53.86399
0.3 | 0.58 | 53.84647
0.3 | 0.59 | 53.81493
0.3 | 0.6 | 53.77076
0.3 | 0.61 | 53.72032
0.3 | 0.62 | 53.67037
0.3 | 0.63 | 53.62046
0.3 | 0.64 | 53.5706
0.3 | 0.65 | 53.52079
0.3 | 0.66 | 53.49349
0.3 | 0.67 | 53.46763
0.3 | 0.68 | 53.44181
0.3 | 0.69 | 53.3745
0.3 | 0.7 | 53.25547
0.3 | 0.71 | 53.12961
0.3 | 0.72 | 53.00175
0.3 | 0.73 | 52.87881
0.3 | 0.74 | 52.72292
0.3 | 0.75 | 52.56329
0.3 | 0.76 | 52.36079
0.3 | 0.77 | 52.04699
0.3 | 0.78 | 51.74949
0.3 | 0.79 | 51.46442
0.3 | 0.8 | 51.16988
0.3 | 0.81 | 50.88663
0.3 | 0.82 | 50.66026
0.3 | 0.83 | 50.44859
0.3 | 0.84 | 50.26382
0.3 | 0.85 | 50.07831
0.3 | 0.86 | 49.91763
0.3 | 0.87 | 49.78442
0.3 | 0.88 | 49.57309
0.3 | 0.89 | 49.35329
0.3 | 0.9 | 49.13407
0.3 | 0.91 | 48.91338
0.3 | 0.92 | 48.68288
0.3 | 0.93 | 48.45344
0.3 | 0.94 | 48.22513
0.3 | 0.95 | 48.00005
0.31 | 0.05 | 49.93498
0.31 | 0.06 | 50.11259
0.31 | 0.07 | 50.29712
0.31 | 0.08 | 50.45467
0.31 | 0.09 | 50.60577
0.31 | 0.1 | 50.78669
0.31 | 0.11 | 50.96864
0.31 | 0.12 | 51.15222
0.31 | 0.13 | 51.33952
0.31 | 0.14 | 51.52714
0.31 | 0.15 | 51.70043
0.31 | 0.16 | 51.87222
0.31 | 0.17 | 52.04791
0.31 | 0.18 | 52.25708
0.31 | 0.19 | 52.46708
0.31 | 0.2 | 52.67341
0.31 | 0.21 | 52.87889
0.31 | 0.22 | 53.17635
0.31 | 0.23 | 53.47464
0.31 | 0.24 | 53.71696
0.31 | 0.25 | 53.81929
0.31 | 0.26 | 53.92183
0.31 | 0.27 | 54.02455
0.31 | 0.28 | 54.10942
0.31 | 0.29 | 54.19083
0.31 | 0.3 | 54.26233
0.31 | 0.31 | 54.31496
0.31 | 0.32 | 54.32534
0.31 | 0.33 | 54.33573
0.31 | 0.34 | 54.31068
0.31 | 0.35 | 54.28225
0.31 | 0.36 | 54.27273
0.31 | 0.37 | 54.28699
0.31 | 0.38 | 54.30123
0.31 | 0.39 | 54.3155
0.31 | 0.4 | 54.32104
0.31 | 0.41 | 54.3082
0.31 | 0.42 | 54.26414
0.31 | 0.43 | 54.21857
0.31 | 0.44 | 54.173
0.31 | 0.45 | 54.12751
0.31 | 0.46 | 54.08252
0.31 | 0.47 | 54.06565
0.31 | 0.48 | 54.06039
0.31 | 0.49 | 54.05067
0.31 | 0.5 | 54.03972
0.31 | 0.51 | 54.01661
0.31 | 0.52 | 53.99349
0.31 | 0.53 | 53.99949
0.31 | 0.54 | 54.00253
0.31 | 0.55 | 54.00621
0.31 | 0.56 | 54.00811
0.31 | 0.57 | 54.00489
0.31 | 0.58 | 54.0017
0.31 | 0.59 | 53.98628
0.31 | 0.6 | 53.95779
0.31 | 0.61 | 53.91597
0.31 | 0.62 | 53.87383
0.31 | 0.63 | 53.82642
0.31 | 0.64 | 53.77635
0.31 | 0.65 | 53.73013
0.31 | 0.66 | 53.70416
0.31 | 0.67 | 53.6782
0.31 | 0.68 | 53.65225
0.31 | 0.69 | 53.54654
0.31 | 0.7 | 53.42629
0.31 | 0.71 | 53.30033
0.31 | 0.72 | 53.16484
0.31 | 0.73 | 53.03004
0.31 | 0.74 | 52.87264
0.31 | 0.75 | 52.69929
0.31 | 0.76 | 52.49839
0.31 | 0.77 | 52.1821
0.31 | 0.78 | 51.88788
0.31 | 0.79 | 51.58811
0.31 | 0.8 | 51.29009
0.31 | 0.81 | 51.02225
0.31 | 0.82 | 50.79252
0.31 | 0.83 | 50.58213
0.31 | 0.84 | 50.39362
0.31 | 0.85 | 50.24409
0.31 | 0.86 | 50.12454
0.31 | 0.87 | 49.99583
0.31 | 0.88 | 49.77959
0.31 | 0.89 | 49.56101
0.31 | 0.9 | 49.34089
0.31 | 0.91 | 49.10149
0.31 | 0.92 | 48.86528
0.31 | 0.93 | 48.63165
0.31 | 0.94 | 48.40464
0.31 | 0.95 | 48.17868
0.32 | 0.05 | 50.00716
0.32 | 0.06 | 50.19819
0.32 | 0.07 | 50.383
0.32 | 0.08 | 50.54796
0.32 | 0.09 | 50.70657
0.32 | 0.1 | 50.88826
0.32 | 0.11 | 51.07065
0.32 | 0.12 | 51.25303
0.32 | 0.13 | 51.43761
0.32 | 0.14 | 51.62527
0.32 | 0.15 | 51.80709
0.32 | 0.16 | 51.98466
0.32 | 0.17 | 52.19616
0.32 | 0.18 | 52.40595
0.32 | 0.19 | 52.6165
0.32 | 0.2 | 52.82269
0.32 | 0.21 | 53.04898
0.32 | 0.22 | 53.3474
0.32 | 0.23 | 53.64752
0.32 | 0.24 | 53.87698
0.32 | 0.25 | 53.98005
0.32 | 0.26 | 54.0829
0.32 | 0.27 | 54.18592
0.32 | 0.28 | 54.28192
0.32 | 0.29 | 54.36356
0.32 | 0.3 | 54.44508
0.32 | 0.31 | 54.50058
0.32 | 0.32 | 54.49671
0.32 | 0.33 | 54.47353
0.32 | 0.34 | 54.44949
0.32 | 0.35 | 54.42099
0.32 | 0.36 | 54.39867
0.32 | 0.37 | 54.39432
0.32 | 0.38 | 54.40861
0.32 | 0.39 | 54.41987
0.32 | 0.4 | 54.41074
0.32 | 0.41 | 54.40117
0.32 | 0.42 | 54.38366
0.32 | 0.43 | 54.33744
0.32 | 0.44 | 54.28798
0.32 | 0.45 | 54.24049
0.32 | 0.46 | 54.19499
0.32 | 0.47 | 54.16409
0.32 | 0.48 | 54.15828
0.32 | 0.49 | 54.14728
0.32 | 0.5 | 54.12454
0.32 | 0.51 | 54.1016
0.32 | 0.52 | 54.07839
0.32 | 0.53 | 54.06122
0.32 | 0.54 | 54.06361
0.32 | 0.55 | 54.0673
0.32 | 0.56 | 54.07107
0.32 | 0.57 | 54.07475
0.32 | 0.58 | 54.07839
0.32 | 0.59 | 54.07514
0.32 | 0.6 | 54.05276
0.32 | 0.61 | 54.0247
0.32 | 0.62 | 53.98813
0.32 | 0.63 | 53.94632
0.32 | 0.64 | 53.90453
0.32 | 0.65 | 53.86571
0.32 | 0.66 | 53.84663
0.32 | 0.67 | 53.82753
0.32 | 0.68 | 53.7845
0.32 | 0.69 | 53.67144
0.32 | 0.7 | 53.5586
0.32 | 0.71 | 53.43829
0.32 | 0.72 | 53.30992
0.32 | 0.73 | 53.18185
0.32 | 0.74 | 53.00731
0.32 | 0.75 | 52.81672
0.32 | 0.76 | 52.62082
0.32 | 0.77 | 52.30075
0.32 | 0.78 | 51.99817
0.32 | 0.79 | 51.69735
0.32 | 0.8 | 51.39767
0.32 | 0.81 | 51.15314
0.32 | 0.82 | 50.93895
0.32 | 0.83 | 50.72565
0.32 | 0.84 | 50.56799
0.32 | 0.85 | 50.44943
0.32 | 0.86 | 50.32226
0.32 | 0.87 | 50.19204
0.32 | 0.88 | 49.98465
0.32 | 0.89 | 49.76789
0.32 | 0.9 | 49.53566
0.32 | 0.91 | 49.29873
0.32 | 0.92 | 49.06201
0.32 | 0.93 | 48.82641
0.32 | 0.94 | 48.59185
0.32 | 0.95 | 48.3568
0.33 | 0.05 | 50.02829
0.33 | 0.06 | 50.23159
0.33 | 0.07 | 50.44676
0.33 | 0.08 | 50.62986
0.33 | 0.09 | 50.8065
0.33 | 0.1 | 50.99006
0.33 | 0.11 | 51.17281
0.33 | 0.12 | 51.35534
0.33 | 0.13 | 51.53707
0.33 | 0.14 | 51.7239
0.33 | 0.15 | 51.92062
0.33 | 0.16 | 52.13194
0.33 | 0.17 | 52.34404
0.33 | 0.18 | 52.55505
0.33 | 0.19 | 52.76615
0.33 | 0.2 | 52.97229
0.33 | 0.21 | 53.21962
0.33 | 0.22 | 53.519
0.33 | 0.23 | 53.82006
0.33 | 0.24 | 54.03558
0.33 | 0.25 | 54.14047
0.33 | 0.26 | 54.24435
0.33 | 0.27 | 54.3477
0.33 | 0.28 | 54.45125
0.33 | 0.29 | 54.53682
0.33 | 0.3 | 54.61885
0.33 | 0.31 | 54.64417
0.33 | 0.32 | 54.62854
0.33 | 0.33 | 54.61086
0.33 | 0.34 | 54.58857
0.33 | 0.35 | 54.56013
0.33 | 0.36 | 54.53781
0.33 | 0.37 | 54.51711
0.33 | 0.38 | 54.51618
0.33 | 0.39 | 54.50991
0.33 | 0.4 | 54.50035
0.33 | 0.41 | 54.49073
0.33 | 0.42 | 54.4772
0.33 | 0.43 | 54.45821
0.33 | 0.44 | 54.41048
0.33 | 0.45 | 54.35923
0.33 | 0.46 | 54.30695
0.33 | 0.47 | 54.26675
0.33 | 0.48 | 54.25226
0.33 | 0.49 | 54.22935
0.33 | 0.5 | 54.20636
0.33 | 0.51 | 54.18287
0.33 | 0.52 | 54.1297
0.33 | 0.53 | 54.12003
0.33 | 0.54 | 54.1226
0.33 | 0.55 | 54.12663
0.33 | 0.56 | 54.13063
0.33 | 0.57 | 54.13453
0.33 | 0.58 | 54.13848
0.33 | 0.59 | 54.14085
0.33 | 0.6 | 54.12589
0.33 | 0.61 | 54.11092
0.33 | 0.62 | 54.08197
0.33 | 0.63 | 54.04604
0.33 | 0.64 | 54.01007
0.33 | 0.65 | 53.9748
0.33 | 0.66 | 53.95897
0.33 | 0.67 | 53.93001
0.33 | 0.68 | 53.85857
0.33 | 0.69 | 53.74533
0.33 | 0.7 | 53.63232
0.33 | 0.71 | 53.5127
0.33 | 0.72 | 53.38417
0.33 | 0.73 | 53.25557
0.33 | 0.74 | 53.07517
0.33 | 0.75 | 52.88338
0.33 | 0.76 | 52.68909
0.33 | 0.77 | 52.36561
0.33 | 0.78 | 52.06154
0.33 | 0.79 | 51.75995
0.33 | 0.8 | 51.47549
0.33 | 0.81 | 51.25897
0.33 | 0.82 | 51.04338
0.33 | 0.83 | 50.88192
0.33 | 0.84 | 50.73791
0.33 | 0.85 | 50.5994
0.33 | 0.86 | 50.4649
0.33 | 0.87 | 50.33464
0.33 | 0.88 | 50.14359
0.33 | 0.89 | 49.91106
0.33 | 0.9 | 49.67569
0.33 | 0.91 | 49.44002
0.33 | 0.92 | 49.20483
0.33 | 0.93 | 48.96904
0.33 | 0.94 | 48.73425
0.33 | 0.95 | 48.5006
0.34 | 0.05 | 50.04878
0.34 | 0.06 | 50.24963
0.34 | 0.07 | 50.46487
0.34 | 0.08 | 50.67471
0.34 | 0.09 | 50.8654
0.34 | 0.1 | 51.05789
0.34 | 0.11 | 51.2511
0.34 | 0.12 | 51.44389
0.34 | 0.13 | 51.63632
0.34 | 0.14 | 51.83056
0.34 | 0.15 | 52.06201
0.34 | 0.16 | 52.27946
0.34 | 0.17 | 52.49208
0.34 | 0.18 | 52.70452
0.34 | 0.19 | 52.91622
0.34 | 0.2 | 53.12232
0.34 | 0.21 | 53.39084
0.34 | 0.22 | 53.69118
0.34 | 0.23 | 53.99321
0.34 | 0.24 | 54.19414
0.34 | 0.25 | 54.30045
0.34 | 0.26 | 54.40521
0.34 | 0.27 | 54.50994
0.34 | 0.28 | 54.6138
0.34 | 0.29 | 54.71061
0.34 | 0.3 | 54.75602
0.34 | 0.31 | 54.77448
0.34 | 0.32 | 54.75954
0.34 | 0.33 | 54.74416
0.34 | 0.34 | 54.72642
0.34 | 0.35 | 54.6996
0.34 | 0.36 | 54.6773
0.34 | 0.37 | 54.65655
0.34 | 0.38 | 54.62104
0.34 | 0.39 | 54.59971
0.34 | 0.4 | 54.59011
0.34 | 0.41 | 54.58047
0.34 | 0.42 | 54.56835
0.34 | 0.43 | 54.55032
0.34 | 0.44 | 54.52837
0.34 | 0.45 | 54.4747
0.34 | 0.46 | 54.42234
0.34 | 0.47 | 54.37925
0.34 | 0.48 | 54.33842
0.34 | 0.49 | 54.31348
0.34 | 0.5 | 54.28694
0.34 | 0.51 | 54.23367
0.34 | 0.52 | 54.18045
0.34 | 0.53 | 54.17786
0.34 | 0.54 | 54.18026
0.34 | 0.55 | 54.18435
0.34 | 0.56 | 54.18848
0.34 | 0.57 | 54.19259
0.34 | 0.58 | 54.19672
0.34 | 0.59 | 54.20086
0.34 | 0.6 | 54.18755
0.34 | 0.61 | 54.17277
0.34 | 0.62 | 54.15379
0.34 | 0.63 | 54.12503
0.34 | 0.64 | 54.09629
0.34 | 0.65 | 54.06405
0.34 | 0.66 | 54.0513
0.34 | 0.67 | 54.00809
0.34 | 0.68 | 53.92631
0.34 | 0.69 | 53.81885
0.34 | 0.7 | 53.70588
0.34 | 0.71 | 53.58708
0.34 | 0.72 | 53.45853
0.34 | 0.73 | 53.31599
0.34 | 0.74 | 53.14175
0.34 | 0.75 | 52.94969
0.34 | 0.76 | 52.75448
0.34 | 0.77 | 52.43757
0.34 | 0.78 | 52.12481
0.34 | 0.79 | 51.82685
0.34 | 0.8 | 51.58833
0.34 | 0.81 | 51.37204
0.34 | 0.82 | 51.15634
0.34 | 0.83 | 50.99545
0.34 | 0.84 | 50.85165
0.34 | 0.85 | 50.71119
0.34 | 0.86 | 50.57813
0.34 | 0.87 | 50.44873
0.34 | 0.88 | 50.26976
0.34 | 0.89 | 50.03623
0.34 | 0.9 | 49.80379
0.34 | 0.91 | 49.56961
0.34 | 0.92 | 49.33838
0.34 | 0.93 | 49.10475
0.34 | 0.94 | 48.87164
0.34 | 0.95 | 48.63656
0.35 | 0.05 | 50.06926
0.35 | 0.06 | 50.26767
0.35 | 0.07 | 50.48302
0.35 | 0.08 | 50.69924
0.35 | 0.09 | 50.91209
0.35 | 0.1 | 51.11706
0.35 | 0.11 | 51.31035
0.35 | 0.12 | 51.50311
0.35 | 0.13 | 51.70521
0.35 | 0.14 | 51.93679
0.35 | 0.15 | 52.17379
0.35 | 0.16 | 52.411
0.35 | 0.17 | 52.6347
0.35 | 0.18 | 52.85441
0.35 | 0.19 | 53.06672
0.35 | 0.2 | 53.27277
0.35 | 0.21 | 53.56255
0.35 | 0.22 | 53.86388
0.35 | 0.23 | 54.16689
0.35 | 0.24 | 54.35315
0.35 | 0.25 | 54.46091
0.35 | 0.26 | 54.56596
0.35 | 0.27 | 54.67123
0.35 | 0.28 | 54.7767
0.35 | 0.29 | 54.84716
0.35 | 0.3 | 54.87518
0.35 | 0.31 | 54.89915
0.35 | 0.32 | 54.8908
0.35 | 0.33 | 54.87584
0.35 | 0.34 | 54.86092
0.35 | 0.35 | 54.83942
0.35 | 0.36 | 54.81712
0.35 | 0.37 | 54.78725
0.35 | 0.38 | 54.74234
0.35 | 0.39 | 54.69707
0.35 | 0.4 | 54.67847
0.35 | 0.41 | 54.66825
0.35 | 0.42 | 54.65697
0.35 | 0.43 | 54.63505
0.35 | 0.44 | 54.61309
0.35 | 0.45 | 54.59005
0.35 | 0.46 | 54.53461
0.35 | 0.47 | 54.48026
0.35 | 0.48 | 54.42771
0.35 | 0.49 | 54.40316
0.35 | 0.5 | 54.34705
0.35 | 0.51 | 54.28948
0.35 | 0.52 | 54.23457
0.35 | 0.53 | 54.23618
0.35 | 0.54 | 54.23848
0.35 | 0.55 | 54.24264
0.35 | 0.56 | 54.24675
0.35 | 0.57 | 54.25089
0.35 | 0.58 | 54.25503
0.35 | 0.59 | 54.25914
0.35 | 0.6 | 54.24903
0.35 | 0.61 | 54.23423
0.35 | 0.62 | 54.21944
0.35 | 0.63 | 54.19427
0.35 | 0.64 | 54.16549
0.35 | 0.65 | 54.13546
0.35 | 0.66 | 54.10377
0.35 | 0.67 | 54.06823
0.35 | 0.68 | 53.97406
0.35 | 0.69 | 53.86761
0.35 | 0.7 | 53.76132
0.35 | 0.71 | 53.64852
0.35 | 0.72 | 53.51928
0.35 | 0.73 | 53.37396
0.35 | 0.74 | 53.20668
0.35 | 0.75 | 53.01298
0.35 | 0.76 | 52.81947
0.35 | 0.77 | 52.50811
0.35 | 0.78 | 52.19982
0.35 | 0.79 | 51.91785
0.35 | 0.8 | 51.70018
0.35 | 0.81 | 51.48342
0.35 | 0.82 | 51.26757
0.35 | 0.83 | 51.10811
0.35 | 0.84 | 50.96509
0.35 | 0.85 | 50.81924
0.35 | 0.86 | 50.68771
0.35 | 0.87 | 50.5565
0.35 | 0.88 | 50.38961
0.35 | 0.89 | 50.15125
0.35 | 0.9 | 49.91896
0.35 | 0.91 | 49.68737
0.35 | 0.92 | 49.45525
0.35 | 0.93 | 49.22046
0.35 | 0.94 | 48.98798
0.35 | 0.95 | 48.75908
0.36 | 0.05 | 50.08904
0.36 | 0.06 | 50.28685
0.36 | 0.07 | 50.50062
0.36 | 0.08 | 50.72197
0.36 | 0.09 | 50.94361
0.36 | 0.1 | 51.15781
0.36 | 0.11 | 51.36915
0.36 | 0.12 | 51.57239
0.36 | 0.13 | 51.80444
0.36 | 0.14 | 52.03652
0.36 | 0.15 | 52.2718
0.36 | 0.16 | 52.51434
0.36 | 0.17 | 52.73906
0.36 | 0.18 | 52.96416
0.36 | 0.19 | 53.18819
0.36 | 0.2 | 53.4171
0.36 | 0.21 | 53.72744
0.36 | 0.22 | 54.03715
0.36 | 0.23 | 54.34109
0.36 | 0.24 | 54.51264
0.36 | 0.25 | 54.62185
0.36 | 0.26 | 54.7272
0.36 | 0.27 | 54.83278
0.36 | 0.28 | 54.90475
0.36 | 0.29 | 54.95222
0.36 | 0.3 | 54.99206
0.36 | 0.31 | 55.01614
0.36 | 0.32 | 55.02026
0.36 | 0.33 | 55.00549
0.36 | 0.34 | 54.99072
0.36 | 0.35 | 54.97483
0.36 | 0.36 | 54.95169
0.36 | 0.37 | 54.90688
0.36 | 0.38 | 54.86152
0.36 | 0.39 | 54.81605
0.36 | 0.4 | 54.77064
0.36 | 0.41 | 54.75461
0.36 | 0.42 | 54.74061
0.36 | 0.43 | 54.71906
0.36 | 0.44 | 54.69709
0.36 | 0.45 | 54.67201
0.36 | 0.46 | 54.63594
0.36 | 0.47 | 54.58146
0.36 | 0.48 | 54.52515
0.36 | 0.49 | 54.46146
0.36 | 0.5 | 54.40775
0.36 | 0.51 | 54.35143
0.36 | 0.52 | 54.30382
0.36 | 0.53 | 54.30188
0.36 | 0.54 | 54.29999
0.36 | 0.55 | 54.30097
0.36 | 0.56 | 54.30511
0.36 | 0.57 | 54.30926
0.36 | 0.58 | 54.31338
0.36 | 0.59 | 54.31752
0.36 | 0.6 | 54.3106
0.36 | 0.61 | 54.29579
0.36 | 0.62 | 54.28096
0.36 | 0.63 | 54.2636
0.36 | 0.64 | 54.23475
0.36 | 0.65 | 54.19603
0.36 | 0.66 | 54.1454
0.36 | 0.67 | 54.10152
0.36 | 0.68 | 54.00289
0.36 | 0.69 | 53.90345
0.36 | 0.7 | 53.80423
0.36 | 0.71 | 53.69254
0.36 | 0.72 | 53.55162
0.36 | 0.73 | 53.41103
0.36 | 0.74 | 53.25598
0.36 | 0.75 | 53.06834
0.36 | 0.76 | 52.88323
0.36 | 0.77 | 52.58926
0.36 | 0.78 | 52.29444
0.36 | 0.79 | 52.03659
0.36 | 0.8 | 51.81242
0.36 | 0.81 | 51.59507
0.36 | 0.82 | 51.37875
0.36 | 0.83 | 51.22012
0.36 | 0.84 | 51.07725
0.36 | 0.85 | 50.92557
0.36 | 0.86 | 50.79633
0.36 | 0.87 | 50.66389
0.36 | 0.88 | 50.51565
0.36 | 0.89 | 50.27611
0.36 | 0.9 | 50.038
0.36 | 0.91 | 49.80538
0.36 | 0.92 | 49.57172
0.36 | 0.93 | 49.33661
0.36 | 0.94 | 49.10606
0.36 | 0.95 | 48.87661
0.37 | 0.05 | 50.10463
0.37 | 0.06 | 50.30235
0.37 | 0.07 | 50.51408
0.37 | 0.08 | 50.74261
0.37 | 0.09 | 50.9719
0.37 | 0.1 | 51.18621
0.37 | 0.11 | 51.4122
0.37 | 0.12 | 51.66511
0.37 | 0.13 | 51.90015
0.37 | 0.14 | 52.13308
0.37 | 0.15 | 52.36823
0.37 | 0.16 | 52.6082
0.37 | 0.17 | 52.84033
0.37 | 0.18 | 53.06594
0.37 | 0.19 | 53.29174
0.37 | 0.2 | 53.54583
0.37 | 0.21 | 53.85693
0.37 | 0.22 | 54.16983
0.37 | 0.23 | 54.48458
0.37 | 0.24 | 54.65116
0.37 | 0.25 | 54.77103
0.37 | 0.26 | 54.88745
0.37 | 0.27 | 54.95505
0.37 | 0.28 | 55.00266
0.37 | 0.29 | 55.05033
0.37 | 0.3 | 55.09802
0.37 | 0.31 | 55.1264
0.37 | 0.32 | 55.14312
0.37 | 0.33 | 55.12859
0.37 | 0.34 | 55.11389
0.37 | 0.35 | 55.09923
0.37 | 0.36 | 55.06417
0.37 | 0.37 | 55.02097
0.37 | 0.38 | 54.97554
0.37 | 0.39 | 54.9301
0.37 | 0.4 | 54.88342
0.37 | 0.41 | 54.83652
0.37 | 0.42 | 54.82331
0.37 | 0.43 | 54.80533
0.37 | 0.44 | 54.78185
0.37 | 0.45 | 54.7504
0.37 | 0.46 | 54.72068
0.37 | 0.47 | 54.68676
0.37 | 0.48 | 54.60099
0.37 | 0.49 | 54.52489
0.37 | 0.5 | 54.47044
0.37 | 0.51 | 54.41634
0.37 | 0.52 | 54.37619
0.37 | 0.53 | 54.37484
0.37 | 0.54 | 54.37352
0.37 | 0.55 | 54.37422
0.37 | 0.56 | 54.37518
0.37 | 0.57 | 54.37616
0.37 | 0.58 | 54.37987
0.37 | 0.59 | 54.38493
0.37 | 0.6 | 54.38311
0.37 | 0.61 | 54.36914
0.37 | 0.62 | 54.35514
0.37 | 0.63 | 54.34117
0.37 | 0.64 | 54.31791
0.37 | 0.65 | 54.2585
0.37 | 0.66 | 54.20127
0.37 | 0.67 | 54.13768
0.37 | 0.68 | 54.03545
0.37 | 0.69 | 53.93209
0.37 | 0.7 | 53.83043
0.37 | 0.71 | 53.70541
0.37 | 0.72 | 53.5717
0.37 | 0.73 | 53.43834
0.37 | 0.74 | 53.29129
0.37 | 0.75 | 53.10942
0.37 | 0.76 | 52.93871
0.37 | 0.77 | 52.67389
0.37 | 0.78 | 52.38459
0.37 | 0.79 | 52.15847
0.37 | 0.8 | 51.92984
0.37 | 0.81 | 51.7078
0.37 | 0.82 | 51.49047
0.37 | 0.83 | 51.33266
0.37 | 0.84 | 51.18975
0.37 | 0.85 | 51.03569
0.37 | 0.86 | 50.90447
0.37 | 0.87 | 50.77172
0.37 | 0.88 | 50.63911
0.37 | 0.89 | 50.40266
0.37 | 0.9 | 50.16469
0.37 | 0.91 | 49.92712
0.37 | 0.92 | 49.68841
0.37 | 0.93 | 49.45553
0.37 | 0.94 | 49.22271
0.37 | 0.95 | 48.97966
0.38 | 0.05 | 50.12091
0.38 | 0.06 | 50.31782
0.38 | 0.07 | 50.52755
0.38 | 0.08 | 50.76328
0.38 | 0.09 | 51.00019
0.38 | 0.1 | 51.22728
0.38 | 0.11 | 51.47981
0.38 | 0.12 | 51.73308
0.38 | 0.13 | 51.98756
0.38 | 0.14 | 52.22972
0.38 | 0.15 | 52.46473
0.38 | 0.16 | 52.70517
0.38 | 0.17 | 52.9423
0.38 | 0.18 | 53.16844
0.38 | 0.19 | 53.39563
0.38 | 0.2 | 53.67462
0.38 | 0.21 | 53.98649
0.38 | 0.22 | 54.30014
0.38 | 0.23 | 54.61562
0.38 | 0.24 | 54.76725
0.38 | 0.25 | 54.88405
0.38 | 0.26 | 54.98183
0.38 | 0.27 | 55.03466
0.38 | 0.28 | 55.08759
0.38 | 0.29 | 55.14052
0.38 | 0.3 | 55.19353
0.38 | 0.31 | 55.23481
0.38 | 0.32 | 55.25512
0.38 | 0.33 | 55.25528
0.38 | 0.34 | 55.2405
0.38 | 0.35 | 55.21045
0.38 | 0.36 | 55.17311
0.38 | 0.37 | 55.13447
0.38 | 0.38 | 55.09327
0.38 | 0.39 | 55.0507
0.38 | 0.4 | 55.0053
0.38 | 0.41 | 54.95995
0.38 | 0.42 | 54.91646
0.38 | 0.43 | 54.89533
0.38 | 0.44 | 54.8638
0.38 | 0.45 | 54.83228
0.38 | 0.46 | 54.79995
0.38 | 0.47 | 54.7468
0.38 | 0.48 | 54.68045
0.38 | 0.49 | 54.59474
0.38 | 0.5 | 54.53846
0.38 | 0.51 | 54.48429
0.38 | 0.52 | 54.45445
0.38 | 0.53 | 54.45362
0.38 | 0.54 | 54.45229
0.38 | 0.55 | 54.45279
0.38 | 0.56 | 54.45375
0.38 | 0.57 | 54.45473
0.38 | 0.58 | 54.45569
0.38 | 0.59 | 54.45668
0.38 | 0.6 | 54.45738
0.38 | 0.61 | 54.44336
0.38 | 0.62 | 54.42934
0.38 | 0.63 | 54.41538
0.38 | 0.64 | 54.3813
0.38 | 0.65 | 54.3206
0.38 | 0.66 | 54.26028
0.38 | 0.67 | 54.17794
0.38 | 0.68 | 54.07566
0.38 | 0.69 | 53.97305
0.38 | 0.7 | 53.86026
0.38 | 0.71 | 53.72365
0.38 | 0.72 | 53.58537
0.38 | 0.73 | 53.44624
0.38 | 0.74 | 53.31027
0.38 | 0.75 | 53.15394
0.38 | 0.76 | 53.00749
0.38 | 0.77 | 52.7539
0.38 | 0.78 | 52.49443
0.38 | 0.79 | 52.26917
0.38 | 0.8 | 52.0426
0.38 | 0.81 | 51.81917
0.38 | 0.82 | 51.60503
0.38 | 0.83 | 51.45702
0.38 | 0.84 | 51.31372
0.38 | 0.85 | 51.15954
0.38 | 0.86 | 51.02659
0.38 | 0.87 | 50.89639
0.38 | 0.88 | 50.76335
0.38 | 0.89 | 50.54688
0.38 | 0.9 | 50.30798
0.38 | 0.91 | 50.06876
0.38 | 0.92 | 49.83006
0.38 | 0.93 | 49.58841
0.38 | 0.94 | 49.35153
0.38 | 0.95 | 49.0915
0.39 | 0.05 | 50.13797
0.39 | 0.06 | 50.33378
0.39 | 0.07 | 50.54102
0.39 | 0.08 | 50.78395
0.39 | 0.09 | 51.0425
0.39 | 0.1 | 51.29543
0.39 | 0.11 | 51.54793
0.39 | 0.12 | 51.8016
0.39 | 0.13 | 52.05655
0.39 | 0.14 | 52.31275
0.39 | 0.15 | 52.56221
0.39 | 0.16 | 52.8033
0.39 | 0.17 | 53.04549
0.39 | 0.18 | 53.27124
0.39 | 0.19 | 53.4992
0.39 | 0.2 | 53.80374
0.39 | 0.21 | 54.11636
0.39 | 0.22 | 54.43077
0.39 | 0.23 | 54.74745
0.39 | 0.24 | 54.88041
0.39 | 0.25 | 54.99749
0.39 | 0.26 | 55.05626
0.39 | 0.27 | 55.11321
0.39 | 0.28 | 55.17032
0.39 | 0.29 | 55.22746
0.39 | 0.3 | 55.28485
0.39 | 0.31 | 55.34272
0.39 | 0.32 | 55.37423
0.39 | 0.33 | 55.39254
0.39 | 0.34 | 55.37128
0.39 | 0.35 | 55.33366
0.39 | 0.36 | 55.29811
0.39 | 0.37 | 55.25941
0.39 | 0.38 | 55.22012
0.39 | 0.39 | 55.17463
0.39 | 0.4 | 55.12914
0.39 | 0.41 | 55.0836
0.39 | 0.42 | 55.03348
0.39 | 0.43 | 54.9774
0.39 | 0.44 | 54.94582
0.39 | 0.45 | 54.91104
0.39 | 0.46 | 54.85203
0.39 | 0.47 | 54.79885
0.39 | 0.48 | 54.74265
0.39 | 0.49 | 54.67456
0.39 | 0.5 | 54.60656
0.39 | 0.51 | 54.55232
0.39 | 0.52 | 54.52975
0.39 | 0.53 | 54.53219
0.39 | 0.54 | 54.53115
0.39 | 0.55 | 54.53144
0.39 | 0.56 | 54.53242
0.39 | 0.57 | 54.53341
0.39 | 0.58 | 54.53438
0.39 | 0.59 | 54.53537
0.39 | 0.6 | 54.53633
0.39 | 0.61 | 54.52372
0.39 | 0.62 | 54.5056
0.39 | 0.63 | 54.48146
0.39 | 0.64 | 54.43568
0.39 | 0.65 | 54.38236
0.39 | 0.66 | 54.32006
0.39 | 0.67 | 54.21825
0.39 | 0.68 | 54.11589
0.39 | 0.69 | 54.01041
0.39 | 0.7 | 53.88711
0.39 | 0.71 | 53.7484
0.39 | 0.72 | 53.61005
0.39 | 0.73 | 53.46862
0.39 | 0.74 | 53.34531
0.39 | 0.75 | 53.20037
0.39 | 0.76 | 53.05728
0.39 | 0.77 | 52.81688
0.39 | 0.78 | 52.59441
0.39 | 0.79 | 52.37527
0.39 | 0.8 | 52.15461
0.39 | 0.81 | 51.92721
0.39 | 0.82 | 51.70654
0.39 | 0.83 | 51.56676
0.39 | 0.84 | 51.42736
0.39 | 0.85 | 51.27838
0.39 | 0.86 | 51.14851
0.39 | 0.87 | 51.02177
0.39 | 0.88 | 50.88823
0.39 | 0.89 | 50.69264
0.39 | 0.9 | 50.45255
0.39 | 0.91 | 50.21246
0.39 | 0.92 | 49.97362
0.39 | 0.93 | 49.73198
0.39 | 0.94 | 49.49019
0.39 | 0.95 | 49.20593
0.4 | 0.05 | 50.15488
0.4 | 0.06 | 50.35077
0.4 | 0.07 | 50.55654
0.4 | 0.08 | 50.82082
0.4 | 0.09 | 51.10938
0.4 | 0.1 | 51.36403
0.4 | 0.11 | 51.61683
0.4 | 0.12 | 51.87086
0.4 | 0.13 | 52.12615
0.4 | 0.14 | 52.38264
0.4 | 0.15 | 52.64005
0.4 | 0.16 | 52.90162
0.4 | 0.17 | 53.14426
0.4 | 0.18 | 53.37819
0.4 | 0.19 | 53.60855
0.4 | 0.2 | 53.93317
0.4 | 0.21 | 54.24655
0.4 | 0.22 | 54.56171
0.4 | 0.23 | 54.88921
0.4 | 0.24 | 55.01191
0.4 | 0.25 | 55.1002
0.4 | 0.26 | 55.15725
0.4 | 0.27 | 55.2144
0.4 | 0.28 | 55.27161
0.4 | 0.29 | 55.32905
0.4 | 0.3 | 55.38691
0.4 | 0.31 | 55.44486
0.4 | 0.32 | 55.48773
0.4 | 0.33 | 55.50882
0.4 | 0.34 | 55.48104
0.4 | 0.35 | 55.44541
0.4 | 0.36 | 55.41499
0.4 | 0.37 | 55.37904
0.4 | 0.38 | 55.33987
0.4 | 0.39 | 55.29893
0.4 | 0.4 | 55.25309
0.4 | 0.41 | 55.20237
0.4 | 0.42 | 55.14494
0.4 | 0.43 | 55.08462
0.4 | 0.44 | 55.0243
0.4 | 0.45 | 54.96299
0.4 | 0.46 | 54.90413
0.4 | 0.47 | 54.85093
0.4 | 0.48 | 54.79804
0.4 | 0.49 | 54.73853
0.4 | 0.5 | 54.67477
0.4 | 0.51 | 54.62046
0.4 | 0.52 | 54.60513
0.4 | 0.53 | 54.60757
0.4 | 0.54 | 54.61005
0.4 | 0.55 | 54.61026
0.4 | 0.56 | 54.61122
0.4 | 0.57 | 54.61221
0.4 | 0.58 | 54.6132
0.4 | 0.59 | 54.61416
0.4 | 0.6 | 54.61513
0.4 | 0.61 | 54.60872
0.4 | 0.62 | 54.59058
0.4 | 0.63 | 54.54324
0.4 | 0.64 | 54.49336
0.4 | 0.65 | 54.44352
0.4 | 0.66 | 54.36561
0.4 | 0.67 | 54.2586
0.4 | 0.68 | 54.15614
0.4 | 0.69 | 54.03733
0.4 | 0.7 | 53.91193
0.4 | 0.71 | 53.77317
0.4 | 0.72 | 53.63325
0.4 | 0.73 | 53.50665
0.4 | 0.74 | 53.39301
0.4 | 0.75 | 53.24991
0.4 | 0.76 | 53.10441
0.4 | 0.77 | 52.90108
0.4 | 0.78 | 52.6855
0.4 | 0.79 | 52.46668
0.4 | 0.8 | 52.24893
0.4 | 0.81 | 52.02885
0.4 | 0.82 | 51.82016
0.4 | 0.83 | 51.67704
0.4 | 0.84 | 51.53733
0.4 | 0.85 | 51.38662
0.4 | 0.86 | 51.2519
0.4 | 0.87 | 51.13183
0.4 | 0.88 | 51.00465
0.4 | 0.89 | 50.83442
0.4 | 0.9 | 50.59735
0.4 | 0.91 | 50.35666
0.4 | 0.92 | 50.11713
0.4 | 0.93 | 49.87601
0.4 | 0.94 | 49.6162
0.4 | 0.95 | 49.33202
0.41 | 0.05 | 50.16768
0.41 | 0.06 | 50.3629
0.41 | 0.07 | 50.59228
0.41 | 0.08 | 50.88171
0.41 | 0.09 | 51.17061
0.41 | 0.1 | 51.43268
0.41 | 0.11 | 51.68581
0.41 | 0.12 | 51.94019
0.41 | 0.13 | 52.19582
0.41 | 0.14 | 52.4527
0.41 | 0.15 | 52.71083
0.41 | 0.16 | 52.97325
0.41 | 0.17 | 53.23876
0.41 | 0.18 | 53.48642
0.41 | 0.19 | 53.74207
0.41 | 0.2 | 54.06292
0.41 | 0.21 | 54.38628
0.41 | 0.22 | 54.71653
0.41 | 0.23 | 55.03036
0.41 | 0.24 | 55.1442
0.41 | 0.25 | 55.20134
0.41 | 0.26 | 55.25852
0.41 | 0.27 | 55.31575
0.41 | 0.28 | 55.37326
0.41 | 0.29 | 55.43116
0.41 | 0.3 | 55.48919
0.41 | 0.31 | 55.54724
0.41 | 0.32 | 55.59693
0.41 | 0.33 | 55.60411
0.41 | 0.34 | 55.59101
0.41 | 0.35 | 55.55535
0.41 | 0.36 | 55.52552
0.41 | 0.37 | 55.48734
0.41 | 0.38 | 55.448
0.41 | 0.39 | 55.40857
0.41 | 0.4 | 55.36301
0.41 | 0.41 | 55.30858
0.41 | 0.42 | 55.2542
0.41 | 0.43 | 55.19303
0.41 | 0.44 | 55.09813
0.41 | 0.45 | 55.01501
0.41 | 0.46 | 54.95633
0.41 | 0.47 | 54.90326
0.41 | 0.48 | 54.85041
0.41 | 0.49 | 54.79554
0.41 | 0.5 | 54.73443
0.41 | 0.51 | 54.68864
0.41 | 0.52 | 54.68061
0.41 | 0.53 | 54.68306
0.41 | 0.54 | 54.68554
0.41 | 0.55 | 54.68916
0.41 | 0.56 | 54.69016
0.41 | 0.57 | 54.69112
0.41 | 0.58 | 54.69211
0.41 | 0.59 | 54.69308
0.41 | 0.6 | 54.69407
0.41 | 0.61 | 54.69383
0.41 | 0.62 | 54.65731
0.41 | 0.63 | 54.60732
0.41 | 0.64 | 54.55734
0.41 | 0.65 | 54.50742
0.41 | 0.66 | 54.41587
0.41 | 0.67 | 54.3018
0.41 | 0.68 | 54.18574
0.41 | 0.69 | 54.06429
0.41 | 0.7 | 53.9359
0.41 | 0.71 | 53.79792
0.41 | 0.72 | 53.67252
0.41 | 0.73 | 53.55852
0.41 | 0.74 | 53.44479
0.41 | 0.75 | 53.2995
0.41 | 0.76 | 53.15635
0.41 | 0.77 | 52.98636
0.41 | 0.78 | 52.77148
0.41 | 0.79 | 52.55745
0.41 | 0.8 | 52.34069
0.41 | 0.81 | 52.11882
0.41 | 0.82 | 51.92184
0.41 | 0.83 | 51.77481
0.41 | 0.84 | 51.63627
0.41 | 0.85 | 51.49327
0.41 | 0.86 | 51.3607
0.41 | 0.87 | 51.23617
0.41 | 0.88 | 51.11201
0.41 | 0.89 | 50.96028
0.41 | 0.9 | 50.72366
0.41 | 0.91 | 50.48817
0.41 | 0.92 | 50.2538
0.41 | 0.93 | 50.01848
0.41 | 0.94 | 49.74353
0.41 | 0.95 | 49.46468
0.42 | 0.05 | 50.20209
0.42 | 0.06 | 50.40831
0.42 | 0.07 | 50.65461
0.42 | 0.08 | 50.94429
0.42 | 0.09 | 51.23563
0.42 | 0.1 | 51.50722
0.42 | 0.11 | 51.76057
0.42 | 0.12 | 52.01417
0.42 | 0.13 | 52.26904
0.42 | 0.14 | 52.52516
0.42 | 0.15 | 52.78253
0.42 | 0.16 | 53.04362
0.42 | 0.17 | 53.30918
0.42 | 0.18 | 53.57642
0.42 | 0.19 | 53.8868
0.42 | 0.2 | 54.21417
0.42 | 0.21 | 54.54195
0.42 | 0.22 | 54.87348
0.42 | 0.23 | 55.17085
0.42 | 0.24 | 55.24542
0.42 | 0.25 | 55.30267
0.42 | 0.26 | 55.35995
0.42 | 0.27 | 55.4175
0.42 | 0.28 | 55.47548
0.42 | 0.29 | 55.53352
0.42 | 0.3 | 55.5916
0.42 | 0.31 | 55.64928
0.42 | 0.32 | 55.68366
0.42 | 0.33 | 55.69957
0.42 | 0.34 | 55.70049
0.42 | 0.35 | 55.66499
0.42 | 0.36 | 55.63212
0.42 | 0.37 | 55.59568
0.42 | 0.38 | 55.55614
0.42 | 0.39 | 55.51078
0.42 | 0.4 | 55.45953
0.42 | 0.41 | 55.40722
0.42 | 0.42 | 55.34797
0.42 | 0.43 | 55.26279
0.42 | 0.44 | 55.17095
0.42 | 0.45 | 55.07927
0.42 | 0.46 | 55.00562
0.42 | 0.47 | 54.95575
0.42 | 0.48 | 54.90287
0.42 | 0.49 | 54.85001
0.42 | 0.5 | 54.79143
0.42 | 0.51 | 54.74393
0.42 | 0.52 | 54.7562
0.42 | 0.53 | 54.75868
0.42 | 0.54 | 54.76114
0.42 | 0.55 | 54.76469
0.42 | 0.56 | 54.76918
0.42 | 0.57 | 54.77012
0.42 | 0.58 | 54.77114
0.42 | 0.59 | 54.7721
0.42 | 0.6 | 54.77309
0.42 | 0.61 | 54.76651
0.42 | 0.62 | 54.72149
0.42 | 0.63 | 54.67141
0.42 | 0.64 | 54.6214
0.42 | 0.65 | 54.57142
0.42 | 0.66 | 54.46754
0.42 | 0.67 | 54.34926
0.42 | 0.68 | 54.22283
0.42 | 0.69 | 54.0967
0.42 | 0.7 | 53.96134
0.42 | 0.71 | 53.83962
0.42 | 0.72 | 53.72567
0.42 | 0.73 | 53.61197
0.42 | 0.74 | 53.49851
0.42 | 0.75 | 53.35167
0.42 | 0.76 | 53.23698
0.42 | 0.77 | 53.07287
0.42 | 0.78 | 52.85761
0.42 | 0.79 | 52.64323
0.42 | 0.8 | 52.42675
0.42 | 0.81 | 52.20809
0.42 | 0.82 | 52.02382
0.42 | 0.83 | 51.87578
0.42 | 0.84 | 51.7294
0.42 | 0.85 | 51.58331
0.42 | 0.86 | 51.45162
0.42 | 0.87 | 51.33411
0.42 | 0.88 | 51.21553
0.42 | 0.89 | 51.07262
0.42 | 0.9 | 50.84896
0.42 | 0.91 | 50.61289
0.42 | 0.92 | 50.37793
0.42 | 0.93 | 50.13295
0.42 | 0.94 | 49.84729
0.42 | 0.95 | 49.55576
0.43 | 0.05 | 50.26173
0.43 | 0.06 | 50.49116
0.43 | 0.07 | 50.7361
0.43 | 0.08 | 51.0225
0.43 | 0.09 | 51.31404
0.43 | 0.1 | 51.59327
0.43 | 0.11 | 51.84932
0.43 | 0.12 | 52.10661
0.43 | 0.13 | 52.36493
0.43 | 0.14 | 52.62152
0.43 | 0.15 | 52.87934
0.43 | 0.16 | 53.14322
0.43 | 0.17 | 53.40866
0.43 | 0.18 | 53.67541
0.43 | 0.19 | 54.029
0.43 | 0.2 | 54.37775
0.43 | 0.21 | 54.69811
0.43 | 0.22 | 55.03107
0.43 | 0.23 | 55.28957
0.43 | 0.24 | 55.34686
0.43 | 0.25 | 55.40418
0.43 | 0.26 | 55.46181
0.43 | 0.27 | 55.51983
0.43 | 0.28 | 55.57792
0.43 | 0.29 | 55.63604
0.43 | 0.3 | 55.69386
0.43 | 0.31 | 55.7417
0.43 | 0.32 | 55.76824
0.43 | 0.33 | 55.79108
0.43 | 0.34 | 55.79534
0.43 | 0.35 | 55.77183
0.43 | 0.36 | 55.73878
0.43 | 0.37 | 55.70408
0.43 | 0.38 | 55.6582
0.43 | 0.39 | 55.60679
0.43 | 0.4 | 55.55545
0.43 | 0.41 | 55.49887
0.43 | 0.42 | 55.41547
0.43 | 0.43 | 55.33034
0.43 | 0.44 | 55.23997
0.43 | 0.45 | 55.14843
0.43 | 0.46 | 55.0602
0.43 | 0.47 | 54.9951
0.43 | 0.48 | 54.94532
0.43 | 0.49 | 54.89557
0.43 | 0.5 | 54.84321
0.43 | 0.51 | 54.79253
0.43 | 0.52 | 54.82034
0.43 | 0.53 | 54.83437
0.43 | 0.54 | 54.83686
0.43 | 0.55 | 54.84018
0.43 | 0.56 | 54.84499
0.43 | 0.57 | 54.84928
0.43 | 0.58 | 54.85027
0.43 | 0.59 | 54.85124
0.43 | 0.6 | 54.85224
0.43 | 0.61 | 54.82439
0.43 | 0.62 | 54.78571
0.43 | 0.63 | 54.7356
0.43 | 0.64 | 54.68554
0.43 | 0.65 | 54.6318
0.43 | 0.66 | 54.51589
0.43 | 0.67 | 54.39115
0.43 | 0.68 | 54.26502
0.43 | 0.69 | 54.13918
0.43 | 0.7 | 54.02421
0.43 | 0.71 | 53.90579
0.43 | 0.72 | 53.78591
0.43 | 0.73 | 53.66655
0.43 | 0.74 | 53.55298
0.43 | 0.75 | 53.42642
0.43 | 0.76 | 53.31775
0.43 | 0.77 | 53.15954
0.43 | 0.78 | 52.94394
0.43 | 0.79 | 52.72915
0.43 | 0.8 | 52.51028
0.43 | 0.81 | 52.29232
0.43 | 0.82 | 52.12361
0.43 | 0.83 | 51.97918
0.43 | 0.84 | 51.83152
0.43 | 0.85 | 51.67635
0.43 | 0.86 | 51.54009
0.43 | 0.87 | 51.42208
0.43 | 0.88 | 51.30455
0.43 | 0.89 | 51.16446
0.43 | 0.9 | 50.96529
0.43 | 0.91 | 50.73457
0.43 | 0.92 | 50.50445
0.43 | 0.93 | 50.21377
0.43 | 0.94 | 49.91917
0.43 | 0.95 | 49.62763
0.44 | 0.05 | 50.34227
0.44 | 0.06 | 50.57417
0.44 | 0.07 | 50.81985
0.44 | 0.08 | 51.10185
0.44 | 0.09 | 51.39223
0.44 | 0.1 | 51.67948
0.44 | 0.11 | 51.93595
0.44 | 0.12 | 52.1937
0.44 | 0.13 | 52.45272
0.44 | 0.14 | 52.71301
0.44 | 0.15 | 52.97462
0.44 | 0.16 | 53.2426
0.44 | 0.17 | 53.50895
0.44 | 0.18 | 53.77622
0.44 | 0.19 | 54.15263
0.44 | 0.2 | 54.51257
0.44 | 0.21 | 54.86257
0.44 | 0.22 | 55.18913
0.44 | 0.23 | 55.39106
0.44 | 0.24 | 55.44845
0.44 | 0.25 | 55.50612
0.44 | 0.26 | 55.56419
0.44 | 0.27 | 55.62233
0.44 | 0.28 | 55.68052
0.44 | 0.29 | 55.73843
0.44 | 0.3 | 55.79215
0.44 | 0.31 | 55.82621
0.44 | 0.32 | 55.85294
0.44 | 0.33 | 55.87585
0.44 | 0.34 | 55.88811
0.44 | 0.35 | 55.87868
0.44 | 0.36 | 55.84552
0.44 | 0.37 | 55.80598
0.44 | 0.38 | 55.75446
0.44 | 0.39 | 55.70296
0.44 | 0.4 | 55.64576
0.44 | 0.41 | 55.56359
0.44 | 0.42 | 55.48154
0.44 | 0.43 | 55.3979
0.44 | 0.44 | 55.30947
0.44 | 0.45 | 55.2179
0.44 | 0.46 | 55.12977
0.44 | 0.47 | 55.04639
0.44 | 0.48 | 54.98458
0.44 | 0.49 | 54.93482
0.44 | 0.5 | 54.88148
0.44 | 0.51 | 54.83615
0.44 | 0.52 | 54.85789
0.44 | 0.53 | 54.88942
0.44 | 0.54 | 54.90643
0.44 | 0.55 | 54.91402
0.44 | 0.56 | 54.92057
0.44 | 0.57 | 54.92542
0.44 | 0.58 | 54.92953
0.44 | 0.59 | 54.9305
0.44 | 0.6 | 54.91366
0.44 | 0.61 | 54.88232
0.44 | 0.62 | 54.85059
0.44 | 0.63 | 54.80204
0.44 | 0.64 | 54.75354
0.44 | 0.65 | 54.68147
0.44 | 0.66 | 54.55253
0.44 | 0.67 | 54.42992
0.44 | 0.68 | 54.3111
0.44 | 0.69 | 54.21712
0.44 | 0.7 | 54.1144
0.44 | 0.71 | 53.99753
0.44 | 0.72 | 53.88089
0.44 | 0.73 | 53.76163
0.44 | 0.74 | 53.64248
0.44 | 0.75 | 53.5167
0.44 | 0.76 | 53.39904
0.44 | 0.77 | 53.24673
0.44 | 0.78 | 53.03077
0.44 | 0.79 | 52.81403
0.44 | 0.8 | 52.59481
0.44 | 0.81 | 52.37652
0.44 | 0.82 | 52.2179
0.44 | 0.83 | 52.07914
0.44 | 0.84 | 51.93504
0.44 | 0.85 | 51.77925
0.44 | 0.86 | 51.63049
0.44 | 0.87 | 51.51142
0.44 | 0.88 | 51.38664
0.44 | 0.89 | 51.25017
0.44 | 0.9 | 51.07135
0.44 | 0.91 | 50.83083
0.44 | 0.92 | 50.56404
0.44 | 0.93 | 50.27515
0.44 | 0.94 | 49.98799
0.44 | 0.95 | 49.70104
0.45 | 0.05 | 50.42257
0.45 | 0.06 | 50.65528
0.45 | 0.07 | 50.90377
0.45 | 0.08 | 51.18267
0.45 | 0.09 | 51.47051
0.45 | 0.1 | 51.76299
0.45 | 0.11 | 52.02272
0.45 | 0.12 | 52.2809
0.45 | 0.13 | 52.54034
0.45 | 0.14 | 52.80111
0.45 | 0.15 | 53.06411
0.45 | 0.16 | 53.33438
0.45 | 0.17 | 53.6054
0.45 | 0.18 | 53.87673
0.45 | 0.19 | 54.26823
0.45 | 0.2 | 54.64008
0.45 | 0.21 | 54.99166
0.45 | 0.22 | 55.31364
0.45 | 0.23 | 55.49276
0.45 | 0.24 | 55.55047
0.45 | 0.25 | 55.60859
0.45 | 0.26 | 55.66677
0.45 | 0.27 | 55.72501
0.45 | 0.28 | 55.78305
0.45 | 0.29 | 55.84064
0.45 | 0.3 | 55.87673
0.45 | 0.31 | 55.91087
0.45 | 0.32 | 55.93781
0.45 | 0.33 | 55.95814
0.45 | 0.34 | 55.97658
0.45 | 0.35 | 55.97743
0.45 | 0.36 | 55.94528
0.45 | 0.37 | 55.90096
0.45 | 0.38 | 55.85089
0.45 | 0.39 | 55.79305
0.45 | 0.4 | 55.71064
0.45 | 0.41 | 55.62838
0.45 | 0.42 | 55.54623
0.45 | 0.43 | 55.46493
0.45 | 0.44 | 55.37862
0.45 | 0.45 | 55.2873
0.45 | 0.46 | 55.19945
0.45 | 0.47 | 55.11594
0.45 | 0.48 | 55.03259
0.45 | 0.49 | 54.97408
0.45 | 0.5 | 54.91978
0.45 | 0.51 | 54.88177
0.45 | 0.52 | 54.89182
0.45 | 0.53 | 54.92335
0.45 | 0.54 | 54.95486
0.45 | 0.55 | 54.9709
0.45 | 0.56 | 54.98018
0.45 | 0.57 | 54.98949
0.45 | 0.58 | 54.9988
0.45 | 0.59 | 55.00027
0.45 | 0.6 | 54.97271
0.45 | 0.61 | 54.94305
0.45 | 0.62 | 54.91339
0.45 | 0.63 | 54.87029
0.45 | 0.64 | 54.82719
0.45 | 0.65 | 54.74503
0.45 | 0.66 | 54.62297
0.45 | 0.67 | 54.51485
0.45 | 0.68 | 54.43233
0.45 | 0.69 | 54.33415
0.45 | 0.7 | 54.23452
0.45 | 0.71 | 54.11739
0.45 | 0.72 | 54.00065
0.45 | 0.73 | 53.8833
0.45 | 0.74 | 53.76399
0.45 | 0.75 | 53.63867
0.45 | 0.76 | 53.51002
0.45 | 0.77 | 53.34809
0.45 | 0.78 | 53.11778
0.45 | 0.79 | 52.89907
0.45 | 0.8 | 52.67947
0.45 | 0.81 | 52.46083
0.45 | 0.82 | 52.31235
0.45 | 0.83 | 52.17332
0.45 | 0.84 | 52.03397
0.45 | 0.85 | 51.88348
0.45 | 0.86 | 51.73152
0.45 | 0.87 | 51.60154
0.45 | 0.88 | 51.46712
0.45 | 0.89 | 51.3311
0.45 | 0.9 | 51.14859
0.45 | 0.91 | 50.90388
0.45 | 0.92 | 50.61429
0.45 | 0.93 | 50.32458
0.45 | 0.94 | 50.04169
0.45 | 0.95 | 49.76203
0.46 | 0.05 | 50.50221
0.46 | 0.06 | 50.73564
0.46 | 0.07 | 50.98763
0.46 | 0.08 | 51.26349
0.46 | 0.09 | 51.55107
0.46 | 0.1 | 51.84183
0.46 | 0.11 | 52.10962
0.46 | 0.12 | 52.36823
0.46 | 0.13 | 52.62812
0.46 | 0.14 | 52.88931
0.46 | 0.15 | 53.15392
0.46 | 0.16 | 53.42463
0.46 | 0.17 | 53.69674
0.46 | 0.18 | 53.97537
0.46 | 0.19 | 54.37806
0.46 | 0.2 | 54.76526
0.46 | 0.21 | 55.12083
0.46 | 0.22 | 55.4109
0.46 | 0.23 | 55.58431
0.46 | 0.24 | 55.65303
0.46 | 0.25 | 55.71128
0.46 | 0.26 | 55.76954
0.46 | 0.27 | 55.82773
0.46 | 0.28 | 55.88536
0.46 | 0.29 | 55.92733
0.46 | 0.3 | 55.96144
0.46 | 0.31 | 55.99548
0.46 | 0.32 | 56.02141
0.46 | 0.33 | 56.0399
0.46 | 0.34 | 56.05842
0.46 | 0.35 | 56.06256
0.46 | 0.36 | 56.04008
0.46 | 0.37 | 55.99569
0.46 | 0.38 | 55.94072
0.46 | 0.39 | 55.85811
0.46 | 0.4 | 55.7756
0.46 | 0.41 | 55.69324
0.46 | 0.42 | 55.6113
0.46 | 0.43 | 55.53003
0.46 | 0.44 | 55.44634
0.46 | 0.45 | 55.35623
0.46 | 0.46 | 55.26864
0.46 | 0.47 | 55.18534
0.46 | 0.48 | 55.10212
0.46 | 0.49 | 55.01879
0.46 | 0.5 | 54.95814
0.46 | 0.51 | 54.92738
0.46 | 0.52 | 54.92764
0.46 | 0.53 | 54.9573
0.46 | 0.54 | 54.98886
0.46 | 0.55 | 55.02068
0.46 | 0.56 | 55.03708
0.46 | 0.57 | 55.04642
0.46 | 0.58 | 55.05605
0.46 | 0.59 | 55.03899
0.46 | 0.6 | 55.01603
0.46 | 0.61 | 55.00465
0.46 | 0.62 | 55.00119
0.46 | 0.63 | 54.98949
0.46 | 0.64 | 54.96021
0.46 | 0.65 | 54.84544
0.46 | 0.66 | 54.72297
0.46 | 0.67 | 54.63031
0.46 | 0.68 | 54.54639
0.46 | 0.69 | 54.45141
0.46 | 0.7 | 54.35172
0.46 | 0.71 | 54.23788
0.46 | 0.72 | 54.12093
0.46 | 0.73 | 54.00428
0.46 | 0.74 | 53.88577
0.46 | 0.75 | 53.76091
0.46 | 0.76 | 53.63197
0.46 | 0.77 | 53.4752
0.46 | 0.78 | 53.2428
0.46 | 0.79 | 53.00668
0.46 | 0.8 | 52.77159
0.46 | 0.81 | 52.54658
0.46 | 0.82 | 52.40693
0.46 | 0.83 | 52.26769
0.46 | 0.84 | 52.12878
0.46 | 0.85 | 51.98146
0.46 | 0.86 | 51.83251
0.46 | 0.87 | 51.69426
0.46 | 0.88 | 51.5306
0.46 | 0.89 | 51.3741
0.46 | 0.9 | 51.21717
0.46 | 0.91 | 50.95882
0.46 | 0.92 | 50.66601
0.46 | 0.93 | 50.37431
0.46 | 0.94 | 50.08954
0.46 | 0.95 | 49.8131
0.47 | 0.05 | 50.58198
0.47 | 0.06 | 50.81578
0.47 | 0.07 | 51.07069
0.47 | 0.08 | 51.3465
0.47 | 0.09 | 51.63179
0.47 | 0.1 | 51.92144
0.47 | 0.11 | 52.19649
0.47 | 0.12 | 52.45563
0.47 | 0.13 | 52.71603
0.47 | 0.14 | 52.97767
0.47 | 0.15 | 53.24387
0.47 | 0.16 | 53.51505
0.47 | 0.17 | 53.78758
0.47 | 0.18 | 54.0813
0.47 | 0.19 | 54.48512
0.47 | 0.2 | 54.87576
0.47 | 0.21 | 55.20998
0.47 | 0.22 | 55.50286
0.47 | 0.23 | 55.66356
0.47 | 0.24 | 55.73665
0.47 | 0.25 | 55.8141
0.47 | 0.26 | 55.87244
0.47 | 0.27 | 55.93013
0.47 | 0.28 | 55.97786
0.47 | 0.29 | 56.01193
0.47 | 0.3 | 56.04599
0.47 | 0.31 | 56.0801
0.47 | 0.32 | 56.10332
0.47 | 0.33 | 56.12183
0.47 | 0.34 | 56.13224
0.47 | 0.35 | 56.13889
0.47 | 0.36 | 56.1338
0.47 | 0.37 | 56.08331
0.47 | 0.38 | 56.00595
0.47 | 0.39 | 55.92324
0.47 | 0.4 | 55.84064
0.47 | 0.41 | 55.75819
0.47 | 0.42 | 55.67659
0.47 | 0.43 | 55.59526
0.47 | 0.44 | 55.51022
0.47 | 0.45 | 55.42461
0.47 | 0.46 | 55.33775
0.47 | 0.47 | 55.25438
0.47 | 0.48 | 55.17111
0.47 | 0.49 | 55.08793
0.47 | 0.5 | 54.99851
0.47 | 0.51 | 54.97308
0.47 | 0.52 | 54.97334
0.47 | 0.53 | 54.99127
0.47 | 0.54 | 55.02285
0.47 | 0.55 | 55.0545
0.47 | 0.56 | 55.08846
0.47 | 0.57 | 55.10493
0.47 | 0.58 | 55.10362
0.47 | 0.59 | 55.10364
0.47 | 0.6 | 55.10364
0.47 | 0.61 | 55.10128
0.47 | 0.62 | 55.09784
0.47 | 0.63 | 55.09437
0.47 | 0.64 | 55.04206
0.47 | 0.65 | 54.92712
0.47 | 0.66 | 54.83155
0.47 | 0.67 | 54.73973
0.47 | 0.68 | 54.65723
0.47 | 0.69 | 54.56931
0.47 | 0.7 | 54.46948
0.47 | 0.71 | 54.35872
0.47 | 0.72 | 54.24153
0.47 | 0.73 | 54.12457
0.47 | 0.74 | 54.0078
0.47 | 0.75 | 53.88346
0.47 | 0.76 | 53.75422
0.47 | 0.77 | 53.60262
0.47 | 0.78 | 53.3677
0.47 | 0.79 | 53.13103
0.47 | 0.8 | 52.89506
0.47 | 0.81 | 52.67141
0.47 | 0.82 | 52.51702
0.47 | 0.83 | 52.36306
0.47 | 0.84 | 52.22308
0.47 | 0.85 | 52.07902
0.47 | 0.86 | 51.9233
0.47 | 0.87 | 51.75168
0.47 | 0.88 | 51.58171
0.47 | 0.89 | 51.42093
0.47 | 0.9 | 51.27298
0.47 | 0.91 | 51.01155
0.47 | 0.92 | 50.71781
0.47 | 0.93 | 50.42581
0.47 | 0.94 | 50.14304
0.47 | 0.95 | 49.86232
0.48 | 0.05 | 50.65195
0.48 | 0.06 | 50.89605
0.48 | 0.07 | 51.15515
0.48 | 0.08 | 51.42947
0.48 | 0.09 | 51.71268
0.48 | 0.1 | 52.00288
0.48 | 0.11 | 52.28342
0.48 | 0.12 | 52.54297
0.48 | 0.13 | 52.80383
0.48 | 0.14 | 53.06599
0.48 | 0.15 | 53.33387
0.48 | 0.16 | 53.60561
0.48 | 0.17 | 53.8786
0.48 | 0.18 | 54.18745
0.48 | 0.19 | 54.5924
0.48 | 0.2 | 54.98293
0.48 | 0.21 | 55.29389
0.48 | 0.22 | 55.59091
0.48 | 0.23 | 55.73477
0.48 | 0.24 | 55.81019
0.48 | 0.25 | 55.88806
0.48 | 0.26 | 55.97279
0.48 | 0.27 | 56.02838
0.48 | 0.28 | 56.06246
0.48 | 0.29 | 56.09655
0.48 | 0.3 | 56.13066
0.48 | 0.31 | 56.16223
0.48 | 0.32 | 56.18532
0.48 | 0.33 | 56.19534
0.48 | 0.34 | 56.20196
0.48 | 0.35 | 56.20858
0.48 | 0.36 | 56.2067
0.48 | 0.37 | 56.14676
0.48 | 0.38 | 56.07117
0.48 | 0.39 | 55.98843
0.48 | 0.4 | 55.90575
0.48 | 0.41 | 55.82352
0.48 | 0.42 | 55.74197
0.48 | 0.43 | 55.66003
0.48 | 0.44 | 55.57416
0.48 | 0.45 | 55.48845
0.48 | 0.46 | 55.40699
0.48 | 0.47 | 55.32348
0.48 | 0.48 | 55.24008
0.48 | 0.49 | 55.15611
0.48 | 0.5 | 55.06616
0.48 | 0.51 | 55.01839
0.48 | 0.52 | 55.01905
0.48 | 0.53 | 55.02529
0.48 | 0.54 | 55.05689
0.48 | 0.55 | 55.0914
0.48 | 0.56 | 55.14515
0.48 | 0.57 | 55.19358
0.48 | 0.58 | 55.19763
0.48 | 0.59 | 55.19766
0.48 | 0.6 | 55.19766
0.48 | 0.61 | 55.19766
0.48 | 0.62 | 55.19466
0.48 | 0.63 | 55.18242
0.48 | 0.64 | 55.11647
0.48 | 0.65 | 55.02191
0.48 | 0.66 | 54.92544
0.48 | 0.67 | 54.83032
0.48 | 0.68 | 54.74769
0.48 | 0.69 | 54.6652
0.48 | 0.7 | 54.57657
0.48 | 0.71 | 54.47442
0.48 | 0.72 | 54.36144
0.48 | 0.73 | 54.24515
0.48 | 0.74 | 54.1282
0.48 | 0.75 | 54.00626
0.48 | 0.76 | 53.87673
0.48 | 0.77 | 53.73034
0.48 | 0.78 | 53.49287
0.48 | 0.79 | 53.25483
0.48 | 0.8 | 53.01768
0.48 | 0.81 | 52.804
0.48 | 0.82 | 52.64921
0.48 | 0.83 | 52.49486
0.48 | 0.84 | 52.34099
0.48 | 0.85 | 52.16217
0.48 | 0.86 | 51.97413
0.48 | 0.87 | 51.80163
0.48 | 0.88 | 51.63524
0.48 | 0.89 | 51.47724
0.48 | 0.9 | 51.29738
0.48 | 0.91 | 51.06373
0.48 | 0.92 | 50.76966
0.48 | 0.93 | 50.47919
0.48 | 0.94 | 50.19658
0.48 | 0.95 | 49.91553
0.49 | 0.05 | 50.70275
0.49 | 0.06 | 50.9639
0.49 | 0.07 | 51.23976
0.49 | 0.08 | 51.51255
0.49 | 0.09 | 51.79247
0.49 | 0.1 | 52.08426
0.49 | 0.11 | 52.37305
0.49 | 0.12 | 52.63073
0.49 | 0.13 | 52.89178
0.49 | 0.14 | 53.15437
0.49 | 0.15 | 53.42387
0.49 | 0.16 | 53.69604
0.49 | 0.17 | 53.9696
0.49 | 0.18 | 54.29325
0.49 | 0.19 | 54.69978
0.49 | 0.2 | 55.06057
0.49 | 0.21 | 55.37719
0.49 | 0.22 | 55.67625
0.49 | 0.23 | 55.80606
0.49 | 0.24 | 55.8815
0.49 | 0.25 | 55.95659
0.49 | 0.26 | 56.03597
0.49 | 0.27 | 56.09885
0.49 | 0.28 | 56.14499
0.49 | 0.29 | 56.1813
0.49 | 0.3 | 56.21429
0.49 | 0.31 | 56.24419
0.49 | 0.32 | 56.25848
0.49 | 0.33 | 56.26511
0.49 | 0.34 | 56.27171
0.49 | 0.35 | 56.27007
0.49 | 0.36 | 56.25153
0.49 | 0.37 | 56.21024
0.49 | 0.38 | 56.13463
0.49 | 0.39 | 56.05371
0.49 | 0.4 | 55.97095
0.49 | 0.41 | 55.88907
0.49 | 0.42 | 55.80742
0.49 | 0.43 | 55.72414
0.49 | 0.44 | 55.63816
0.49 | 0.45 | 55.55235
0.49 | 0.46 | 55.47109
0.49 | 0.47 | 55.39267
0.49 | 0.48 | 55.30919
0.49 | 0.49 | 55.2239
0.49 | 0.5 | 55.13387
0.49 | 0.51 | 55.09229
0.49 | 0.52 | 55.07096
0.49 | 0.53 | 55.08455
0.49 | 0.54 | 55.12987
0.49 | 0.55 | 55.18226
0.49 | 0.56 | 55.23597
0.49 | 0.57 | 55.2649
0.49 | 0.58 | 55.28922
0.49 | 0.59 | 55.29186
0.49 | 0.6 | 55.29186
0.49 | 0.61 | 55.29191
0.49 | 0.62 | 55.2897
0.49 | 0.63 | 55.26466
0.49 | 0.64 | 55.21269
0.49 | 0.65 | 55.11747
0.49 | 0.66 | 55.01401
0.49 | 0.67 | 54.91981
0.49 | 0.68 | 54.83827
0.49 | 0.69 | 54.75565
0.49 | 0.7 | 54.67313
0.49 | 0.71 | 54.57683
0.49 | 0.72 | 54.46369
0.49 | 0.73 | 54.35073
0.49 | 0.74 | 54.23804
0.49 | 0.75 | 54.12129
0.49 | 0.76 | 53.99681
0.49 | 0.77 | 53.85685
0.49 | 0.78 | 53.61703
0.49 | 0.79 | 53.37827
0.49 | 0.8 | 53.14061
0.49 | 0.81 | 52.93689
0.49 | 0.82 | 52.78173
0.49 | 0.83 | 52.61648
0.49 | 0.84 | 52.437
0.49 | 0.85 | 52.25541
0.49 | 0.86 | 52.05816
0.49 | 0.87 | 51.87477
0.49 | 0.88 | 51.69794
0.49 | 0.89 | 51.53761
0.49 | 0.9 | 51.32212
0.49 | 0.91 | 51.10672
0.49 | 0.92 | 50.81726
0.49 | 0.93 | 50.53198
0.49 | 0.94 | 50.2502
0.49 | 0.95 | 49.96888
0.5 | 0.05 | 50.75357
0.5 | 0.06 | 51.01498
0.5 | 0.07 | 51.30854
0.5 | 0.08 | 51.59623
0.5 | 0.09 | 51.87346
0.5 | 0.1 | 52.16586
0.5 | 0.11 | 52.46553
0.5 | 0.12 | 52.72591
0.5 | 0.13 | 52.9823
0.5 | 0.14 | 53.24328
0.5 | 0.15 | 53.51405
0.5 | 0.16 | 53.78663
0.5 | 0.17 | 54.06065
0.5 | 0.18 | 54.39891
0.5 | 0.19 | 54.80722
0.5 | 0.2 | 55.13539
0.5 | 0.21 | 55.4539
0.5 | 0.22 | 55.76036
0.5 | 0.23 | 55.87713
0.5 | 0.24 | 55.9524
0.5 | 0.25 | 56.02723
0.5 | 0.26 | 56.08612
0.5 | 0.27 | 56.14426
0.5 | 0.28 | 56.20552
0.5 | 0.29 | 56.25803
0.5 | 0.3 | 56.29173
0.5 | 0.31 | 56.31672
0.5 | 0.32 | 56.32833
0.5 | 0.33 | 56.33493
0.5 | 0.34 | 56.33281
0.5 | 0.35 | 56.30824
0.5 | 0.36 | 56.29004
0.5 | 0.37 | 56.28242
0.5 | 0.38 | 56.23576
0.5 | 0.39 | 56.17383
0.5 | 0.4 | 56.09773
0.5 | 0.41 | 56.01463
0.5 | 0.42 | 55.93165
0.5 | 0.43 | 55.84578
0.5 | 0.44 | 55.7585
0.5 | 0.45 | 55.67136
0.5 | 0.46 | 55.58717
0.5 | 0.47 | 55.50509
0.5 | 0.48 | 55.42321
0.5 | 0.49 | 55.33839
0.5 | 0.5 | 55.24935
0.5 | 0.51 | 55.22477
0.5 | 0.52 | 55.20329
0.5 | 0.53 | 55.19024
0.5 | 0.54 | 55.22156
0.5 | 0.55 | 55.27325
0.5 | 0.56 | 55.31201
0.5 | 0.57 | 55.33633
0.5 | 0.58 | 55.36077
0.5 | 0.59 | 55.38522
0.5 | 0.6 | 55.38649
0.5 | 0.61 | 55.38659
0.5 | 0.62 | 55.36948
0.5 | 0.63 | 55.37059
0.5 | 0.64 | 55.30067
0.5 | 0.65 | 55.20637
0.5 | 0.66 | 55.10275
0.5 | 0.67 | 55.00832
0.5 | 0.68 | 54.92864
0.5 | 0.69 | 54.84625
0.5 | 0.7 | 54.76361
0.5 | 0.71 | 54.67633
0.5 | 0.72 | 54.56609
0.5 | 0.73 | 54.45294
0.5 | 0.74 | 54.34003
0.5 | 0.75 | 54.22332
0.5 | 0.76 | 54.09887
0.5 | 0.77 | 53.9677
0.5 | 0.78 | 53.73124
0.5 | 0.79 | 53.49583
0.5 | 0.8 | 53.26144
0.5 | 0.81 | 53.07011
0.5 | 0.82 | 52.88933
0.5 | 0.83 | 52.70909
0.5 | 0.84 | 52.52882
0.5 | 0.85 | 52.3502
0.5 | 0.86 | 52.15039
0.5 | 0.87 | 51.97591
0.5 | 0.88 | 51.80071
0.5 | 0.89 | 51.60371
0.5 | 0.9 | 51.36673
0.5 | 0.91 | 51.12854
0.5 | 0.92 | 50.86157
0.5 | 0.93 | 50.57819
0.5 | 0.94 | 50.29829
0.5 | 0.95 | 50.01996
0.51 | 0.05 | 50.80444
0.51 | 0.06 | 51.06614
0.51 | 0.07 | 51.36246
0.51 | 0.08 | 51.69959
0.51 | 0.09 | 52.02538
0.51 | 0.1 | 52.31923
0.51 | 0.11 | 52.61977
0.51 | 0.12 | 52.8916
0.51 | 0.13 | 53.15277
0.51 | 0.14 | 53.41274
0.51 | 0.15 | 53.67992
0.51 | 0.16 | 53.9484
0.51 | 0.17 | 54.21828
0.51 | 0.18 | 54.55555
0.51 | 0.19 | 54.91824
0.51 | 0.2 | 55.21129
0.51 | 0.21 | 55.53072
0.51 | 0.22 | 55.84458
0.51 | 0.23 | 55.94827
0.51 | 0.24 | 56.02307
0.51 | 0.25 | 56.08781
0.51 | 0.26 | 56.13913
0.51 | 0.27 | 56.19052
0.51 | 0.28 | 56.25108
0.51 | 0.29 | 56.30972
0.51 | 0.3 | 56.35482
0.51 | 0.31 | 56.37745
0.51 | 0.32 | 56.40028
0.51 | 0.33 | 56.41469
0.51 | 0.34 | 56.4099
0.51 | 0.35 | 56.40224
0.51 | 0.36 | 56.40097
0.51 | 0.37 | 56.40009
0.51 | 0.38 | 56.37035
0.51 | 0.39 | 56.31273
0.51 | 0.4 | 56.22997
0.51 | 0.41 | 56.1467
0.51 | 0.42 | 56.06353
0.51 | 0.43 | 55.9762
0.51 | 0.44 | 55.88873
0.51 | 0.45 | 55.80138
0.51 | 0.46 | 55.71715
0.51 | 0.47 | 55.63514
0.51 | 0.48 | 55.55249
0.51 | 0.49 | 55.46736
0.51 | 0.5 | 55.38559
0.51 | 0.51 | 55.36401
0.51 | 0.52 | 55.34248
0.51 | 0.53 | 55.32095
0.51 | 0.54 | 55.31401
0.51 | 0.55 | 55.36101
0.51 | 0.56 | 55.38395
0.51 | 0.57 | 55.40817
0.51 | 0.58 | 55.43267
0.51 | 0.59 | 55.45715
0.51 | 0.6 | 55.48133
0.51 | 0.61 | 55.47091
0.51 | 0.62 | 55.4744
0.51 | 0.63 | 55.45855
0.51 | 0.64 | 55.38012
0.51 | 0.65 | 55.29539
0.51 | 0.66 | 55.1916
0.51 | 0.67 | 55.097
0.51 | 0.68 | 55.01719
0.51 | 0.69 | 54.93702
0.51 | 0.7 | 54.85425
0.51 | 0.71 | 54.77155
0.51 | 0.72 | 54.6687
0.51 | 0.73 | 54.55534
0.51 | 0.74 | 54.44222
0.51 | 0.75 | 54.32555
0.51 | 0.76 | 54.2035
0.51 | 0.77 | 54.07648
0.51 | 0.78 | 53.83954
0.51 | 0.79 | 53.60366
0.51 | 0.8 | 53.35356
0.51 | 0.81 | 53.15082
0.51 | 0.82 | 52.9731
0.51 | 0.83 | 52.79537
0.51 | 0.84 | 52.61972
0.51 | 0.85 | 52.44647
0.51 | 0.86 | 52.24943
0.51 | 0.87 | 52.07517
0.51 | 0.88 | 51.90372
0.51 | 0.89 | 51.68044
0.51 | 0.9 | 51.44215
0.51 | 0.91 | 51.20112
0.51 | 0.92 | 50.93856
0.51 | 0.93 | 50.63126
0.51 | 0.94 | 50.34427
0.51 | 0.95 | 50.0696
0.52 | 0.05 | 50.85539
0.52 | 0.06 | 51.11733
0.52 | 0.07 | 51.43874
0.52 | 0.08 | 51.78411
0.52 | 0.09 | 52.1333
0.52 | 0.1 | 52.47349
0.52 | 0.11 | 52.77511
0.52 | 0.12 | 53.05698
0.52 | 0.13 | 53.31757
0.52 | 0.14 | 53.58455
0.52 | 0.15 | 53.85443
0.52 | 0.16 | 54.12382
0.52 | 0.17 | 54.39455
0.52 | 0.18 | 54.7449
0.52 | 0.19 | 55.08026
0.52 | 0.2 | 55.36269
0.52 | 0.21 | 55.65106
0.52 | 0.22 | 55.93122
0.52 | 0.23 | 56.03084
0.52 | 0.24 | 56.11113
0.52 | 0.25 | 56.16895
0.52 | 0.26 | 56.22681
0.52 | 0.27 | 56.28473
0.52 | 0.28 | 56.34399
0.52 | 0.29 | 56.39743
0.52 | 0.3 | 56.4493
0.52 | 0.31 | 56.50127
0.52 | 0.32 | 56.521
0.52 | 0.33 | 56.51682
0.52 | 0.34 | 56.51262
0.52 | 0.35 | 56.50844
0.52 | 0.36 | 56.51065
0.52 | 0.37 | 56.51122
0.52 | 0.38 | 56.50367
0.52 | 0.39 | 56.44505
0.52 | 0.4 | 56.36258
0.52 | 0.41 | 56.27906
0.52 | 0.42 | 56.1951
0.52 | 0.43 | 56.10811
0.52 | 0.44 | 56.02122
0.52 | 0.45 | 55.93325
0.52 | 0.46 | 55.84618
0.52 | 0.47 | 55.7626
0.52 | 0.48 | 55.67912
0.52 | 0.49 | 55.59576
0.52 | 0.5 | 55.52523
0.52 | 0.51 | 55.50364
0.52 | 0.52 | 55.48209
0.52 | 0.53 | 55.46064
0.52 | 0.54 | 55.43917
0.52 | 0.55 | 55.43426
0.52 | 0.56 | 55.45707
0.52 | 0.57 | 55.48056
0.52 | 0.58 | 55.50464
0.52 | 0.59 | 55.52915
0.52 | 0.6 | 55.55058
0.52 | 0.61 | 55.57702
0.52 | 0.62 | 55.58086
0.52 | 0.63 | 55.5367
0.52 | 0.64 | 55.45966
0.52 | 0.65 | 55.37965
0.52 | 0.66 | 55.2806
0.52 | 0.67 | 55.18581
0.52 | 0.68 | 55.10588
0.52 | 0.69 | 55.02603
0.52 | 0.7 | 54.94501
0.52 | 0.71 | 54.86223
0.52 | 0.72 | 54.7715
0.52 | 0.73 | 54.65791
0.52 | 0.74 | 54.5446
0.52 | 0.75 | 54.42797
0.52 | 0.76 | 54.30701
0.52 | 0.77 | 54.18378
0.52 | 0.78 | 53.9437
0.52 | 0.79 | 53.68104
0.52 | 0.8 | 53.41967
0.52 | 0.81 | 53.23036
0.52 | 0.82 | 53.05197
0.52 | 0.83 | 52.87554
0.52 | 0.84 | 52.70208
0.52 | 0.85 | 52.53438
0.52 | 0.86 | 52.34212
0.52 | 0.87 | 52.16839
0.52 | 0.88 | 51.99049
0.52 | 0.89 | 51.75701
0.52 | 0.9 | 51.51768
0.52 | 0.91 | 51.27747
0.52 | 0.92 | 51.03666
0.52 | 0.93 | 50.73552
0.52 | 0.94 | 50.42968
0.52 | 0.95 | 50.13719
0.53 | 0.05 | 50.90636
0.53 | 0.06 | 51.17757
0.53 | 0.07 | 51.52299
0.53 | 0.08 | 51.86886
0.53 | 0.09 | 52.21897
0.53 | 0.1 | 52.57257
0.53 | 0.11 | 52.93109
0.53 | 0.12 | 53.22287
0.53 | 0.13 | 53.48428
0.53 | 0.14 | 53.74984
0.53 | 0.15 | 54.02584
0.53 | 0.16 | 54.29978
0.53 | 0.17 | 54.57139
0.53 | 0.18 | 54.93493
0.53 | 0.19 | 55.24477
0.53 | 0.2 | 55.52301
0.53 | 0.21 | 55.80639
0.53 | 0.22 | 56.06518
0.53 | 0.23 | 56.17104
0.53 | 0.24 | 56.23383
0.53 | 0.25 | 56.29176
0.53 | 0.26 | 56.34974
0.53 | 0.27 | 56.40778
0.53 | 0.28 | 56.45255
0.53 | 0.29 | 56.49855
0.53 | 0.3 | 56.55054
0.53 | 0.31 | 56.59392
0.53 | 0.32 | 56.6133
0.53 | 0.33 | 56.61913
0.53 | 0.34 | 56.61489
0.53 | 0.35 | 56.61071
0.53 | 0.36 | 56.613
0.53 | 0.37 | 56.61554
0.53 | 0.38 | 56.61797
0.53 | 0.39 | 56.575
0.53 | 0.4 | 56.49782
0.53 | 0.41 | 56.41496
0.53 | 0.42 | 56.32999
0.53 | 0.43 | 56.24279
0.53 | 0.44 | 56.15404
0.53 | 0.45 | 56.06045
0.53 | 0.46 | 55.97348
0.53 | 0.47 | 55.88968
0.53 | 0.48 | 55.80604
0.53 | 0.49 | 55.72252
0.53 | 0.5 | 55.66316
0.53 | 0.51 | 55.64384
0.53 | 0.52 | 55.62233
0.53 | 0.53 | 55.6008
0.53 | 0.54 | 55.56494
0.53 | 0.55 | 55.52515
0.53 | 0.56 | 55.53035
0.53 | 0.57 | 55.55384
0.53 | 0.58 | 55.57737
0.53 | 0.59 | 55.60297
0.53 | 0.6 | 55.63419
0.53 | 0.61 | 55.6625
0.53 | 0.62 | 55.67893
0.53 | 0.63 | 55.6149
0.53 | 0.64 | 55.53913
0.53 | 0.65 | 55.45921
0.53 | 0.66 | 55.36977
0.53 | 0.67 | 55.27475
0.53 | 0.68 | 55.19466
0.53 | 0.69 | 55.11473
0.53 | 0.7 | 55.0349
0.53 | 0.71 | 54.953
0.53 | 0.72 | 54.86976
0.53 | 0.73 | 54.76069
0.53 | 0.74 | 54.64717
0.53 | 0.75 | 54.53154
0.53 | 0.76 | 54.41014
0.53 | 0.77 | 54.26683
0.53 | 0.78 | 54.01056
0.53 | 0.79 | 53.74756
0.53 | 0.8 | 53.4889
0.53 | 0.81 | 53.30984
0.53 | 0.82 | 53.13263
0.53 | 0.83 | 52.95833
0.53 | 0.84 | 52.7896
0.53 | 0.85 | 52.62343
0.53 | 0.86 | 52.43114
0.53 | 0.87 | 52.25523
0.53 | 0.88 | 52.05729
0.53 | 0.89 | 51.82611
0.53 | 0.9 | 51.58804
0.53 | 0.91 | 51.35005
0.53 | 0.92 | 51.11321
0.53 | 0.93 | 50.84906
0.53 | 0.94 | 50.53938
0.53 | 0.95 | 50.23878
0.54 | 0.05 | 50.95581
0.54 | 0.06 | 51.26139
0.54 | 0.07 | 51.60735
0.54 | 0.08 | 51.95408
0.54 | 0.09 | 52.30477
0.54 | 0.1 | 52.65782
0.54 | 0.11 | 53.02465
0.54 | 0.12 | 53.38929
0.54 | 0.13 | 53.65151
0.54 | 0.14 | 53.9187
0.54 | 0.15 | 54.19246
0.54 | 0.16 | 54.47073
0.54 | 0.17 | 54.74881
0.54 | 0.18 | 55.10411
0.54 | 0.19 | 55.40971
0.54 | 0.2 | 55.68241
0.54 | 0.21 | 55.9539
0.54 | 0.22 | 56.19566
0.54 | 0.23 | 56.29294
0.54 | 0.24 | 56.35675
0.54 | 0.25 | 56.41483
0.54 | 0.26 | 56.47296
0.54 | 0.27 | 56.51889
0.54 | 0.28 | 56.56122
0.54 | 0.29 | 56.60361
0.54 | 0.3 | 56.64287
0.54 | 0.31 | 56.66796
0.54 | 0.32 | 56.68666
0.54 | 0.33 | 56.70535
0.54 | 0.34 | 56.71738
0.54 | 0.35 | 56.71316
0.54 | 0.36 | 56.71632
0.54 | 0.37 | 56.72041
0.54 | 0.38 | 56.71681
0.54 | 0.39 | 56.69913
0.54 | 0.4 | 56.62936
0.54 | 0.41 | 56.54955
0.54 | 0.42 | 56.46523
0.54 | 0.43 | 56.37573
0.54 | 0.44 | 56.28177
0.54 | 0.45 | 56.18797
0.54 | 0.46 | 56.10112
0.54 | 0.47 | 56.01724
0.54 | 0.48 | 55.93343
0.54 | 0.49 | 55.8498
0.54 | 0.5 | 55.79898
0.54 | 0.51 | 55.78286
0.54 | 0.52 | 55.76289
0.54 | 0.53 | 55.73719
0.54 | 0.54 | 55.68557
0.54 | 0.55 | 55.63395
0.54 | 0.56 | 55.61763
0.54 | 0.57 | 55.62721
0.54 | 0.58 | 55.6535
0.54 | 0.59 | 55.69085
0.54 | 0.6 | 55.71869
0.54 | 0.61 | 55.73881
0.54 | 0.62 | 55.74965
0.54 | 0.63 | 55.69327
0.54 | 0.64 | 55.6174
0.54 | 0.65 | 55.53887
0.54 | 0.66 | 55.45871
0.54 | 0.67 | 55.36383
0.54 | 0.68 | 55.28363
0.54 | 0.69 | 55.20355
0.54 | 0.7 | 55.12359
0.54 | 0.71 | 55.04374
0.54 | 0.72 | 54.96099
0.54 | 0.73 | 54.86367
0.54 | 0.74 | 54.74993
0.54 | 0.75 | 54.62815
0.54 | 0.76 | 54.478
0.54 | 0.77 | 54.32772
0.54 | 0.78 | 54.07749
0.54 | 0.79 | 53.81418
0.54 | 0.8 | 53.56894
0.54 | 0.81 | 53.39099
0.54 | 0.82 | 53.21582
0.54 | 0.83 | 53.04613
0.54 | 0.84 | 52.87912
0.54 | 0.85 | 52.71264
0.54 | 0.86 | 52.52032
0.54 | 0.87 | 52.34227
0.54 | 0.88 | 52.12421
0.54 | 0.89 | 51.89293
0.54 | 0.9 | 51.65693
0.54 | 0.91 | 51.41968
0.54 | 0.92 | 51.18423
0.54 | 0.93 | 50.95391
0.54 | 0.94 | 50.64852
0.54 | 0.95 | 50.33968
0.55 | 0.05 | 51.0409
0.55 | 0.06 | 51.34106
0.55 | 0.07 | 51.69185
0.55 | 0.08 | 52.03945
0.55 | 0.09 | 52.39074
0.55 | 0.1 | 52.74434
0.55 | 0.11 | 53.10867
0.55 | 0.12 | 53.48063
0.55 | 0.13 | 53.81926
0.55 | 0.14 | 54.08811
0.55 | 0.15 | 54.36108
0.55 | 0.16 | 54.63878
0.55 | 0.17 | 54.92937
0.55 | 0.18 | 55.26877
0.55 | 0.19 | 55.57005
0.55 | 0.2 | 55.8338
0.55 | 0.21 | 56.09752
0.55 | 0.22 | 56.3138
0.55 | 0.23 | 56.40289
0.55 | 0.24 | 56.47827
0.55 | 0.25 | 56.53814
0.55 | 0.26 | 56.58507
0.55 | 0.27 | 56.62769
0.55 | 0.28 | 56.6701
0.55 | 0.29 | 56.70305
0.55 | 0.3 | 56.71909
0.55 | 0.31 | 56.7414
0.55 | 0.32 | 56.7601
0.55 | 0.33 | 56.77886
0.55 | 0.34 | 56.79892
0.55 | 0.35 | 56.81873
0.55 | 0.36 | 56.82265
0.55 | 0.37 | 56.82171
0.55 | 0.38 | 56.8158
0.55 | 0.39 | 56.80987
0.55 | 0.4 | 56.7581
0.55 | 0.41 | 56.67807
0.55 | 0.42 | 56.59076
0.55 | 0.43 | 56.49982
0.55 | 0.44 | 56.40904
0.55 | 0.45 | 56.31602
0.55 | 0.46 | 56.22927
0.55 | 0.47 | 56.14518
0.55 | 0.48 | 56.06123
0.55 | 0.49 | 55.97741
0.55 | 0.5 | 55.93514
0.55 | 0.51 | 55.91898
0.55 | 0.52 | 55.90285
0.55 | 0.53 | 55.85822
0.55 | 0.54 | 55.80643
0.55 | 0.55 | 55.75473
0.55 | 0.56 | 55.72448
0.55 | 0.57 | 55.71481
0.55 | 0.58 | 55.74848
0.55 | 0.59 | 55.77635
0.55 | 0.6 | 55.79742
0.55 | 0.61 | 55.81543
0.55 | 0.62 | 55.80673
0.55 | 0.63 | 55.7547
0.55 | 0.64 | 55.69648
0.55 | 0.65 | 55.61904
0.55 | 0.66 | 55.53861
0.55 | 0.67 | 55.45311
0.55 | 0.68 | 55.37275
0.55 | 0.69 | 55.29252
0.55 | 0.7 | 55.21243
0.55 | 0.71 | 55.13245
0.55 | 0.72 | 55.05196
0.55 | 0.73 | 54.96029
0.55 | 0.74 | 54.82985
0.55 | 0.75 | 54.69003
0.55 | 0.76 | 54.53916
0.55 | 0.77 | 54.38874
0.55 | 0.78 | 54.14449
0.55 | 0.79 | 53.88084
0.55 | 0.8 | 53.65062
0.55 | 0.81 | 53.47456
0.55 | 0.82 | 53.30387
0.55 | 0.83 | 53.13605
0.55 | 0.84 | 52.96873
0.55 | 0.85 | 52.80199
0.55 | 0.86 | 52.60966
0.55 | 0.87 | 52.42297
0.55 | 0.88 | 52.19118
0.55 | 0.89 | 51.95934
0.55 | 0.9 | 51.72521
0.55 | 0.91 | 51.49086
0.55 | 0.92 | 51.25528
0.55 | 0.93 | 51.01851
0.55 | 0.94 | 50.74757
0.55 | 0.95 | 50.42225
0.56 | 0.05 | 51.13488
0.56 | 0.06 | 51.43535
0.56 | 0.07 | 51.7697
0.56 | 0.08 | 52.12421
0.56 | 0.09 | 52.47679
0.56 | 0.1 | 52.83101
0.56 | 0.11 | 53.19281
0.56 | 0.12 | 53.56539
0.56 | 0.13 | 53.91772
0.56 | 0.14 | 54.25803
0.56 | 0.15 | 54.53185
0.56 | 0.16 | 54.80735
0.56 | 0.17 | 55.11741
0.56 | 0.18 | 55.43365
0.56 | 0.19 | 55.72188
0.56 | 0.2 | 55.9856
0.56 | 0.21 | 56.23592
0.56 | 0.22 | 56.42336
0.56 | 0.23 | 56.51262
0.56 | 0.24 | 56.5964
0.56 | 0.25 | 56.64635
0.56 | 0.26 | 56.69121
0.56 | 0.27 | 56.73426
0.56 | 0.28 | 56.767
0.56 | 0.29 | 56.78249
0.56 | 0.3 | 56.79798
0.56 | 0.31 | 56.81112
0.56 | 0.32 | 56.83211
0.56 | 0.33 | 56.85328
0.56 | 0.34 | 56.87446
0.56 | 0.35 | 56.89567
0.56 | 0.36 | 56.92118
0.56 | 0.37 | 56.92091
0.56 | 0.38 | 56.91496
0.56 | 0.39 | 56.90902
0.56 | 0.4 | 56.88501
0.56 | 0.41 | 56.80239
0.56 | 0.42 | 56.71113
0.56 | 0.43 | 56.62
0.56 | 0.44 | 56.52903
0.56 | 0.45 | 56.43818
0.56 | 0.46 | 56.35482
0.56 | 0.47 | 56.27345
0.56 | 0.48 | 56.18929
0.56 | 0.49 | 56.10527
0.56 | 0.5 | 56.0716
0.56 | 0.51 | 56.05543
0.56 | 0.52 | 56.02552
0.56 | 0.53 | 55.97911
0.56 | 0.54 | 55.92757
0.56 | 0.55 | 55.87575
0.56 | 0.56 | 55.83635
0.56 | 0.57 | 55.84882
0.56 | 0.58 | 55.8408
0.56 | 0.59 | 55.85609
0.56 | 0.6 | 55.8741
0.56 | 0.61 | 55.89216
0.56 | 0.62 | 55.86416
0.56 | 0.63 | 55.81202
0.56 | 0.64 | 55.75997
0.56 | 0.65 | 55.70004
0.56 | 0.66 | 55.61949
0.56 | 0.67 | 55.54359
0.56 | 0.68 | 55.46297
0.56 | 0.69 | 55.38247
0.56 | 0.7 | 55.30209
0.56 | 0.71 | 55.22182
0.56 | 0.72 | 55.12874
0.56 | 0.73 | 55.01503
0.56 | 0.74 | 54.89261
0.56 | 0.75 | 54.75142
0.56 | 0.76 | 54.60039
0.56 | 0.77 | 54.4498
0.56 | 0.78 | 54.21159
0.56 | 0.79 | 53.94851
0.56 | 0.8 | 53.73457
0.56 | 0.81 | 53.56289
0.56 | 0.82 | 53.39298
0.56 | 0.83 | 53.22364
0.56 | 0.84 | 53.05486
0.56 | 0.85 | 52.88661
0.56 | 0.86 | 52.69326
0.56 | 0.87 | 52.48155
0.56 | 0.88 | 52.24806
0.56 | 0.89 | 52.01424
0.56 | 0.9 | 51.77409
0.56 | 0.91 | 51.53456
0.56 | 0.92 | 51.28912
0.56 | 0.93 | 51.05346
0.56 | 0.94 | 50.81937
0.56 | 0.95 | 50.49925
0.57 | 0.05 | 51.22901
0.57 | 0.06 | 51.53638
0.57 | 0.07 | 51.86119
0.57 | 0.08 | 52.20124
0.57 | 0.09 | 52.55976
0.57 | 0.1 | 52.91784
0.57 | 0.11 | 53.27708
0.57 | 0.12 | 53.65023
0.57 | 0.13 | 54.01308
0.57 | 0.14 | 54.36193
0.57 | 0.15 | 54.7032
0.57 | 0.16 | 54.97926
0.57 | 0.17 | 55.29766
0.57 | 0.18 | 55.58876
0.57 | 0.19 | 55.87671
0.57 | 0.2 | 56.13926
0.57 | 0.21 | 56.3618
0.57 | 0.22 | 56.53313
0.57 | 0.23 | 56.6218
0.57 | 0.24 | 56.69604
0.57 | 0.25 | 56.74987
0.57 | 0.26 | 56.793
0.57 | 0.27 | 56.82531
0.57 | 0.28 | 56.84081
0.57 | 0.29 | 56.85699
0.57 | 0.3 | 56.87378
0.57 | 0.31 | 56.88634
0.57 | 0.32 | 56.89825
0.57 | 0.33 | 56.91784
0.57 | 0.34 | 56.93747
0.57 | 0.35 | 56.95707
0.57 | 0.36 | 56.97342
0.57 | 0.37 | 56.98896
0.57 | 0.38 | 56.99342
0.57 | 0.39 | 56.986
0.57 | 0.4 | 56.97864
0.57 | 0.41 | 56.90503
0.57 | 0.42 | 56.81171
0.57 | 0.43 | 56.71854
0.57 | 0.44 | 56.62553
0.57 | 0.45 | 56.5327
0.57 | 0.46 | 56.44755
0.57 | 0.47 | 56.36454
0.57 | 0.48 | 56.28167
0.57 | 0.49 | 56.19888
0.57 | 0.5 | 56.17369
0.57 | 0.51 | 56.15222
0.57 | 0.52 | 56.10386
0.57 | 0.53 | 56.05551
0.57 | 0.54 | 56.00694
0.57 | 0.55 | 55.95901
0.57 | 0.56 | 55.93149
0.57 | 0.57 | 55.92178
0.57 | 0.58 | 55.90298
0.57 | 0.59 | 55.88222
0.57 | 0.6 | 55.89523
0.57 | 0.61 | 55.91133
0.57 | 0.62 | 55.86208
0.57 | 0.63 | 55.80803
0.57 | 0.64 | 55.75404
0.57 | 0.65 | 55.7001
0.57 | 0.66 | 55.63379
0.57 | 0.67 | 55.55935
0.57 | 0.68 | 55.48429
0.57 | 0.69 | 55.40186
0.57 | 0.7 | 55.3176
0.57 | 0.71 | 55.20921
0.57 | 0.72 | 55.10102
0.57 | 0.73 | 54.99067
0.57 | 0.74 | 54.86814
0.57 | 0.75 | 54.73192
0.57 | 0.76 | 54.57993
0.57 | 0.77 | 54.42833
0.57 | 0.78 | 54.1969
0.57 | 0.79 | 53.93657
0.57 | 0.8 | 53.76284
0.57 | 0.81 | 53.59229
0.57 | 0.82 | 53.42232
0.57 | 0.83 | 53.25288
0.57 | 0.84 | 53.08401
0.57 | 0.85 | 52.91567
0.57 | 0.86 | 52.72646
0.57 | 0.87 | 52.47644
0.57 | 0.88 | 52.23446
0.57 | 0.89 | 51.9917
0.57 | 0.9 | 51.74759
0.57 | 0.91 | 51.51171
0.57 | 0.92 | 51.27058
0.57 | 0.93 | 51.03549
0.57 | 0.94 | 50.80151
0.57 | 0.95 | 50.5322
0.58 | 0.05 | 51.30986
0.58 | 0.06 | 51.62537
0.58 | 0.07 | 51.95007
0.58 | 0.08 | 52.27692
0.58 | 0.09 | 52.62358
0.58 | 0.1 | 52.98447
0.58 | 0.11 | 53.34753
0.58 | 0.12 | 53.72155
0.58 | 0.13 | 54.09345
0.58 | 0.14 | 54.44232
0.58 | 0.15 | 54.79345
0.58 | 0.16 | 55.11678
0.58 | 0.17 | 55.3988
0.58 | 0.18 | 55.68857
0.58 | 0.19 | 55.97444
0.58 | 0.2 | 56.20413
0.58 | 0.21 | 56.42395
0.58 | 0.22 | 56.57716
0.58 | 0.23 | 56.64975
0.58 | 0.24 | 56.72244
0.58 | 0.25 | 56.78086
0.58 | 0.26 | 56.81198
0.58 | 0.27 | 56.82697
0.58 | 0.28 | 56.84211
0.58 | 0.29 | 56.85724
0.58 | 0.3 | 56.87237
0.58 | 0.31 | 56.88333
0.58 | 0.32 | 56.89117
0.58 | 0.33 | 56.90525
0.58 | 0.34 | 56.91496
0.58 | 0.35 | 56.92343
0.58 | 0.36 | 56.93896
0.58 | 0.37 | 56.95452
0.58 | 0.38 | 56.97016
0.58 | 0.39 | 56.98103
0.58 | 0.4 | 56.97367
0.58 | 0.41 | 56.93242
0.58 | 0.42 | 56.83905
0.58 | 0.43 | 56.74586
0.58 | 0.44 | 56.65281
0.58 | 0.45 | 56.55987
0.58 | 0.46 | 56.47501
0.58 | 0.47 | 56.39196
0.58 | 0.48 | 56.30902
0.58 | 0.49 | 56.22625
0.58 | 0.5 | 56.21137
0.58 | 0.51 | 56.17316
0.58 | 0.52 | 56.12802
0.58 | 0.53 | 56.08005
0.58 | 0.54 | 56.03862
0.58 | 0.55 | 56.0154
0.58 | 0.56 | 55.97866
0.58 | 0.57 | 55.93741
0.58 | 0.58 | 55.91663
0.58 | 0.59 | 55.89587
0.58 | 0.6 | 55.87567
0.58 | 0.61 | 55.87727
0.58 | 0.62 | 55.8232
0.58 | 0.63 | 55.7692
0.58 | 0.64 | 55.71524
0.58 | 0.65 | 55.66136
0.58 | 0.66 | 55.60594
0.58 | 0.67 | 55.54369
0.58 | 0.68 | 55.48114
0.58 | 0.69 | 55.38144
0.58 | 0.7 | 55.27291
0.58 | 0.71 | 55.16529
0.58 | 0.72 | 55.05975
0.58 | 0.73 | 54.9509
0.58 | 0.74 | 54.82833
0.58 | 0.75 | 54.69889
0.58 | 0.76 | 54.54839
0.58 | 0.77 | 54.39865
0.58 | 0.78 | 54.17556
0.58 | 0.79 | 53.96353
0.58 | 0.8 | 53.79235
0.58 | 0.81 | 53.62172
0.58 | 0.82 | 53.45164
0.58 | 0.83 | 53.28214
0.58 | 0.84 | 53.11317
0.58 | 0.85 | 52.94398
0.58 | 0.86 | 52.72674
0.58 | 0.87 | 52.45603
0.58 | 0.88 | 52.20806
0.58 | 0.89 | 51.96486
0.58 | 0.9 | 51.72358
0.58 | 0.91 | 51.48782
0.58 | 0.92 | 51.25237
0.58 | 0.93 | 51.01754
0.58 | 0.94 | 50.78361
0.58 | 0.95 | 50.55076
0.59 | 0.05 | 51.37838
0.59 | 0.06 | 51.70171
0.59 | 0.07 | 52.02742
0.59 | 0.08 | 52.35487
0.59 | 0.09 | 52.68439
0.59 | 0.1 | 53.03743
0.59 | 0.11 | 53.40464
0.59 | 0.12 | 53.78337
0.59 | 0.13 | 54.16502
0.59 | 0.14 | 54.51436
0.59 | 0.15 | 54.86173
0.59 | 0.16 | 55.18792
0.59 | 0.17 | 55.48138
0.59 | 0.18 | 55.76813
0.59 | 0.19 | 56.03017
0.59 | 0.2 | 56.24904
0.59 | 0.21 | 56.46709
0.59 | 0.22 | 56.59473
0.59 | 0.23 | 56.66426
0.59 | 0.24 | 56.73591
0.59 | 0.25 | 56.79069
0.59 | 0.26 | 56.8083
0.59 | 0.27 | 56.82344
0.59 | 0.28 | 56.83856
0.59 | 0.29 | 56.85371
0.59 | 0.3 | 56.86884
0.59 | 0.31 | 56.87899
0.59 | 0.32 | 56.87679
0.59 | 0.33 | 56.87459
0.59 | 0.34 | 56.88048
0.59 | 0.35 | 56.88902
0.59 | 0.36 | 56.90454
0.59 | 0.37 | 56.92009
0.59 | 0.38 | 56.93584
0.59 | 0.39 | 56.95158
0.59 | 0.4 | 56.96734
0.59 | 0.41 | 56.95471
0.59 | 0.42 | 56.86641
0.59 | 0.43 | 56.77315
0.59 | 0.44 | 56.68004
0.59 | 0.45 | 56.58712
0.59 | 0.46 | 56.50248
0.59 | 0.47 | 56.41937
0.59 | 0.48 | 56.33641
0.59 | 0.49 | 56.26224
0.59 | 0.5 | 56.23437
0.59 | 0.51 | 56.18921
0.59 | 0.52 | 56.14405
0.59 | 0.53 | 56.10688
0.59 | 0.54 | 56.08783
0.59 | 0.55 | 56.06369
0.59 | 0.56 | 56.00629
0.59 | 0.57 | 55.95107
0.59 | 0.58 | 55.93031
0.59 | 0.59 | 55.90954
0.59 | 0.6 | 55.88875
0.59 | 0.61 | 55.83835
0.59 | 0.62 | 55.78438
0.59 | 0.63 | 55.73038
0.59 | 0.64 | 55.67646
0.59 | 0.65 | 55.62259
0.59 | 0.66 | 55.56878
0.59 | 0.67 | 55.50972
0.59 | 0.68 | 55.4397
0.59 | 0.69 | 55.33667
0.59 | 0.7 | 55.22986
0.59 | 0.71 | 55.12425
0.59 | 0.72 | 55.01876
0.59 | 0.73 | 54.91114
0.59 | 0.74 | 54.78626
0.59 | 0.75 | 54.65853
0.59 | 0.76 | 54.5187
0.59 | 0.77 | 54.36955
0.59 | 0.78 | 54.15976
0.59 | 0.79 | 53.99146
0.59 | 0.8 | 53.82191
0.59 | 0.81 | 53.65118
0.59 | 0.82 | 53.48101
0.59 | 0.83 | 53.30616
0.59 | 0.84 | 53.1325
0.59 | 0.85 | 52.96661
0.59 | 0.86 | 52.71161
0.59 | 0.87 | 52.44095
0.59 | 0.88 | 52.18171
0.59 | 0.89 | 51.93806
0.59 | 0.9 | 51.69961
0.59 | 0.91 | 51.46396
0.59 | 0.92 | 51.23121
0.59 | 0.93 | 50.99959
0.59 | 0.94 | 50.76574
0.59 | 0.95 | 50.53297
0.6 | 0.05 | 51.45436
0.6 | 0.06 | 51.77812
0.6 | 0.07 | 52.105
0.6 | 0.08 | 52.43295
0.6 | 0.09 | 52.76318
0.6 | 0.1 | 53.09953
0.6 | 0.11 | 53.46373
0.6 | 0.12 | 53.83852
0.6 | 0.13 | 54.22638
0.6 | 0.14 | 54.5842
0.6 | 0.15 | 54.92591
0.6 | 0.16 | 55.19795
0.6 | 0.17 | 55.55174
0.6 | 0.18 | 55.82959
0.6 | 0.19 | 56.07492
0.6 | 0.2 | 56.29154
0.6 | 0.21 | 56.49594
0.6 | 0.22 | 56.61238
0.6 | 0.23 | 56.67704
0.6 | 0.24 | 56.73724
0.6 | 0.25 | 56.77927
0.6 | 0.26 | 56.80478
0.6 | 0.27 | 56.81989
0.6 | 0.28 | 56.83501
0.6 | 0.29 | 56.84669
0.6 | 0.3 | 56.85182
0.6 | 0.31 | 56.85271
0.6 | 0.32 | 56.85049
0.6 | 0.33 | 56.84832
0.6 | 0.34 | 56.84615
0.6 | 0.35 | 56.85461
0.6 | 0.36 | 56.87015
0.6 | 0.37 | 56.88577
0.6 | 0.38 | 56.9015
0.6 | 0.39 | 56.9173
0.6 | 0.4 | 56.93304
0.6 | 0.41 | 56.94879
0.6 | 0.42 | 56.89377
0.6 | 0.43 | 56.80047
0.6 | 0.44 | 56.70732
0.6 | 0.45 | 56.61435
0.6 | 0.46 | 56.52992
0.6 | 0.47 | 56.44682
0.6 | 0.48 | 56.36379
0.6 | 0.49 | 56.296
0.6 | 0.5 | 56.25344
0.6 | 0.51 | 56.21088
0.6 | 0.52 | 56.17678
0.6 | 0.53 | 56.15872
0.6 | 0.54 | 56.13589
0.6 | 0.55 | 56.08251
0.6 | 0.56 | 56.02763
0.6 | 0.57 | 55.97468
0.6 | 0.58 | 55.94397
0.6 | 0.59 | 55.92319
0.6 | 0.6 | 55.90242
0.6 | 0.61 | 55.82858
0.6 | 0.62 | 55.74553
0.6 | 0.63 | 55.6916
0.6 | 0.64 | 55.63771
0.6 | 0.65 | 55.58389
0.6 | 0.66 | 55.51126
0.6 | 0.67 | 55.43243
0.6 | 0.68 | 55.37489
0.6 | 0.69 | 55.29455
0.6 | 0.7 | 55.18879
0.6 | 0.71 | 55.08318
0.6 | 0.72 | 54.97779
0.6 | 0.73 | 54.87013
0.6 | 0.74 | 54.7439
0.6 | 0.75 | 54.61971
0.6 | 0.76 | 54.48673
0.6 | 0.77 | 54.34519
0.6 | 0.78 | 54.18613
0.6 | 0.79 | 54.01777
0.6 | 0.8 | 53.8474
0.6 | 0.81 | 53.67267
0.6 | 0.82 | 53.49708
0.6 | 0.83 | 53.32209
0.6 | 0.84 | 53.1552
0.6 | 0.85 | 52.96191
0.6 | 0.86 | 52.69645
0.6 | 0.87 | 52.42587
0.6 | 0.88 | 52.15551
0.6 | 0.89 | 51.91223
0.6 | 0.9 | 51.67563
0.6 | 0.91 | 51.44011
0.6 | 0.92 | 51.21008
0.6 | 0.93 | 50.98021
0.6 | 0.94 | 50.74788
0.6 | 0.95 | 50.51519
0.61 | 0.05 | 51.53043
0.61 | 0.06 | 51.85471
0.61 | 0.07 | 52.18272
0.61 | 0.08 | 52.51321
0.61 | 0.09 | 52.84796
0.61 | 0.1 | 53.18482
0.61 | 0.11 | 53.52382
0.61 | 0.12 | 53.89474
0.61 | 0.13 | 54.28145
0.61 | 0.14 | 54.64024
0.61 | 0.15 | 54.95114
0.61 | 0.16 | 55.2183
0.61 | 0.17 | 55.5682
0.61 | 0.18 | 55.87679
0.61 | 0.19 | 56.11672
0.61 | 0.2 | 56.32067
0.61 | 0.21 | 56.5248
0.61 | 0.22 | 56.63001
0.61 | 0.23 | 56.68056
0.61 | 0.24 | 56.72152
0.61 | 0.25 | 56.76484
0.61 | 0.26 | 56.80069
0.61 | 0.27 | 56.81022
0.61 | 0.28 | 56.81534
0.61 | 0.29 | 56.82041
0.61 | 0.3 | 56.82555
0.61 | 0.31 | 56.82642
0.61 | 0.32 | 56.82425
0.61 | 0.33 | 56.82209
0.61 | 0.34 | 56.81989
0.61 | 0.35 | 56.82019
0.61 | 0.36 | 56.83574
0.61 | 0.37 | 56.85149
0.61 | 0.38 | 56.86724
0.61 | 0.39 | 56.88297
0.61 | 0.4 | 56.89874
0.61 | 0.41 | 56.91703
0.61 | 0.42 | 56.90723
0.61 | 0.43 | 56.83393
0.61 | 0.44 | 56.74278
0.61 | 0.45 | 56.65175
0.61 | 0.46 | 56.56878
0.61 | 0.47 | 56.48672
0.61 | 0.48 | 56.40477
0.61 | 0.49 | 56.32696
0.61 | 0.5 | 56.28435
0.61 | 0.51 | 56.25119
0.61 | 0.52 | 56.23314
0.61 | 0.53 | 56.21102
0.61 | 0.54 | 56.16472
0.61 | 0.55 | 56.10471
0.61 | 0.56 | 56.04476
0.61 | 0.57 | 55.9919
0.61 | 0.58 | 55.95093
0.61 | 0.59 | 55.93359
0.61 | 0.6 | 55.91383
0.61 | 0.61 | 55.82291
0.61 | 0.62 | 55.73216
0.61 | 0.63 | 55.65284
0.61 | 0.64 | 55.58974
0.61 | 0.65 | 55.513
0.61 | 0.66 | 55.43637
0.61 | 0.67 | 55.35982
0.61 | 0.68 | 55.29887
0.61 | 0.69 | 55.24347
0.61 | 0.7 | 55.1477
0.61 | 0.71 | 55.04217
0.61 | 0.72 | 54.93689
0.61 | 0.73 | 54.82768
0.61 | 0.74 | 54.70338
0.61 | 0.75 | 54.58035
0.61 | 0.76 | 54.45297
0.61 | 0.77 | 54.3263
0.61 | 0.78 | 54.2074
0.61 | 0.79 | 54.03372
0.61 | 0.8 | 53.86055
0.61 | 0.81 | 53.688
0.61 | 0.82 | 53.51311
0.61 | 0.83 | 53.3445
0.61 | 0.84 | 53.17792
0.61 | 0.85 | 52.94941
0.61 | 0.86 | 52.68133
0.61 | 0.87 | 52.4108
0.61 | 0.88 | 52.14051
0.61 | 0.89 | 51.88818
0.61 | 0.9 | 51.65166
0.61 | 0.91 | 51.41829
0.61 | 0.92 | 51.18892
0.61 | 0.93 | 50.95914
0.61 | 0.94 | 50.73003
0.61 | 0.95 | 50.49742
0.62 | 0.05 | 51.60368
0.62 | 0.06 | 51.93233
0.62 | 0.07 | 52.26445
0.62 | 0.08 | 52.59759
0.62 | 0.09 | 52.93285
0.62 | 0.1 | 53.27025
0.62 | 0.11 | 53.60983
0.62 | 0.12 | 53.95437
0.62 | 0.13 | 54.3263
0.62 | 0.14 | 54.68731
0.62 | 0.15 | 54.94142
0.62 | 0.16 | 55.23036
0.62 | 0.17 | 55.56433
0.62 | 0.18 | 55.88276
0.62 | 0.19 | 56.14582
0.62 | 0.2 | 56.34985
0.62 | 0.21 | 56.55389
0.62 | 0.22 | 56.63695
0.62 | 0.23 | 56.6664
0.62 | 0.24 | 56.69707
0.62 | 0.25 | 56.73556
0.62 | 0.26 | 56.77404
0.62 | 0.27 | 56.78398
0.62 | 0.28 | 56.78909
0.62 | 0.29 | 56.79419
0.62 | 0.3 | 56.7993
0.62 | 0.31 | 56.8002
0.62 | 0.32 | 56.798
0.62 | 0.33 | 56.79581
0.62 | 0.34 | 56.79364
0.62 | 0.35 | 56.79172
0.62 | 0.36 | 56.8015
0.62 | 0.37 | 56.81805
0.62 | 0.38 | 56.83826
0.62 | 0.39 | 56.85849
0.62 | 0.4 | 56.87872
0.62 | 0.41 | 56.89895
0.62 | 0.42 | 56.9078
0.62 | 0.43 | 56.85802
0.62 | 0.44 | 56.78498
0.62 | 0.45 | 56.69388
0.62 | 0.46 | 56.61111
0.62 | 0.47 | 56.529
0.62 | 0.48 | 56.43457
0.62 | 0.49 | 56.35791
0.62 | 0.5 | 56.32567
0.62 | 0.51 | 56.30757
0.62 | 0.52 | 56.28625
0.62 | 0.53 | 56.24706
0.62 | 0.54 | 56.18693
0.62 | 0.55 | 56.12692
0.62 | 0.56 | 56.06695
0.62 | 0.57 | 56.00792
0.62 | 0.58 | 55.95638
0.62 | 0.59 | 55.93831
0.62 | 0.6 | 55.89941
0.62 | 0.61 | 55.81192
0.62 | 0.62 | 55.72456
0.62 | 0.63 | 55.61326
0.62 | 0.64 | 55.51472
0.62 | 0.65 | 55.43809
0.62 | 0.66 | 55.36156
0.62 | 0.67 | 55.28514
0.62 | 0.68 | 55.2243
0.62 | 0.69 | 55.17218
0.62 | 0.7 | 55.09831
0.62 | 0.71 | 55.00119
0.62 | 0.72 | 54.89594
0.62 | 0.73 | 54.78597
0.62 | 0.74 | 54.66395
0.62 | 0.75 | 54.54101
0.62 | 0.76 | 54.41118
0.62 | 0.77 | 54.32853
0.62 | 0.78 | 54.22063
0.62 | 0.79 | 54.04691
0.62 | 0.8 | 53.87372
0.62 | 0.81 | 53.70111
0.62 | 0.82 | 53.53442
0.62 | 0.83 | 53.36729
0.62 | 0.84 | 53.17097
0.62 | 0.85 | 52.93692
0.62 | 0.86 | 52.66621
0.62 | 0.87 | 52.39573
0.62 | 0.88 | 52.12553
0.62 | 0.89 | 51.86411
0.62 | 0.9 | 51.62773
0.62 | 0.91 | 51.39688
0.62 | 0.92 | 51.16781
0.62 | 0.93 | 50.93812
0.62 | 0.94 | 50.70947
0.62 | 0.95 | 50.47965
0.63 | 0.05 | 51.67139
0.63 | 0.06 | 52.01233
0.63 | 0.07 | 52.34841
0.63 | 0.08 | 52.68211
0.63 | 0.09 | 53.01788
0.63 | 0.1 | 53.35379
0.63 | 0.11 | 53.68398
0.63 | 0.12 | 54.01625
0.63 | 0.13 | 54.36024
0.63 | 0.14 | 54.6803
0.63 | 0.15 | 54.93173
0.63 | 0.16 | 55.22325
0.63 | 0.17 | 55.54724
0.63 | 0.18 | 55.85971
0.63 | 0.19 | 56.15656
0.63 | 0.2 | 56.37903
0.63 | 0.21 | 56.55896
0.63 | 0.22 | 56.60582
0.63 | 0.23 | 56.63255
0.63 | 0.24 | 56.65807
0.63 | 0.25 | 56.69642
0.63 | 0.26 | 56.73488
0.63 | 0.27 | 56.75715
0.63 | 0.28 | 56.76281
0.63 | 0.29 | 56.76795
0.63 | 0.3 | 56.77307
0.63 | 0.31 | 56.77399
0.63 | 0.32 | 56.77185
0.63 | 0.33 | 56.76965
0.63 | 0.34 | 56.7686
0.63 | 0.35 | 56.77179
0.63 | 0.36 | 56.78279
0.63 | 0.37 | 56.80001
0.63 | 0.38 | 56.82022
0.63 | 0.39 | 56.84043
0.63 | 0.4 | 56.86066
0.63 | 0.41 | 56.88091
0.63 | 0.42 | 56.89773
0.63 | 0.43 | 56.86819
0.63 | 0.44 | 56.80339
0.63 | 0.45 | 56.73315
0.63 | 0.46 | 56.65348
0.63 | 0.47 | 56.56937
0.63 | 0.48 | 56.45662
0.63 | 0.49 | 56.40025
0.63 | 0.5 | 56.38213
0.63 | 0.51 | 56.36161
0.63 | 0.52 | 56.32459
0.63 | 0.53 | 56.26929
0.63 | 0.54 | 56.20917
0.63 | 0.55 | 56.14911
0.63 | 0.56 | 56.08914
0.63 | 0.57 | 56.02993
0.63 | 0.58 | 55.97239
0.63 | 0.59 | 55.94231
0.63 | 0.6 | 55.88486
0.63 | 0.61 | 55.78433
0.63 | 0.62 | 55.67399
0.63 | 0.63 | 55.56385
0.63 | 0.64 | 55.45395
0.63 | 0.65 | 55.36275
0.63 | 0.66 | 55.28854
0.63 | 0.67 | 55.21371
0.63 | 0.68 | 55.14986
0.63 | 0.69 | 55.09781
0.63 | 0.7 | 55.03283
0.63 | 0.71 | 54.95355
0.63 | 0.72 | 54.85425
0.63 | 0.73 | 54.7397
0.63 | 0.74 | 54.61479
0.63 | 0.75 | 54.49198
0.63 | 0.76 | 54.37456
0.63 | 0.77 | 54.32684
0.63 | 0.78 | 54.23388
0.63 | 0.79 | 54.06009
0.63 | 0.8 | 53.88688
0.63 | 0.81 | 53.71848
0.63 | 0.82 | 53.55436
0.63 | 0.83 | 53.39008
0.63 | 0.84 | 53.15982
0.63 | 0.85 | 52.92271
0.63 | 0.86 | 52.65107
0.63 | 0.87 | 52.38067
0.63 | 0.88 | 52.11206
0.63 | 0.89 | 51.84574
0.63 | 0.9 | 51.60378
0.63 | 0.91 | 51.37552
0.63 | 0.92 | 51.14668
0.63 | 0.93 | 50.91709
0.63 | 0.94 | 50.68853
0.63 | 0.95 | 50.43954
0.64 | 0.05 | 51.7447
0.64 | 0.06 | 52.08664
0.64 | 0.07 | 52.42474
0.64 | 0.08 | 52.7583
0.64 | 0.09 | 53.08752
0.64 | 0.1 | 53.4161
0.64 | 0.11 | 53.74671
0.64 | 0.12 | 54.07937
0.64 | 0.13 | 54.40833
0.64 | 0.14 | 54.67068
0.64 | 0.15 | 54.9162
0.64 | 0.16 | 55.20276
0.64 | 0.17 | 55.51401
0.64 | 0.18 | 55.82632
0.64 | 0.19 | 56.1282
0.64 | 0.2 | 56.38398
0.64 | 0.21 | 56.53544
0.64 | 0.22 | 56.57253
0.64 | 0.23 | 56.5987
0.64 | 0.24 | 56.62423
0.64 | 0.25 | 56.65726
0.64 | 0.26 | 56.69572
0.64 | 0.27 | 56.72993
0.64 | 0.28 | 56.73588
0.64 | 0.29 | 56.74162
0.64 | 0.3 | 56.747
0.64 | 0.31 | 56.74928
0.64 | 0.32 | 56.75206
0.64 | 0.33 | 56.75485
0.64 | 0.34 | 56.75764
0.64 | 0.35 | 56.76086
0.64 | 0.36 | 56.77187
0.64 | 0.37 | 56.78287
0.64 | 0.38 | 56.8022
0.64 | 0.39 | 56.82241
0.64 | 0.4 | 56.84263
0.64 | 0.41 | 56.86285
0.64 | 0.42 | 56.88059
0.64 | 0.43 | 56.87148
0.64 | 0.44 | 56.81908
0.64 | 0.45 | 56.74884
0.64 | 0.46 | 56.68734
0.64 | 0.47 | 56.59146
0.64 | 0.48 | 56.49101
0.64 | 0.49 | 56.45678
0.64 | 0.5 | 56.43705
0.64 | 0.51 | 56.40001
0.64 | 0.52 | 56.35175
0.64 | 0.53 | 56.29157
0.64 | 0.54 | 56.23142
0.64 | 0.55 | 56.17134
0.64 | 0.56 | 56.11132
0.64 | 0.57 | 56.05201
0.64 | 0.58 | 55.99332
0.64 | 0.59 | 55.94101
0.64 | 0.6 | 55.84336
0.64 | 0.61 | 55.73331
0.64 | 0.62 | 55.62307
0.64 | 0.63 | 55.51306
0.64 | 0.64 | 55.40418
0.64 | 0.65 | 55.29587
0.64 | 0.66 | 55.21016
0.64 | 0.67 | 55.13934
0.64 | 0.68 | 55.07362
0.64 | 0.69 | 55.02354
0.64 | 0.7 | 54.9649
0.64 | 0.71 | 54.88238
0.64 | 0.72 | 54.7942
0.64 | 0.73 | 54.68856
0.64 | 0.74 | 54.56569
0.64 | 0.75 | 54.443
0.64 | 0.76 | 54.37243
0.64 | 0.77 | 54.32511
0.64 | 0.78 | 54.24008
0.64 | 0.79 | 54.07328
0.64 | 0.8 | 53.90317
0.64 | 0.81 | 53.73849
0.64 | 0.82 | 53.57433
0.64 | 0.83 | 53.37831
0.64 | 0.84 | 53.14864
0.64 | 0.85 | 52.90749
0.64 | 0.86 | 52.63595
0.64 | 0.87 | 52.36558
0.64 | 0.88 | 52.09938
0.64 | 0.89 | 51.83311
0.64 | 0.9 | 51.57985
0.64 | 0.91 | 51.35416
0.64 | 0.92 | 51.12556
0.64 | 0.93 | 50.89607
0.64 | 0.94 | 50.66099
0.64 | 0.95 | 50.36734
0.65 | 0.05 | 51.81455
0.65 | 0.06 | 52.14634
0.65 | 0.07 | 52.47602
0.65 | 0.08 | 52.80779
0.65 | 0.09 | 53.14162
0.65 | 0.1 | 53.47762
0.65 | 0.11 | 53.80949
0.65 | 0.12 | 54.14253
0.65 | 0.13 | 54.4221
0.65 | 0.14 | 54.67068
0.65 | 0.15 | 54.88039
0.65 | 0.16 | 55.16985
0.65 | 0.17 | 55.48082
0.65 | 0.18 | 55.79292
0.65 | 0.19 | 56.06435
0.65 | 0.2 | 56.29651
0.65 | 0.21 | 56.51038
0.65 | 0.22 | 56.53922
0.65 | 0.23 | 56.56489
0.65 | 0.24 | 56.59041
0.65 | 0.25 | 56.61816
0.65 | 0.26 | 56.65659
0.65 | 0.27 | 56.69502
0.65 | 0.28 | 56.71148
0.65 | 0.29 | 56.72155
0.65 | 0.3 | 56.73166
0.65 | 0.31 | 56.73829
0.65 | 0.32 | 56.74105
0.65 | 0.33 | 56.74386
0.65 | 0.34 | 56.74665
0.65 | 0.35 | 56.74992
0.65 | 0.36 | 56.76094
0.65 | 0.37 | 56.77193
0.65 | 0.38 | 56.78417
0.65 | 0.39 | 56.80437
0.65 | 0.4 | 56.82461
0.65 | 0.41 | 56.84482
0.65 | 0.42 | 56.86326
0.65 | 0.43 | 56.86513
0.65 | 0.44 | 56.82919
0.65 | 0.45 | 56.76473
0.65 | 0.46 | 56.69156
0.65 | 0.47 | 56.61273
0.65 | 0.48 | 56.53865
0.65 | 0.49 | 56.51262
0.65 | 0.5 | 56.47549
0.65 | 0.51 | 56.43436
0.65 | 0.52 | 56.37403
0.65 | 0.53 | 56.3138
0.65 | 0.54 | 56.25365
0.65 | 0.55 | 56.19357
0.65 | 0.56 | 56.13353
0.65 | 0.57 | 56.07409
0.65 | 0.58 | 55.99844
0.65 | 0.59 | 55.90762
0.65 | 0.6 | 55.79124
0.65 | 0.61 | 55.6823
0.65 | 0.62 | 55.57307
0.65 | 0.63 | 55.46442
0.65 | 0.64 | 55.35602
0.65 | 0.65 | 55.2478
0.65 | 0.66 | 55.13978
0.65 | 0.67 | 55.05794
0.65 | 0.68 | 54.98472
0.65 | 0.69 | 54.93744
0.65 | 0.7 | 54.88641
0.65 | 0.71 | 54.80416
0.65 | 0.72 | 54.71885
0.65 | 0.73 | 54.63589
0.65 | 0.74 | 54.51662
0.65 | 0.75 | 54.41652
0.65 | 0.76 | 54.3703
0.65 | 0.77 | 54.32299
0.65 | 0.78 | 54.24432
0.65 | 0.79 | 54.0885
0.65 | 0.8 | 53.92325
0.65 | 0.81 | 53.75853
0.65 | 0.82 | 53.59342
0.65 | 0.83 | 53.36419
0.65 | 0.84 | 53.13597
0.65 | 0.85 | 52.89231
0.65 | 0.86 | 52.62082
0.65 | 0.87 | 52.35053
0.65 | 0.88 | 52.08672
0.65 | 0.89 | 51.82053
0.65 | 0.9 | 51.55791
0.65 | 0.91 | 51.33279
0.65 | 0.92 | 51.10448
0.65 | 0.93 | 50.87508
0.65 | 0.94 | 50.5898
0.65 | 0.95 | 50.29508
0.66 | 0.05 | 51.86515
0.66 | 0.06 | 52.19524
0.66 | 0.07 | 52.52523
0.66 | 0.08 | 52.85731
0.66 | 0.09 | 53.19149
0.66 | 0.1 | 53.52776
0.66 | 0.11 | 53.86617
0.66 | 0.12 | 54.1922
0.66 | 0.13 | 54.43589
0.66 | 0.14 | 54.65488
0.66 | 0.15 | 54.84468
0.66 | 0.16 | 55.13692
0.66 | 0.17 | 55.44763
0.66 | 0.18 | 55.73041
0.66 | 0.19 | 55.97169
0.66 | 0.2 | 56.20255
0.66 | 0.21 | 56.42048
0.66 | 0.22 | 56.45692
0.66 | 0.23 | 56.484
0.66 | 0.24 | 56.51186
0.66 | 0.25 | 56.54097
0.66 | 0.26 | 56.57862
0.66 | 0.27 | 56.61892
0.66 | 0.28 | 56.651
0.66 | 0.29 | 56.6688
0.66 | 0.3 | 56.6868
0.66 | 0.31 | 56.70335
0.66 | 0.32 | 56.71795
0.66 | 0.33 | 56.73098
0.66 | 0.34 | 56.73566
0.66 | 0.35 | 56.73902
0.66 | 0.36 | 56.75001
0.66 | 0.37 | 56.76099
0.66 | 0.38 | 56.77198
0.66 | 0.39 | 56.78636
0.66 | 0.4 | 56.80656
0.66 | 0.41 | 56.82677
0.66 | 0.42 | 56.84596
0.66 | 0.43 | 56.85505
0.66 | 0.44 | 56.83247
0.66 | 0.45 | 56.77948
0.66 | 0.46 | 56.70153
0.66 | 0.47 | 56.63398
0.66 | 0.48 | 56.56656
0.66 | 0.49 | 56.55111
0.66 | 0.5 | 56.51396
0.66 | 0.51 | 56.45667
0.66 | 0.52 | 56.39635
0.66 | 0.53 | 56.33612
0.66 | 0.54 | 56.27592
0.66 | 0.55 | 56.21579
0.66 | 0.56 | 56.14849
0.66 | 0.57 | 56.06569
0.66 | 0.58 | 55.98378
0.66 | 0.59 | 55.87426
0.66 | 0.6 | 55.74293
0.66 | 0.61 | 55.63376
0.66 | 0.62 | 55.52481
0.66 | 0.63 | 55.41623
0.66 | 0.64 | 55.30789
0.66 | 0.65 | 55.19776
0.66 | 0.66 | 55.08533
0.66 | 0.67 | 54.97313
0.66 | 0.68 | 54.89065
0.66 | 0.69 | 54.84591
0.66 | 0.7 | 54.79901
0.66 | 0.71 | 54.72109
0.66 | 0.72 | 54.64407
0.66 | 0.73 | 54.56205
0.66 | 0.74 | 54.46559
0.66 | 0.75 | 54.41427
0.66 | 0.76 | 54.36818
0.66 | 0.77 | 54.32086
0.66 | 0.78 | 54.2496
0.66 | 0.79 | 54.09982
0.66 | 0.8 | 53.94333
0.66 | 0.81 | 53.77855
0.66 | 0.82 | 53.57924
0.66 | 0.83 | 53.35007
0.66 | 0.84 | 53.12191
0.66 | 0.85 | 52.87516
0.66 | 0.86 | 52.60572
0.66 | 0.87 | 52.3386
0.66 | 0.88 | 52.07405
0.66 | 0.89 | 51.8079
0.66 | 0.9 | 51.54766
0.66 | 0.91 | 51.31147
0.66 | 0.92 | 51.08339
0.66 | 0.93 | 50.81064
0.66 | 0.94 | 50.51912
0.66 | 0.95 | 50.23626
0.67 | 0.05 | 51.91439
0.67 | 0.06 | 52.2442
0.67 | 0.07 | 52.5745
0.67 | 0.08 | 52.90686
0.67 | 0.09 | 53.24135
0.67 | 0.1 | 53.57796
0.67 | 0.11 | 53.91666
0.67 | 0.12 | 54.19665
0.67 | 0.13 | 54.42989
0.67 | 0.14 | 54.63073
0.67 | 0.15 | 54.82261
0.67 | 0.16 | 55.10887
0.67 | 0.17 | 55.38546
0.67 | 0.18 | 55.63952
0.67 | 0.19 | 55.87921
0.67 | 0.2 | 56.10872
0.67 | 0.21 | 56.31245
0.67 | 0.22 | 56.35224
0.67 | 0.23 | 56.38871
0.67 | 0.24 | 56.42233
0.67 | 0.25 | 56.4514
0.67 | 0.26 | 56.48446
0.67 | 0.27 | 56.52472
0.67 | 0.28 | 56.56492
0.67 | 0.29 | 56.58272
0.67 | 0.3 | 56.60053
0.67 | 0.31 | 56.61735
0.67 | 0.32 | 56.63223
0.67 | 0.33 | 56.64716
0.67 | 0.34 | 56.66034
0.67 | 0.35 | 56.67396
0.67 | 0.36 | 56.69453
0.67 | 0.37 | 56.71511
0.67 | 0.38 | 56.73572
0.67 | 0.39 | 56.75628
0.67 | 0.4 | 56.78273
0.67 | 0.41 | 56.80876
0.67 | 0.42 | 56.82862
0.67 | 0.43 | 56.84349
0.67 | 0.44 | 56.83252
0.67 | 0.45 | 56.78479
0.67 | 0.46 | 56.72282
0.67 | 0.47 | 56.64595
0.67 | 0.48 | 56.57606
0.67 | 0.49 | 56.56176
0.67 | 0.5 | 56.53437
0.67 | 0.51 | 56.47902
0.67 | 0.52 | 56.41867
0.67 | 0.53 | 56.35839
0.67 | 0.54 | 56.29817
0.67 | 0.55 | 56.21721
0.67 | 0.56 | 56.1339
0.67 | 0.57 | 56.05104
0.67 | 0.58 | 55.96918
0.67 | 0.59 | 55.84093
0.67 | 0.6 | 55.69468
0.67 | 0.61 | 55.58558
0.67 | 0.62 | 55.4767
0.67 | 0.63 | 55.3638
0.67 | 0.64 | 55.25106
0.67 | 0.65 | 55.1385
0.67 | 0.66 | 55.02618
0.67 | 0.67 | 54.9141
0.67 | 0.68 | 54.80395
0.67 | 0.69 | 54.75463
0.67 | 0.7 | 54.71251
0.67 | 0.71 | 54.64045
0.67 | 0.72 | 54.56348
0.67 | 0.73 | 54.47829
0.67 | 0.74 | 54.41966
0.67 | 0.75 | 54.40905
0.67 | 0.76 | 54.36605
0.67 | 0.77 | 54.31985
0.67 | 0.78 | 54.26088
0.67 | 0.79 | 54.11107
0.67 | 0.8 | 53.96168
0.67 | 0.81 | 53.79512
0.67 | 0.82 | 53.56503
0.67 | 0.83 | 53.33595
0.67 | 0.84 | 53.10786
0.67 | 0.85 | 52.8531
0.67 | 0.86 | 52.59032
0.67 | 0.87 | 52.32684
0.67 | 0.88 | 52.06139
0.67 | 0.89 | 51.79533
0.67 | 0.9 | 51.53768
0.67 | 0.91 | 51.29012
0.67 | 0.92 | 51.03196
0.67 | 0.93 | 50.74416
0.67 | 0.94 | 50.46006
0.67 | 0.95 | 50.1761
0.68 | 0.05 | 51.9637
0.68 | 0.06 | 52.2932
0.68 | 0.07 | 52.62381
0.68 | 0.08 | 52.95651
0.68 | 0.09 | 53.29131
0.68 | 0.1 | 53.62821
0.68 | 0.11 | 53.94668
0.68 | 0.12 | 54.18577
0.68 | 0.13 | 54.39572
0.68 | 0.14 | 54.60648
0.68 | 0.15 | 54.80008
0.68 | 0.16 | 55.05815
0.68 | 0.17 | 55.2974
0.68 | 0.18 | 55.54875
0.68 | 0.19 | 55.78688
0.68 | 0.2 | 56.01508
0.68 | 0.21 | 56.213
0.68 | 0.22 | 56.25272
0.68 | 0.23 | 56.28947
0.68 | 0.24 | 56.32553
0.68 | 0.25 | 56.36156
0.68 | 0.26 | 56.39105
0.68 | 0.27 | 56.43062
0.68 | 0.28 | 56.47084
0.68 | 0.29 | 56.4968
0.68 | 0.3 | 56.51453
0.68 | 0.31 | 56.53148
0.68 | 0.32 | 56.54636
0.68 | 0.33 | 56.56125
0.68 | 0.34 | 56.57614
0.68 | 0.35 | 56.59044
0.68 | 0.36 | 56.61098
0.68 | 0.37 | 56.63152
0.68 | 0.38 | 56.65208
0.68 | 0.39 | 56.6725
0.68 | 0.4 | 56.69294
0.68 | 0.41 | 56.72149
0.68 | 0.42 | 56.75177
0.68 | 0.43 | 56.77732
0.68 | 0.44 | 56.79977
0.68 | 0.45 | 56.78685
0.68 | 0.46 | 56.72723
0.68 | 0.47 | 56.647
0.68 | 0.48 | 56.58561
0.68 | 0.49 | 56.56538
0.68 | 0.5 | 56.52776
0.68 | 0.51 | 56.49017
0.68 | 0.52 | 56.44098
0.68 | 0.53 | 56.36954
0.68 | 0.54 | 56.28604
0.68 | 0.55 | 56.20263
0.68 | 0.56 | 56.11932
0.68 | 0.57 | 56.03637
0.68 | 0.58 | 55.95456
0.68 | 0.59 | 55.80761
0.68 | 0.6 | 55.65623
0.68 | 0.61 | 55.53093
0.68 | 0.62 | 55.41761
0.68 | 0.63 | 55.30452
0.68 | 0.64 | 55.19171
0.68 | 0.65 | 55.07932
0.68 | 0.66 | 54.9671
0.68 | 0.67 | 54.85686
0.68 | 0.68 | 54.74808
0.68 | 0.69 | 54.66672
0.68 | 0.7 | 54.62724
0.68 | 0.71 | 54.55989
0.68 | 0.72 | 54.48302
0.68 | 0.73 | 54.39471
0.68 | 0.74 | 54.38361
0.68 | 0.75 | 54.373
0.68 | 0.76 | 54.3562
0.68 | 0.77 | 54.31969
0.68 | 0.78 | 54.27115
0.68 | 0.79 | 54.12232
0.68 | 0.8 | 53.9729
0.68 | 0.81 | 53.78088
0.68 | 0.82 | 53.55086
0.68 | 0.83 | 53.32184
0.68 | 0.84 | 53.09378
0.68 | 0.85 | 52.83105
0.68 | 0.86 | 52.56898
0.68 | 0.87 | 52.31512
0.68 | 0.88 | 52.04876
0.68 | 0.89 | 51.78288
0.68 | 0.9 | 51.52768
0.68 | 0.91 | 51.2578
0.68 | 0.92 | 50.96764
0.68 | 0.93 | 50.68483
0.68 | 0.94 | 50.40105
0.68 | 0.95 | 50.11591
0.69 | 0.05 | 52.01305
0.69 | 0.06 | 52.34224
0.69 | 0.07 | 52.67316
0.69 | 0.08 | 53.00618
0.69 | 0.09 | 53.34127
0.69 | 0.1 | 53.6785
0.69 | 0.11 | 53.94133
0.69 | 0.12 | 54.15082
0.69 | 0.13 | 54.36063
0.69 | 0.14 | 54.57124
0.69 | 0.15 | 54.74957
0.69 | 0.16 | 54.98031
0.69 | 0.17 | 55.21914
0.69 | 0.18 | 55.45871
0.69 | 0.19 | 55.69471
0.69 | 0.2 | 55.92965
0.69 | 0.21 | 56.11322
0.69 | 0.22 | 56.15331
0.69 | 0.23 | 56.19044
0.69 | 0.24 | 56.22641
0.69 | 0.25 | 56.2624
0.69 | 0.26 | 56.29844
0.69 | 0.27 | 56.33673
0.69 | 0.28 | 56.37685
0.69 | 0.29 | 56.41098
0.69 | 0.3 | 56.42868
0.69 | 0.31 | 56.44588
0.69 | 0.32 | 56.4606
0.69 | 0.33 | 56.47547
0.69 | 0.34 | 56.49031
0.69 | 0.35 | 56.50569
0.69 | 0.36 | 56.52706
0.69 | 0.37 | 56.54744
0.69 | 0.38 | 56.56783
0.69 | 0.39 | 56.5882
0.69 | 0.4 | 56.6086
0.69 | 0.41 | 56.62955
0.69 | 0.42 | 56.65975
0.69 | 0.43 | 56.70762
0.69 | 0.44 | 56.71067
0.69 | 0.45 | 56.70318
0.69 | 0.46 | 56.67842
0.69 | 0.47 | 56.63547
0.69 | 0.48 | 56.59513
0.69 | 0.49 | 56.55877
0.69 | 0.5 | 56.52113
0.69 | 0.51 | 56.48217
0.69 | 0.52 | 56.42126
0.69 | 0.53 | 56.35492
0.69 | 0.54 | 56.27141
0.69 | 0.55 | 56.18805
0.69 | 0.56 | 56.10479
0.69 | 0.57 | 56.02176
0.69 | 0.58 | 55.91978
0.69 | 0.59 | 55.76553
0.69 | 0.6 | 55.61164
0.69 | 0.61 | 55.47149
0.69 | 0.62 | 55.35829
0.69 | 0.63 | 55.24532
0.69 | 0.64 | 55.13258
0.69 | 0.65 | 55.02018
0.69 | 0.66 | 54.90989
0.69 | 0.67 | 54.80068
0.69 | 0.68 | 54.69652
0.69 | 0.69 | 54.61856
0.69 | 0.7 | 54.54135
0.69 | 0.71 | 54.47943
0.69 | 0.72 | 54.40267
0.69 | 0.73 | 54.3582
0.69 | 0.74 | 54.3476
0.69 | 0.75 | 54.33773
0.69 | 0.76 | 54.32814
0.69 | 0.77 | 54.31402
0.69 | 0.78 | 54.27188
0.69 | 0.79 | 54.12606
0.69 | 0.8 | 53.97038
0.69 | 0.81 | 53.76237
0.69 | 0.82 | 53.53669
0.69 | 0.83 | 53.30773
0.69 | 0.84 | 53.0729
0.69 | 0.85 | 52.80902
0.69 | 0.86 | 52.55016
0.69 | 0.87 | 52.29739
0.69 | 0.88 | 52.03607
0.69 | 0.89 | 51.77283
0.69 | 0.9 | 51.51601
0.69 | 0.91 | 51.20745
0.69 | 0.92 | 50.91061
0.69 | 0.93 | 50.62556
0.69 | 0.94 | 50.34211
0.69 | 0.95 | 50.0558
0.7 | 0.05 | 52.06211
0.7 | 0.06 | 52.39133
0.7 | 0.07 | 52.72256
0.7 | 0.08 | 53.05587
0.7 | 0.09 | 53.3913
0.7 | 0.1 | 53.69187
0.7 | 0.11 | 53.90702
0.7 | 0.12 | 54.11589
0.7 | 0.13 | 54.31972
0.7 | 0.14 | 54.49866
0.7 | 0.15 | 54.6719
0.7 | 0.16 | 54.89947
0.7 | 0.17 | 55.14102
0.7 | 0.18 | 55.38025
0.7 | 0.19 | 55.60268
0.7 | 0.2 | 55.84634
0.7 | 0.21 | 56.0134
0.7 | 0.22 | 56.05353
0.7 | 0.23 | 56.09128
0.7 | 0.24 | 56.12729
0.7 | 0.25 | 56.16338
0.7 | 0.26 | 56.19933
0.7 | 0.27 | 56.23676
0.7 | 0.28 | 56.28303
0.7 | 0.29 | 56.32271
0.7 | 0.3 | 56.34299
0.7 | 0.31 | 56.36046
0.7 | 0.32 | 56.37516
0.7 | 0.33 | 56.38976
0.7 | 0.34 | 56.40425
0.7 | 0.35 | 56.41956
0.7 | 0.36 | 56.44154
0.7 | 0.37 | 56.46329
0.7 | 0.38 | 56.48365
0.7 | 0.39 | 56.50399
0.7 | 0.4 | 56.52436
0.7 | 0.41 | 56.54475
0.7 | 0.42 | 56.58604
0.7 | 0.43 | 56.60714
0.7 | 0.44 | 56.61265
0.7 | 0.45 | 56.60892
0.7 | 0.46 | 56.59492
0.7 | 0.47 | 56.56392
0.7 | 0.48 | 56.53113
0.7 | 0.49 | 56.51601
0.7 | 0.5 | 56.4868
0.7 | 0.51 | 56.43858
0.7 | 0.52 | 56.37772
0.7 | 0.53 | 56.31689
0.7 | 0.54 | 56.25612
0.7 | 0.55 | 56.17155
0.7 | 0.56 | 56.08369
0.7 | 0.57 | 55.99599
0.7 | 0.58 | 55.87497
0.7 | 0.59 | 55.72082
0.7 | 0.6 | 55.56711
0.7 | 0.61 | 55.4138
0.7 | 0.62 | 55.29903
0.7 | 0.63 | 55.18618
0.7 | 0.64 | 55.07354
0.7 | 0.65 | 54.96301
0.7 | 0.66 | 54.85334
0.7 | 0.67 | 54.74889
0.7 | 0.68 | 54.65006
0.7 | 0.69 | 54.57166
0.7 | 0.7 | 54.48634
0.7 | 0.71 | 54.39808
0.7 | 0.72 | 54.3328
0.7 | 0.73 | 54.32218
0.7 | 0.74 | 54.31177
0.7 | 0.75 | 54.30838
0.7 | 0.76 | 54.29929
0.7 | 0.77 | 54.28782
0.7 | 0.78 | 54.27221
0.7 | 0.79 | 54.12702
0.7 | 0.8 | 53.93374
0.7 | 0.81 | 53.72644
0.7 | 0.82 | 53.51591
0.7 | 0.83 | 53.29147
0.7 | 0.84 | 53.05075
0.7 | 0.85 | 52.78699
0.7 | 0.86 | 52.53135
0.7 | 0.87 | 52.27716
0.7 | 0.88 | 52.01928
0.7 | 0.89 | 51.76281
0.7 | 0.9 | 51.46916
0.7 | 0.91 | 51.16019
0.7 | 0.92 | 50.85107
0.7 | 0.93 | 50.56638
0.7 | 0.94 | 50.28326
0.7 | 0.95 | 49.99574
0.71 | 0.05 | 52.11081
0.71 | 0.06 | 52.44037
0.71 | 0.07 | 52.77201
0.71 | 0.08 | 53.10565
0.71 | 0.09 | 53.44359
0.71 | 0.1 | 53.6643
0.71 | 0.11 | 53.87223
0.71 | 0.12 | 54.06836
0.71 | 0.13 | 54.24623
0.71 | 0.14 | 54.41798
0.71 | 0.15 | 54.59081
0.71 | 0.16 | 54.81845
0.71 | 0.17 | 55.06298
0.71 | 0.18 | 55.30191
0.71 | 0.19 | 55.52701
0.71 | 0.2 | 55.76313
0.71 | 0.21 | 55.91375
0.71 | 0.22 | 55.95387
0.71 | 0.23 | 55.99193
0.71 | 0.24 | 56.0279
0.71 | 0.25 | 56.06387
0.71 | 0.26 | 56.09992
0.71 | 0.27 | 56.13594
0.71 | 0.28 | 56.18002
0.71 | 0.29 | 56.22726
0.71 | 0.3 | 56.25738
0.71 | 0.31 | 56.27501
0.71 | 0.32 | 56.28947
0.71 | 0.33 | 56.30389
0.71 | 0.34 | 56.31828
0.71 | 0.35 | 56.33356
0.71 | 0.36 | 56.35551
0.71 | 0.37 | 56.37745
0.71 | 0.38 | 56.39939
0.71 | 0.39 | 56.41994
0.71 | 0.4 | 56.44025
0.71 | 0.41 | 56.47415
0.71 | 0.42 | 56.49804
0.71 | 0.43 | 56.48926
0.71 | 0.44 | 56.48729
0.71 | 0.45 | 56.49701
0.71 | 0.46 | 56.50706
0.71 | 0.47 | 56.47444
0.71 | 0.48 | 56.44529
0.71 | 0.49 | 56.40816
0.71 | 0.5 | 56.37107
0.71 | 0.51 | 56.334
0.71 | 0.52 | 56.29696
0.71 | 0.53 | 56.25719
0.71 | 0.54 | 56.20387
0.71 | 0.55 | 56.13861
0.71 | 0.56 | 56.05767
0.71 | 0.57 | 55.96996
0.71 | 0.58 | 55.8302
0.71 | 0.59 | 55.67617
0.71 | 0.6 | 55.52259
0.71 | 0.61 | 55.3694
0.71 | 0.62 | 55.23984
0.71 | 0.63 | 55.12711
0.71 | 0.64 | 55.0165
0.71 | 0.65 | 54.90638
0.71 | 0.66 | 54.80123
0.71 | 0.67 | 54.70239
0.71 | 0.68 | 54.60341
0.71 | 0.69 | 54.52231
0.71 | 0.7 | 54.43705
0.71 | 0.71 | 54.34161
0.71 | 0.72 | 54.29673
0.71 | 0.73 | 54.28622
0.71 | 0.74 | 54.28238
0.71 | 0.75 | 54.27964
0.71 | 0.76 | 54.27082
0.71 | 0.77 | 54.25938
0.71 | 0.78 | 54.24792
0.71 | 0.79 | 54.10586
0.71 | 0.8 | 53.89767
0.71 | 0.81 | 53.69026
0.71 | 0.82 | 53.48367
0.71 | 0.83 | 53.26573
0.71 | 0.84 | 53.0194
0.71 | 0.85 | 52.76077
0.71 | 0.86 | 52.51213
0.71 | 0.87 | 52.25695
0.71 | 0.88 | 52.00113
0.71 | 0.89 | 51.72805
0.71 | 0.9 | 51.42525
0.71 | 0.91 | 51.11282
0.71 | 0.92 | 50.79671
0.71 | 0.93 | 50.50727
0.71 | 0.94 | 50.2245
0.71 | 0.95 | 49.93574
0.72 | 0.05 | 52.15959
0.72 | 0.06 | 52.48943
0.72 | 0.07 | 52.82204
0.72 | 0.08 | 53.17818
0.72 | 0.09 | 53.42509
0.72 | 0.1 | 53.63187
0.72 | 0.11 | 53.81965
0.72 | 0.12 | 53.9956
0.72 | 0.13 | 54.1659
0.72 | 0.14 | 54.33739
0.72 | 0.15 | 54.50981
0.72 | 0.16 | 54.74082
0.72 | 0.17 | 54.98328
0.72 | 0.18 | 55.22364
0.72 | 0.19 | 55.46231
0.72 | 0.2 | 55.69359
0.72 | 0.21 | 55.81431
0.72 | 0.22 | 55.85435
0.72 | 0.23 | 55.89278
0.72 | 0.24 | 55.92866
0.72 | 0.25 | 55.96459
0.72 | 0.26 | 56.00055
0.72 | 0.27 | 56.03653
0.72 | 0.28 | 56.07598
0.72 | 0.29 | 56.12315
0.72 | 0.3 | 56.16644
0.72 | 0.31 | 56.18896
0.72 | 0.32 | 56.20373
0.72 | 0.33 | 56.21812
0.72 | 0.34 | 56.23252
0.72 | 0.35 | 56.24781
0.72 | 0.36 | 56.26959
0.72 | 0.37 | 56.29152
0.72 | 0.38 | 56.31345
0.72 | 0.39 | 56.3257
0.72 | 0.4 | 56.34866
0.72 | 0.41 | 56.38237
0.72 | 0.42 | 56.37258
0.72 | 0.43 | 56.35638
0.72 | 0.44 | 56.35073
0.72 | 0.45 | 56.35831
0.72 | 0.46 | 56.38086
0.72 | 0.47 | 56.31082
0.72 | 0.48 | 56.28467
0.72 | 0.49 | 56.25953
0.72 | 0.5 | 56.23236
0.72 | 0.51 | 56.2022
0.72 | 0.52 | 56.17206
0.72 | 0.53 | 56.13447
0.72 | 0.54 | 56.09452
0.72 | 0.55 | 56.05465
0.72 | 0.56 | 56.01479
0.72 | 0.57 | 55.94002
0.72 | 0.58 | 55.78547
0.72 | 0.59 | 55.63159
0.72 | 0.6 | 55.4781
0.72 | 0.61 | 55.32504
0.72 | 0.62 | 55.18071
0.72 | 0.63 | 55.07007
0.72 | 0.64 | 54.95979
0.72 | 0.65 | 54.85326
0.72 | 0.66 | 54.7545
0.72 | 0.67 | 54.6559
0.72 | 0.68 | 54.55607
0.72 | 0.69 | 54.47299
0.72 | 0.7 | 54.38781
0.72 | 0.71 | 54.32459
0.72 | 0.72 | 54.28132
0.72 | 0.73 | 54.25532
0.72 | 0.74 | 54.25366
0.72 | 0.75 | 54.25089
0.72 | 0.76 | 54.24238
0.72 | 0.77 | 54.23095
0.72 | 0.78 | 54.20706
0.72 | 0.79 | 54.04753
0.72 | 0.8 | 53.86163
0.72 | 0.81 | 53.65435
0.72 | 0.82 | 53.4479
0.72 | 0.83 | 53.23937
0.72 | 0.84 | 52.98596
0.72 | 0.85 | 52.73018
0.72 | 0.86 | 52.4817
0.72 | 0.87 | 52.23388
0.72 | 0.88 | 51.97222
0.72 | 0.89 | 51.67637
0.72 | 0.9 | 51.37626
0.72 | 0.91 | 51.0629
0.72 | 0.92 | 50.74711
0.72 | 0.93 | 50.4482
0.72 | 0.94 | 50.16574
0.72 | 0.95 | 49.86405
0.73 | 0.05 | 52.21312
0.73 | 0.06 | 52.54357
0.73 | 0.07 | 52.89821
0.73 | 0.08 | 53.18829
0.73 | 0.09 | 53.38949
0.73 | 0.1 | 53.57456
0.73 | 0.11 | 53.74943
0.73 | 0.12 | 53.9188
0.73 | 0.13 | 54.08868
0.73 | 0.14 | 54.25912
0.73 | 0.15 | 54.43031
0.73 | 0.16 | 54.66851
0.73 | 0.17 | 54.90211
0.73 | 0.18 | 55.1594
0.73 | 0.19 | 55.39763
0.73 | 0.2 | 55.62819
0.73 | 0.21 | 55.72626
0.73 | 0.22 | 55.75497
0.73 | 0.23 | 55.79377
0.73 | 0.24 | 55.82962
0.73 | 0.25 | 55.86549
0.73 | 0.26 | 55.90136
0.73 | 0.27 | 55.93727
0.73 | 0.28 | 55.97319
0.73 | 0.29 | 56.01919
0.73 | 0.3 | 56.06548
0.73 | 0.31 | 56.09524
0.73 | 0.32 | 56.11729
0.73 | 0.33 | 56.13249
0.73 | 0.34 | 56.14689
0.73 | 0.35 | 56.16218
0.73 | 0.36 | 56.18382
0.73 | 0.37 | 56.20571
0.73 | 0.38 | 56.21729
0.73 | 0.39 | 56.23552
0.73 | 0.4 | 56.25926
0.73 | 0.41 | 56.2594
0.73 | 0.42 | 56.24724
0.73 | 0.43 | 56.23107
0.73 | 0.44 | 56.21488
0.73 | 0.45 | 56.20879
0.73 | 0.46 | 56.18227
0.73 | 0.47 | 56.12529
0.73 | 0.48 | 56.1092
0.73 | 0.49 | 56.08366
0.73 | 0.5 | 56.05358
0.73 | 0.51 | 56.02352
0.73 | 0.52 | 55.99348
0.73 | 0.53 | 55.96345
0.73 | 0.54 | 55.93341
0.73 | 0.55 | 55.90343
0.73 | 0.56 | 55.87346
0.73 | 0.57 | 55.82134
0.73 | 0.58 | 55.72164
0.73 | 0.59 | 55.58699
0.73 | 0.6 | 55.43365
0.73 | 0.61 | 55.28068
0.73 | 0.62 | 55.13021
0.73 | 0.63 | 55.0133
0.73 | 0.64 | 54.90538
0.73 | 0.65 | 54.80648
0.73 | 0.66 | 54.70779
0.73 | 0.67 | 54.60843
0.73 | 0.68 | 54.50872
0.73 | 0.69 | 54.42371
0.73 | 0.7 | 54.33861
0.73 | 0.71 | 54.33065
0.73 | 0.72 | 54.28826
0.73 | 0.73 | 54.24404
0.73 | 0.74 | 54.22276
0.73 | 0.75 | 54.20745
0.73 | 0.76 | 54.18479
0.73 | 0.77 | 54.15888
0.73 | 0.78 | 54.13298
0.73 | 0.79 | 53.98224
0.73 | 0.8 | 53.80541
0.73 | 0.81 | 53.61849
0.73 | 0.82 | 53.41216
0.73 | 0.83 | 53.19773
0.73 | 0.84 | 52.9529
0.73 | 0.85 | 52.70012
0.73 | 0.86 | 52.45898
0.73 | 0.87 | 52.20452
0.73 | 0.88 | 51.90562
0.73 | 0.89 | 51.61178
0.73 | 0.9 | 51.3147
0.73 | 0.91 | 51.00844
0.73 | 0.92 | 50.69796
0.73 | 0.93 | 50.37587
0.73 | 0.94 | 50.06955
0.73 | 0.95 | 49.75354
0.74 | 0.05 | 52.25578
0.74 | 0.06 | 52.61653
0.74 | 0.07 | 52.94863
0.74 | 0.08 | 53.14712
0.74 | 0.09 | 53.33056
0.74 | 0.1 | 53.50441
0.74 | 0.11 | 53.67298
0.74 | 0.12 | 53.84211
0.74 | 0.13 | 54.01177
0.74 | 0.14 | 54.18195
0.74 | 0.15 | 54.35278
0.74 | 0.16 | 54.59513
0.74 | 0.17 | 54.82347
0.74 | 0.18 | 55.09658
0.74 | 0.19 | 55.33306
0.74 | 0.2 | 55.5629
0.74 | 0.21 | 55.64607
0.74 | 0.22 | 55.66348
0.74 | 0.23 | 55.69494
0.74 | 0.24 | 55.73073
0.74 | 0.25 | 55.76653
0.74 | 0.26 | 55.80236
0.74 | 0.27 | 55.83822
0.74 | 0.28 | 55.8741
0.74 | 0.29 | 55.91546
0.74 | 0.3 | 55.96243
0.74 | 0.31 | 55.99959
0.74 | 0.32 | 56.02189
0.74 | 0.33 | 56.04327
0.74 | 0.34 | 56.06136
0.74 | 0.35 | 56.07671
0.74 | 0.36 | 56.09832
0.74 | 0.37 | 56.10907
0.74 | 0.38 | 56.12882
0.74 | 0.39 | 56.15251
0.74 | 0.4 | 56.16333
0.74 | 0.41 | 56.14504
0.74 | 0.42 | 56.12218
0.74 | 0.43 | 56.10605
0.74 | 0.44 | 56.06206
0.74 | 0.45 | 56.01155
0.74 | 0.46 | 55.97177
0.74 | 0.47 | 55.93239
0.74 | 0.48 | 55.92133
0.74 | 0.49 | 55.90538
0.74 | 0.5 | 55.87537
0.74 | 0.51 | 55.84544
0.74 | 0.52 | 55.81546
0.74 | 0.53 | 55.78552
0.74 | 0.54 | 55.75563
0.74 | 0.55 | 55.7257
0.74 | 0.56 | 55.69582
0.74 | 0.57 | 55.6257
0.74 | 0.58 | 55.53133
0.74 | 0.59 | 55.43788
0.74 | 0.6 | 55.32359
0.74 | 0.61 | 55.2049
0.74 | 0.62 | 55.06227
0.74 | 0.63 | 54.936
0.74 | 0.64 | 54.83955
0.74 | 0.65 | 54.74437
0.74 | 0.66 | 54.64647
0.74 | 0.67 | 54.54293
0.74 | 0.68 | 54.43861
0.74 | 0.69 | 54.34985
0.74 | 0.7 | 54.3111
0.74 | 0.71 | 54.3055
0.74 | 0.72 | 54.25604
0.74 | 0.73 | 54.20706
0.74 | 0.74 | 54.15813
0.74 | 0.75 | 54.13017
0.74 | 0.76 | 54.11074
0.74 | 0.77 | 54.08484
0.74 | 0.78 | 54.059
0.74 | 0.79 | 53.91703
0.74 | 0.8 | 53.74043
0.74 | 0.81 | 53.56439
0.74 | 0.82 | 53.37643
0.74 | 0.83 | 53.15417
0.74 | 0.84 | 52.9195
0.74 | 0.85 | 52.68045
0.74 | 0.86 | 52.4401
0.74 | 0.87 | 52.13445
0.74 | 0.88 | 51.83956
0.74 | 0.89 | 51.54699
0.74 | 0.9 | 51.24562
0.74 | 0.91 | 50.91918
0.74 | 0.92 | 50.5925
0.74 | 0.93 | 50.2647
0.74 | 0.94 | 49.96051
0.74 | 0.95 | 49.64327
0.75 | 0.05 | 52.17651
0.75 | 0.06 | 52.58467
0.75 | 0.07 | 52.82914
0.75 | 0.08 | 53.05812
0.75 | 0.09 | 53.25816
0.75 | 0.1 | 53.42828
0.75 | 0.11 | 53.59666
0.75 | 0.12 | 53.76553
0.75 | 0.13 | 53.93492
0.75 | 0.14 | 54.10488
0.75 | 0.15 | 54.27534
0.75 | 0.16 | 54.49931
0.75 | 0.17 | 54.75873
0.75 | 0.18 | 55.03316
0.75 | 0.19 | 55.26856
0.75 | 0.2 | 55.49768
0.75 | 0.21 | 55.56504
0.75 | 0.22 | 55.5824
0.75 | 0.23 | 55.6021
0.75 | 0.24 | 55.63204
0.75 | 0.25 | 55.66778
0.75 | 0.26 | 55.70352
0.75 | 0.27 | 55.73928
0.75 | 0.28 | 55.77512
0.75 | 0.29 | 55.81189
0.75 | 0.3 | 55.8588
0.75 | 0.31 | 55.90261
0.75 | 0.32 | 55.92666
0.75 | 0.33 | 55.948
0.75 | 0.34 | 55.96935
0.75 | 0.35 | 55.99137
0.75 | 0.36 | 56.00133
0.75 | 0.37 | 56.02232
0.75 | 0.38 | 56.04594
0.75 | 0.39 | 56.0696
0.75 | 0.4 | 56.05281
0.75 | 0.41 | 56.03159
0.75 | 0.42 | 55.99123
0.75 | 0.43 | 55.93359
0.75 | 0.44 | 55.8798
0.75 | 0.45 | 55.80593
0.75 | 0.46 | 55.75654
0.75 | 0.47 | 55.73049
0.75 | 0.48 | 55.73405
0.75 | 0.49 | 55.72305
0.75 | 0.5 | 55.69776
0.75 | 0.51 | 55.66786
0.75 | 0.52 | 55.63801
0.75 | 0.53 | 55.60817
0.75 | 0.54 | 55.57837
0.75 | 0.55 | 55.54854
0.75 | 0.56 | 55.51875
0.75 | 0.57 | 55.43071
0.75 | 0.58 | 55.33649
0.75 | 0.59 | 55.24342
0.75 | 0.6 | 55.14849
0.75 | 0.61 | 55.03912
0.75 | 0.62 | 54.92327
0.75 | 0.63 | 54.81885
0.75 | 0.64 | 54.74168
0.75 | 0.65 | 54.64623
0.75 | 0.66 | 54.5427
0.75 | 0.67 | 54.43936
0.75 | 0.68 | 54.3343
0.75 | 0.69 | 54.25464
0.75 | 0.7 | 54.26773
0.75 | 0.71 | 54.25853
0.75 | 0.72 | 54.20972
0.75 | 0.73 | 54.16079
0.75 | 0.74 | 54.11192
0.75 | 0.75 | 54.06308
0.75 | 0.76 | 54.03444
0.75 | 0.77 | 54.01092
0.75 | 0.78 | 53.9851
0.75 | 0.79 | 53.85186
0.75 | 0.8 | 53.67549
0.75 | 0.81 | 53.49968
0.75 | 0.82 | 53.32446
0.75 | 0.83 | 53.11061
0.75 | 0.84 | 52.8915
0.75 | 0.85 | 52.67414
0.75 | 0.86 | 52.37178
0.75 | 0.87 | 52.07033
0.75 | 0.88 | 51.77088
0.75 | 0.89 | 51.45414
0.75 | 0.9 | 51.12293
0.75 | 0.91 | 50.794
0.75 | 0.92 | 50.46812
0.75 | 0.93 | 50.14431
0.75 | 0.94 | 49.83035
0.75 | 0.95 | 49.51809
0.76 | 0.05 | 52.06327
0.76 | 0.06 | 52.34152
0.76 | 0.07 | 52.56821
0.76 | 0.08 | 52.78779
0.76 | 0.09 | 53.00459
0.76 | 0.1 | 53.22269
0.76 | 0.11 | 53.44331
0.76 | 0.12 | 53.66279
0.76 | 0.13 | 53.85821
0.76 | 0.14 | 54.02792
0.76 | 0.15 | 54.19817
0.76 | 0.16 | 54.40111
0.76 | 0.17 | 54.70012
0.76 | 0.18 | 54.96815
0.76 | 0.19 | 55.20413
0.76 | 0.2 | 55.43254
0.76 | 0.21 | 55.4836
0.76 | 0.22 | 55.50239
0.76 | 0.23 | 55.51901
0.76 | 0.24 | 55.53704
0.76 | 0.25 | 55.56918
0.76 | 0.26 | 55.60488
0.76 | 0.27 | 55.64058
0.76 | 0.28 | 55.67633
0.76 | 0.29 | 55.7121
0.76 | 0.3 | 55.75537
0.76 | 0.31 | 55.80111
0.76 | 0.32 | 55.83159
0.76 | 0.33 | 55.85289
0.76 | 0.34 | 55.87391
0.76 | 0.35 | 55.88289
0.76 | 0.36 | 55.91346
0.76 | 0.37 | 55.9397
0.76 | 0.38 | 55.96318
0.76 | 0.39 | 55.9607
0.76 | 0.4 | 55.93634
0.76 | 0.41 | 55.87822
0.76 | 0.42 | 55.82014
0.76 | 0.43 | 55.76212
0.76 | 0.44 | 55.68143
0.76 | 0.45 | 55.60469
0.76 | 0.46 | 55.54684
0.76 | 0.47 | 55.52563
0.76 | 0.48 | 55.54745
0.76 | 0.49 | 55.53646
0.76 | 0.5 | 55.52068
0.76 | 0.51 | 55.49091
0.76 | 0.52 | 55.46112
0.76 | 0.53 | 55.4314
0.76 | 0.54 | 55.40167
0.76 | 0.55 | 55.37194
0.76 | 0.56 | 55.33176
0.76 | 0.57 | 55.23644
0.76 | 0.58 | 55.14231
0.76 | 0.59 | 55.04755
0.76 | 0.6 | 54.95295
0.76 | 0.61 | 54.86055
0.76 | 0.62 | 54.76808
0.76 | 0.63 | 54.66294
0.76 | 0.64 | 54.58152
0.76 | 0.65 | 54.50071
0.76 | 0.66 | 54.41735
0.76 | 0.67 | 54.3334
0.76 | 0.68 | 54.23023
0.76 | 0.69 | 54.19815
0.76 | 0.7 | 54.21329
0.76 | 0.71 | 54.20944
0.76 | 0.72 | 54.16345
0.76 | 0.73 | 54.11456
0.76 | 0.74 | 54.06573
0.76 | 0.75 | 54.01695
0.76 | 0.76 | 53.96579
0.76 | 0.77 | 53.93695
0.76 | 0.78 | 53.91129
0.76 | 0.79 | 53.78627
0.76 | 0.8 | 53.6099
0.76 | 0.81 | 53.43378
0.76 | 0.82 | 53.25151
0.76 | 0.83 | 53.06897
0.76 | 0.84 | 52.87483
0.76 | 0.85 | 52.60657
0.76 | 0.86 | 52.29055
0.76 | 0.87 | 51.96791
0.76 | 0.88 | 51.65014
0.76 | 0.89 | 51.32772
0.76 | 0.9 | 50.99733
0.76 | 0.91 | 50.66915
0.76 | 0.92 | 50.34405
0.76 | 0.93 | 50.02103
0.76 | 0.94 | 49.69628
0.76 | 0.95 | 49.38111
0.77 | 0.05 | 51.85822
0.77 | 0.06 | 52.08284
0.77 | 0.07 | 52.30023
0.77 | 0.08 | 52.51501
0.77 | 0.09 | 52.73066
0.77 | 0.1 | 52.94722
0.77 | 0.11 | 53.16563
0.77 | 0.12 | 53.386
0.77 | 0.13 | 53.6073
0.77 | 0.14 | 53.82951
0.77 | 0.15 | 54.04599
0.77 | 0.16 | 54.28963
0.77 | 0.17 | 54.64806
0.77 | 0.18 | 54.90324
0.77 | 0.19 | 55.13978
0.77 | 0.2 | 55.36747
0.77 | 0.21 | 55.40226
0.77 | 0.22 | 55.4225
0.77 | 0.23 | 55.43886
0.77 | 0.24 | 55.45612
0.77 | 0.25 | 55.47183
0.77 | 0.26 | 55.50639
0.77 | 0.27 | 55.54205
0.77 | 0.28 | 55.57774
0.77 | 0.29 | 55.61342
0.77 | 0.3 | 55.65212
0.77 | 0.31 | 55.6989
0.77 | 0.32 | 55.73665
0.77 | 0.33 | 55.75476
0.77 | 0.34 | 55.76058
0.77 | 0.35 | 55.78811
0.77 | 0.36 | 55.81953
0.77 | 0.37 | 55.85098
0.77 | 0.38 | 55.86443
0.77 | 0.39 | 55.821
0.77 | 0.4 | 55.76488
0.77 | 0.41 | 55.70692
0.77 | 0.42 | 55.64902
0.77 | 0.43 | 55.57737
0.77 | 0.44 | 55.49054
0.77 | 0.45 | 55.40955
0.77 | 0.46 | 55.34401
0.77 | 0.47 | 55.32306
0.77 | 0.48 | 55.35565
0.77 | 0.49 | 55.3505
0.77 | 0.5 | 55.33952
0.77 | 0.51 | 55.31449
0.77 | 0.52 | 55.28482
0.77 | 0.53 | 55.25517
0.77 | 0.54 | 55.22554
0.77 | 0.55 | 55.19592
0.77 | 0.56 | 55.13786
0.77 | 0.57 | 55.04272
0.77 | 0.58 | 54.94682
0.77 | 0.59 | 54.85239
0.77 | 0.6 | 54.75993
0.77 | 0.61 | 54.67576
0.77 | 0.62 | 54.59325
0.77 | 0.63 | 54.51033
0.77 | 0.64 | 54.41118
0.77 | 0.65 | 54.32798
0.77 | 0.66 | 54.24487
0.77 | 0.67 | 54.16074
0.77 | 0.68 | 54.09621
0.77 | 0.69 | 54.11068
0.77 | 0.7 | 54.14548
0.77 | 0.71 | 54.15327
0.77 | 0.72 | 54.11721
0.77 | 0.73 | 54.06836
0.77 | 0.74 | 54.01958
0.77 | 0.75 | 53.97086
0.77 | 0.76 | 53.91862
0.77 | 0.77 | 53.86337
0.77 | 0.78 | 53.8361
0.77 | 0.79 | 53.71876
0.77 | 0.8 | 53.54368
0.77 | 0.81 | 53.36837
0.77 | 0.82 | 53.19875
0.77 | 0.83 | 53.01265
0.77 | 0.84 | 52.76059
0.77 | 0.85 | 52.47644
0.77 | 0.86 | 52.16618
0.77 | 0.87 | 51.8467
0.77 | 0.88 | 51.52957
0.77 | 0.89 | 51.20161
0.77 | 0.9 | 50.872
0.77 | 0.91 | 50.54456
0.77 | 0.92 | 50.22026
0.77 | 0.93 | 49.89806
0.77 | 0.94 | 49.56396
0.77 | 0.95 | 49.246
0.78 | 0.05 | 51.58243
0.78 | 0.06 | 51.81714
0.78 | 0.07 | 52.02992
0.78 | 0.08 | 52.24362
0.78 | 0.09 | 52.45818
0.78 | 0.1 | 52.67359
0.78 | 0.11 | 52.88991
0.78 | 0.12 | 53.10859
0.78 | 0.13 | 53.32876
0.78 | 0.14 | 53.54981
0.78 | 0.15 | 53.78258
0.78 | 0.16 | 54.05452
0.78 | 0.17 | 54.43804
0.78 | 0.18 | 54.72383
0.78 | 0.19 | 55.00515
0.78 | 0.2 | 55.26513
0.78 | 0.21 | 55.30652
0.78 | 0.22 | 55.34076
0.78 | 0.23 | 55.35908
0.78 | 0.24 | 55.37542
0.78 | 0.25 | 55.391
0.78 | 0.26 | 55.40809
0.78 | 0.27 | 55.4437
0.78 | 0.28 | 55.47929
0.78 | 0.29 | 55.51491
0.78 | 0.3 | 55.55058
0.78 | 0.31 | 55.59573
0.78 | 0.32 | 55.63135
0.78 | 0.33 | 55.6401
0.78 | 0.34 | 55.66682
0.78 | 0.35 | 55.69253
0.78 | 0.36 | 55.71896
0.78 | 0.37 | 55.737
0.78 | 0.38 | 55.69518
0.78 | 0.39 | 55.64344
0.78 | 0.4 | 55.58145
0.78 | 0.41 | 55.51817
0.78 | 0.42 | 55.44941
0.78 | 0.43 | 55.35464
0.78 | 0.44 | 55.25989
0.78 | 0.45 | 55.1754
0.78 | 0.46 | 55.10669
0.78 | 0.47 | 55.09918
0.78 | 0.48 | 55.13421
0.78 | 0.49 | 55.16513
0.78 | 0.5 | 55.15422
0.78 | 0.51 | 55.13863
0.78 | 0.52 | 55.10905
0.78 | 0.53 | 55.0795
0.78 | 0.54 | 55.04996
0.78 | 0.55 | 55.02044
0.78 | 0.56 | 54.94444
0.78 | 0.57 | 54.84776
0.78 | 0.58 | 54.752
0.78 | 0.59 | 54.6595
0.78 | 0.6 | 54.57548
0.78 | 0.61 | 54.49188
0.78 | 0.62 | 54.41092
0.78 | 0.63 | 54.32767
0.78 | 0.64 | 54.23537
0.78 | 0.65 | 54.15578
0.78 | 0.66 | 54.07295
0.78 | 0.67 | 53.9886
0.78 | 0.68 | 53.97629
0.78 | 0.69 | 53.98839
0.78 | 0.7 | 54.01917
0.78 | 0.71 | 54.03022
0.78 | 0.72 | 54.02238
0.78 | 0.73 | 53.99305
0.78 | 0.74 | 53.95051
0.78 | 0.75 | 53.90633
0.78 | 0.76 | 53.8607
0.78 | 0.77 | 53.81226
0.78 | 0.78 | 53.75973
0.78 | 0.79 | 53.65046
0.78 | 0.8 | 53.46151
0.78 | 0.81 | 53.28986
0.78 | 0.82 | 53.09704
0.78 | 0.83 | 52.84854
0.78 | 0.84 | 52.58791
0.78 | 0.85 | 52.32363
0.78 | 0.86 | 52.03709
0.78 | 0.87 | 51.72575
0.78 | 0.88 | 51.40672
0.78 | 0.89 | 51.07581
0.78 | 0.9 | 50.74704
0.78 | 0.91 | 50.42035
0.78 | 0.92 | 50.09682
0.78 | 0.93 | 49.77539
0.78 | 0.94 | 49.43514
0.78 | 0.95 | 49.10915
0.79 | 0.05 | 51.28647
0.79 | 0.06 | 51.53716
0.79 | 0.07 | 51.76106
0.79 | 0.08 | 51.97363
0.79 | 0.09 | 52.18708
0.79 | 0.1 | 52.40138
0.79 | 0.11 | 52.61658
0.79 | 0.12 | 52.83269
0.79 | 0.13 | 53.05164
0.79 | 0.14 | 53.27155
0.79 | 0.15 | 53.52839
0.79 | 0.16 | 53.79863
0.79 | 0.17 | 54.196
0.79 | 0.18 | 54.48754
0.79 | 0.19 | 54.76406
0.79 | 0.2 | 55.00593
0.79 | 0.21 | 55.04715
0.79 | 0.22 | 55.08271
0.79 | 0.23 | 55.11145
0.79 | 0.24 | 55.14296
0.79 | 0.25 | 55.17632
0.79 | 0.26 | 55.20366
0.79 | 0.27 | 55.23252
0.79 | 0.28 | 55.26764
0.79 | 0.29 | 55.30275
0.79 | 0.3 | 55.33295
0.79 | 0.31 | 55.3619
0.79 | 0.32 | 55.39343
0.79 | 0.33 | 55.40614
0.79 | 0.34 | 55.41531
0.79 | 0.35 | 55.4263
0.79 | 0.36 | 55.4174
0.79 | 0.37 | 55.37827
0.79 | 0.38 | 55.32282
0.79 | 0.39 | 55.26743
0.79 | 0.4 | 55.21208
0.79 | 0.41 | 55.15369
0.79 | 0.42 | 55.06388
0.79 | 0.43 | 54.97009
0.79 | 0.44 | 54.87597
0.79 | 0.45 | 54.79282
0.79 | 0.46 | 54.72417
0.79 | 0.47 | 54.72167
0.79 | 0.48 | 54.74641
0.79 | 0.49 | 54.78043
0.79 | 0.5 | 54.79718
0.79 | 0.51 | 54.81396
0.79 | 0.52 | 54.81644
0.79 | 0.53 | 54.81414
0.79 | 0.54 | 54.81184
0.79 | 0.55 | 54.80931
0.79 | 0.56 | 54.74986
0.79 | 0.57 | 54.65353
0.79 | 0.58 | 54.55922
0.79 | 0.59 | 54.47538
0.79 | 0.6 | 54.39162
0.79 | 0.61 | 54.30988
0.79 | 0.62 | 54.22917
0.79 | 0.63 | 54.13794
0.79 | 0.64 | 54.04596
0.79 | 0.65 | 53.97331
0.79 | 0.66 | 53.90155
0.79 | 0.67 | 53.84455
0.79 | 0.68 | 53.85662
0.79 | 0.69 | 53.86869
0.79 | 0.7 | 53.88757
0.79 | 0.71 | 53.89859
0.79 | 0.72 | 53.89402
0.79 | 0.73 | 53.87473
0.79 | 0.74 | 53.84029
0.79 | 0.75 | 53.7962
0.79 | 0.76 | 53.75099
0.79 | 0.77 | 53.70265
0.79 | 0.78 | 53.65435
0.79 | 0.79 | 53.52776
0.79 | 0.8 | 53.3575
0.79 | 0.81 | 53.18277
0.79 | 0.82 | 52.92813
0.79 | 0.83 | 52.67623
0.79 | 0.84 | 52.41512
0.79 | 0.85 | 52.14986
0.79 | 0.86 | 51.89021
0.79 | 0.87 | 51.60501
0.79 | 0.88 | 51.28041
0.79 | 0.89 | 50.95032
0.79 | 0.9 | 50.62235
0.79 | 0.91 | 50.29647
0.79 | 0.92 | 49.97364
0.79 | 0.93 | 49.64888
0.79 | 0.94 | 49.30822
0.79 | 0.95 | 48.96957
0.8 | 0.05 | 50.9877
0.8 | 0.06 | 51.23834
0.8 | 0.07 | 51.4887
0.8 | 0.08 | 51.70504
0.8 | 0.09 | 51.91738
0.8 | 0.1 | 52.1306
0.8 | 0.11 | 52.34469
0.8 | 0.12 | 52.55963
0.8 | 0.13 | 52.77599
0.8 | 0.14 | 53.01078
0.8 | 0.15 | 53.27541
0.8 | 0.16 | 53.54396
0.8 | 0.17 | 53.93179
0.8 | 0.18 | 54.23708
0.8 | 0.19 | 54.51098
0.8 | 0.2 | 54.74239
0.8 | 0.21 | 54.78203
0.8 | 0.22 | 54.81905
0.8 | 0.23 | 54.85054
0.8 | 0.24 | 54.88418
0.8 | 0.25 | 54.91782
0.8 | 0.26 | 54.95127
0.8 | 0.27 | 54.97869
0.8 | 0.28 | 55.00607
0.8 | 0.29 | 55.03335
0.8 | 0.3 | 55.05773
0.8 | 0.31 | 55.08026
0.8 | 0.32 | 55.11011
0.8 | 0.33 | 55.11749
0.8 | 0.34 | 55.10745
0.8 | 0.35 | 55.08423
0.8 | 0.36 | 55.0592
0.8 | 0.37 | 55.00407
0.8 | 0.38 | 54.94897
0.8 | 0.39 | 54.89397
0.8 | 0.4 | 54.839
0.8 | 0.41 | 54.76672
0.8 | 0.42 | 54.68105
0.8 | 0.43 | 54.58802
0.8 | 0.44 | 54.49471
0.8 | 0.45 | 54.41286
0.8 | 0.46 | 54.3447
0.8 | 0.47 | 54.34757
0.8 | 0.48 | 54.37215
0.8 | 0.49 | 54.39673
0.8 | 0.5 | 54.41447
0.8 | 0.51 | 54.43111
0.8 | 0.52 | 54.4431
0.8 | 0.53 | 54.44079
0.8 | 0.54 | 54.43825
0.8 | 0.55 | 54.42117
0.8 | 0.56 | 54.36864
0.8 | 0.57 | 54.31749
0.8 | 0.58 | 54.27679
0.8 | 0.59 | 54.23747
0.8 | 0.6 | 54.19864
0.8 | 0.61 | 54.12846
0.8 | 0.62 | 54.04063
0.8 | 0.63 | 53.94884
0.8 | 0.64 | 53.85715
0.8 | 0.65 | 53.77266
0.8 | 0.66 | 53.7133
0.8 | 0.67 | 53.72516
0.8 | 0.68 | 53.73721
0.8 | 0.69 | 53.74925
0.8 | 0.7 | 53.75622
0.8 | 0.71 | 53.76586
0.8 | 0.72 | 53.76263
0.8 | 0.73 | 53.74305
0.8 | 0.74 | 53.72347
0.8 | 0.75 | 53.68631
0.8 | 0.76 | 53.64153
0.8 | 0.77 | 53.59326
0.8 | 0.78 | 53.55048
0.8 | 0.79 | 53.44693
0.8 | 0.8 | 53.25374
0.8 | 0.81 | 53.01131
0.8 | 0.82 | 52.75576
0.8 | 0.83 | 52.50382
0.8 | 0.84 | 52.24106
0.8 | 0.85 | 51.97668
0.8 | 0.86 | 51.72033
0.8 | 0.87 | 51.46504
0.8 | 0.88 | 51.15442
0.8 | 0.89 | 50.82511
0.8 | 0.9 | 50.49795
0.8 | 0.91 | 50.17289
0.8 | 0.92 | 49.85188
0.8 | 0.93 | 49.5221
0.8 | 0.94 | 49.17847
0.8 | 0.95 | 48.83598
0.81 | 0.05 | 50.69069
0.81 | 0.06 | 50.94016
0.81 | 0.07 | 51.19016
0.81 | 0.08 | 51.43751
0.81 | 0.09 | 51.64907
0.81 | 0.1 | 51.86119
0.81 | 0.11 | 52.07418
0.81 | 0.12 | 52.28804
0.81 | 0.13 | 52.50277
0.81 | 0.14 | 52.76024
0.81 | 0.15 | 53.02362
0.81 | 0.16 | 53.2905
0.81 | 0.17 | 53.65499
0.81 | 0.18 | 53.98777
0.81 | 0.19 | 54.25115
0.81 | 0.2 | 54.46156
0.81 | 0.21 | 54.49907
0.81 | 0.22 | 54.54041
0.81 | 0.23 | 54.57384
0.81 | 0.24 | 54.60732
0.81 | 0.25 | 54.64079
0.81 | 0.26 | 54.67347
0.81 | 0.27 | 54.7045
0.81 | 0.28 | 54.72224
0.81 | 0.29 | 54.73861
0.81 | 0.3 | 54.75886
0.81 | 0.31 | 54.78793
0.81 | 0.32 | 54.80348
0.81 | 0.33 | 54.78521
0.81 | 0.34 | 54.76158
0.81 | 0.35 | 54.73855
0.81 | 0.36 | 54.68716
0.81 | 0.37 | 54.6324
0.81 | 0.38 | 54.57769
0.81 | 0.39 | 54.52304
0.81 | 0.4 | 54.46063
0.81 | 0.41 | 54.37541
0.81 | 0.42 | 54.29036
0.81 | 0.43 | 54.20543
0.81 | 0.44 | 54.1161
0.81 | 0.45 | 54.03555
0.81 | 0.46 | 53.96785
0.81 | 0.47 | 53.97601
0.81 | 0.48 | 54.00044
0.81 | 0.49 | 54.02483
0.81 | 0.5 | 54.04225
0.81 | 0.51 | 54.05096
0.81 | 0.52 | 54.06748
0.81 | 0.53 | 54.06916
0.81 | 0.54 | 54.06292
0.81 | 0.55 | 54.03228
0.81 | 0.56 | 53.98157
0.81 | 0.57 | 53.94156
0.81 | 0.58 | 53.90171
0.81 | 0.59 | 53.8637
0.81 | 0.6 | 53.82465
0.81 | 0.61 | 53.7844
0.81 | 0.62 | 53.73774
0.81 | 0.63 | 53.69113
0.81 | 0.64 | 53.64458
0.81 | 0.65 | 53.57788
0.81 | 0.66 | 53.54665
0.81 | 0.67 | 53.58158
0.81 | 0.68 | 53.61657
0.81 | 0.69 | 53.6268
0.81 | 0.7 | 53.62146
0.81 | 0.71 | 53.63105
0.81 | 0.72 | 53.63123
0.81 | 0.73 | 53.61172
0.81 | 0.74 | 53.59216
0.81 | 0.75 | 53.57264
0.81 | 0.76 | 53.53227
0.81 | 0.77 | 53.49198
0.81 | 0.78 | 53.46212
0.81 | 0.79 | 53.36157
0.81 | 0.8 | 53.10297
0.81 | 0.81 | 52.83524
0.81 | 0.82 | 52.58392
0.81 | 0.83 | 52.33199
0.81 | 0.84 | 52.06757
0.81 | 0.85 | 51.80466
0.81 | 0.86 | 51.55046
0.81 | 0.87 | 51.29203
0.81 | 0.88 | 51.02265
0.81 | 0.89 | 50.70026
0.81 | 0.9 | 50.37387
0.81 | 0.91 | 50.04998
0.81 | 0.92 | 49.72629
0.81 | 0.93 | 49.3927
0.81 | 0.94 | 49.04873
0.81 | 0.95 | 48.70714
0.82 | 0.05 | 50.39538
0.82 | 0.06 | 50.6434
0.82 | 0.07 | 50.89265
0.82 | 0.08 | 51.14202
0.82 | 0.09 | 51.38213
0.82 | 0.1 | 51.5932
0.82 | 0.11 | 51.80506
0.82 | 0.12 | 52.01781
0.82 | 0.13 | 52.25254
0.82 | 0.14 | 52.51136
0.82 | 0.15 | 52.77299
0.82 | 0.16 | 53.03826
0.82 | 0.17 | 53.37781
0.82 | 0.18 | 53.73964
0.82 | 0.19 | 53.99135
0.82 | 0.2 | 54.1805
0.82 | 0.21 | 54.21908
0.82 | 0.22 | 54.25467
0.82 | 0.23 | 54.28557
0.82 | 0.24 | 54.31648
0.82 | 0.25 | 54.34433
0.82 | 0.26 | 54.36649
0.82 | 0.27 | 54.38866
0.82 | 0.28 | 54.41082
0.82 | 0.29 | 54.43396
0.82 | 0.3 | 54.47136
0.82 | 0.31 | 54.46787
0.82 | 0.32 | 54.4552
0.82 | 0.33 | 54.43999
0.82 | 0.34 | 54.41782
0.82 | 0.35 | 54.37204
0.82 | 0.36 | 54.31762
0.82 | 0.37 | 54.26321
0.82 | 0.38 | 54.20887
0.82 | 0.39 | 54.15459
0.82 | 0.4 | 54.07148
0.82 | 0.41 | 53.9869
0.82 | 0.42 | 53.90245
0.82 | 0.43 | 53.81811
0.82 | 0.44 | 53.73392
0.82 | 0.45 | 53.66087
0.82 | 0.46 | 53.59986
0.82 | 0.47 | 53.604
0.82 | 0.48 | 53.62304
0.82 | 0.49 | 53.64273
0.82 | 0.5 | 53.66246
0.82 | 0.51 | 53.66164
0.82 | 0.52 | 53.66709
0.82 | 0.53 | 53.67531
0.82 | 0.54 | 53.66901
0.82 | 0.55 | 53.62683
0.82 | 0.56 | 53.58688
0.82 | 0.57 | 53.54695
0.82 | 0.58 | 53.50711
0.82 | 0.59 | 53.46934
0.82 | 0.6 | 53.43073
0.82 | 0.61 | 53.38198
0.82 | 0.62 | 53.3359
0.82 | 0.63 | 53.28989
0.82 | 0.64 | 53.24389
0.82 | 0.65 | 53.19793
0.82 | 0.66 | 53.25567
0.82 | 0.67 | 53.34504
0.82 | 0.68 | 53.43457
0.82 | 0.69 | 53.48928
0.82 | 0.7 | 53.48706
0.82 | 0.71 | 53.49662
0.82 | 0.72 | 53.50017
0.82 | 0.73 | 53.48066
0.82 | 0.74 | 53.4612
0.82 | 0.75 | 53.44176
0.82 | 0.76 | 53.43238
0.82 | 0.77 | 53.40319
0.82 | 0.78 | 53.33649
0.82 | 0.79 | 53.20557
0.82 | 0.8 | 52.94979
0.82 | 0.81 | 52.67899
0.82 | 0.82 | 52.41267
0.82 | 0.83 | 52.1572
0.82 | 0.84 | 51.8911
0.82 | 0.85 | 51.6293
0.82 | 0.86 | 51.37518
0.82 | 0.87 | 51.11416
0.82 | 0.88 | 50.84964
0.82 | 0.89 | 50.57183
0.82 | 0.9 | 50.25011
0.82 | 0.91 | 49.92996
0.82 | 0.92 | 49.59954
0.82 | 0.93 | 49.26239
0.82 | 0.94 | 48.91935
0.82 | 0.95 | 48.57866
0.83 | 0.05 | 50.09713
0.83 | 0.06 | 50.34424
0.83 | 0.07 | 50.59156
0.83 | 0.08 | 50.84014
0.83 | 0.09 | 51.08845
0.83 | 0.1 | 51.32116
0.83 | 0.11 | 51.53259
0.83 | 0.12 | 51.74527
0.83 | 0.13 | 52.00093
0.83 | 0.14 | 52.25785
0.83 | 0.15 | 52.51582
0.83 | 0.16 | 52.77994
0.83 | 0.17 | 53.09401
0.83 | 0.18 | 53.47706
0.83 | 0.19 | 53.72245
0.83 | 0.2 | 53.8905
0.83 | 0.21 | 53.93089
0.83 | 0.22 | 53.9668
0.83 | 0.23 | 53.98597
0.83 | 0.24 | 54.00745
0.83 | 0.25 | 54.02944
0.83 | 0.26 | 54.05148
0.83 | 0.27 | 54.07352
0.83 | 0.28 | 54.10116
0.83 | 0.29 | 54.14101
0.83 | 0.3 | 54.13616
0.83 | 0.31 | 54.12361
0.83 | 0.32 | 54.10994
0.83 | 0.33 | 54.09683
0.83 | 0.34 | 54.06635
0.83 | 0.35 | 54.00464
0.83 | 0.36 | 53.95056
0.83 | 0.37 | 53.89654
0.83 | 0.38 | 53.84257
0.83 | 0.39 | 53.76927
0.83 | 0.4 | 53.68513
0.83 | 0.41 | 53.60116
0.83 | 0.42 | 53.51731
0.83 | 0.43 | 53.4295
0.83 | 0.44 | 53.33839
0.83 | 0.45 | 53.26167
0.83 | 0.46 | 53.21333
0.83 | 0.47 | 53.21998
0.83 | 0.48 | 53.23495
0.83 | 0.49 | 53.25451
0.83 | 0.5 | 53.27409
0.83 | 0.51 | 53.28232
0.83 | 0.52 | 53.27835
0.83 | 0.53 | 53.28158
0.83 | 0.54 | 53.27518
0.83 | 0.55 | 53.23551
0.83 | 0.56 | 53.19585
0.83 | 0.57 | 53.15622
0.83 | 0.58 | 53.11662
0.83 | 0.59 | 53.0778
0.83 | 0.6 | 53.02885
0.83 | 0.61 | 52.97861
0.83 | 0.62 | 52.93262
0.83 | 0.63 | 52.88678
0.83 | 0.64 | 52.84113
0.83 | 0.65 | 52.8339
0.83 | 0.66 | 52.87569
0.83 | 0.67 | 52.9537
0.83 | 0.68 | 53.03191
0.83 | 0.69 | 53.11021
0.83 | 0.7 | 53.18863
0.83 | 0.71 | 53.27066
0.83 | 0.72 | 53.33781
0.83 | 0.73 | 53.34997
0.83 | 0.74 | 53.33054
0.83 | 0.75 | 53.31144
0.83 | 0.76 | 53.27698
0.83 | 0.77 | 53.23661
0.83 | 0.78 | 53.17011
0.83 | 0.79 | 53.05
0.83 | 0.8 | 52.79464
0.83 | 0.81 | 52.52501
0.83 | 0.82 | 52.24858
0.83 | 0.83 | 51.97661
0.83 | 0.84 | 51.71137
0.83 | 0.85 | 51.45331
0.83 | 0.86 | 51.19966
0.83 | 0.87 | 50.93484
0.83 | 0.88 | 50.67125
0.83 | 0.89 | 50.40905
0.83 | 0.9 | 50.12822
0.83 | 0.91 | 49.80379
0.83 | 0.92 | 49.47084
0.83 | 0.93 | 49.13245
0.83 | 0.94 | 48.79029
0.83 | 0.95 | 48.4505
0.84 | 0.05 | 49.77677
0.84 | 0.06 | 50.02275
0.84 | 0.07 | 50.26854
0.84 | 0.08 | 50.5155
0.84 | 0.09 | 50.76369
0.84 | 0.1 | 51.01153
0.84 | 0.11 | 51.23683
0.84 | 0.12 | 51.4803
0.84 | 0.13 | 51.73703
0.84 | 0.14 | 51.99265
0.84 | 0.15 | 52.24895
0.84 | 0.16 | 52.51043
0.84 | 0.17 | 52.80119
0.84 | 0.18 | 53.21389
0.84 | 0.19 | 53.46159
0.84 | 0.2 | 53.59891
0.84 | 0.21 | 53.62926
0.84 | 0.22 | 53.65762
0.84 | 0.23 | 53.67799
0.84 | 0.24 | 53.6963
0.84 | 0.25 | 53.7164
0.84 | 0.26 | 53.73828
0.84 | 0.27 | 53.76663
0.84 | 0.28 | 53.79335
0.84 | 0.29 | 53.78796
0.84 | 0.3 | 53.78258
0.84 | 0.31 | 53.77719
0.84 | 0.32 | 53.76694
0.84 | 0.33 | 53.75353
0.84 | 0.34 | 53.69878
0.84 | 0.35 | 53.63795
0.84 | 0.36 | 53.58376
0.84 | 0.37 | 53.52959
0.84 | 0.38 | 53.4651
0.84 | 0.39 | 53.37984
0.84 | 0.4 | 53.29126
0.84 | 0.41 | 53.20039
0.84 | 0.42 | 53.10965
0.84 | 0.43 | 53.01909
0.84 | 0.44 | 52.92869
0.84 | 0.45 | 52.85315
0.84 | 0.46 | 52.81496
0.84 | 0.47 | 52.82695
0.84 | 0.48 | 52.84325
0.84 | 0.49 | 52.86399
0.84 | 0.5 | 52.88439
0.84 | 0.51 | 52.90212
0.84 | 0.52 | 52.897
0.84 | 0.53 | 52.8966
0.84 | 0.54 | 52.89062
0.84 | 0.55 | 52.84703
0.84 | 0.56 | 52.80766
0.84 | 0.57 | 52.76688
0.84 | 0.58 | 52.72168
0.84 | 0.59 | 52.67118
0.84 | 0.6 | 52.6149
0.84 | 0.61 | 52.5587
0.84 | 0.62 | 52.50708
0.84 | 0.63 | 52.45613
0.84 | 0.64 | 52.40648
0.84 | 0.65 | 52.44445
0.84 | 0.66 | 52.48257
0.84 | 0.67 | 52.54898
0.84 | 0.68 | 52.62657
0.84 | 0.69 | 52.70429
0.84 | 0.7 | 52.7821
0.84 | 0.71 | 52.87095
0.84 | 0.72 | 52.96231
0.84 | 0.73 | 52.97727
0.84 | 0.74 | 52.99872
0.84 | 0.75 | 53.02165
0.84 | 0.76 | 53.04456
0.84 | 0.77 | 53.0481
0.84 | 0.78 | 53.0038
0.84 | 0.79 | 52.8883
0.84 | 0.8 | 52.63731
0.84 | 0.81 | 52.36876
0.84 | 0.82 | 52.09198
0.84 | 0.83 | 51.80743
0.84 | 0.84 | 51.53232
0.84 | 0.85 | 51.27821
0.84 | 0.86 | 51.02007
0.84 | 0.87 | 50.75616
0.84 | 0.88 | 50.49352
0.84 | 0.89 | 50.23506
0.84 | 0.9 | 49.9688
0.84 | 0.91 | 49.67311
0.84 | 0.92 | 49.34247
0.84 | 0.93 | 49.00283
0.84 | 0.94 | 48.66157
0.84 | 0.95 | 48.32268
0.85 | 0.05 | 49.45591
0.85 | 0.06 | 49.70358
0.85 | 0.07 | 49.94958
0.85 | 0.08 | 50.19536
0.85 | 0.09 | 50.44238
0.85 | 0.1 | 50.69059
0.85 | 0.11 | 50.94947
0.85 | 0.12 | 51.21827
0.85 | 0.13 | 51.47768
0.85 | 0.14 | 51.73219
0.85 | 0.15 | 51.98749
0.85 | 0.16 | 52.24718
0.85 | 0.17 | 52.51612
0.85 | 0.18 | 52.94045
0.85 | 0.19 | 53.1851
0.85 | 0.2 | 53.28806
0.85 | 0.21 | 53.31803
0.85 | 0.22 | 53.34837
0.85 | 0.23 | 53.37409
0.85 | 0.24 | 53.39079
0.85 | 0.25 | 53.40912
0.85 | 0.26 | 53.42736
0.85 | 0.27 | 53.44734
0.85 | 0.28 | 53.44125
0.85 | 0.29 | 53.43363
0.85 | 0.3 | 53.42601
0.85 | 0.31 | 53.41839
0.85 | 0.32 | 53.41152
0.85 | 0.33 | 53.37564
0.85 | 0.34 | 53.3207
0.85 | 0.35 | 53.26339
0.85 | 0.36 | 53.21072
0.85 | 0.37 | 53.15204
0.85 | 0.38 | 53.06115
0.85 | 0.39 | 52.9704
0.85 | 0.4 | 52.87983
0.85 | 0.41 | 52.78943
0.85 | 0.42 | 52.69917
0.85 | 0.43 | 52.60905
0.85 | 0.44 | 52.5191
0.85 | 0.45 | 52.4447
0.85 | 0.46 | 52.41617
0.85 | 0.47 | 52.42832
0.85 | 0.48 | 52.4432
0.85 | 0.49 | 52.47149
0.85 | 0.5 | 52.49015
0.85 | 0.51 | 52.50202
0.85 | 0.52 | 52.49879
0.85 | 0.53 | 52.49987
0.85 | 0.54 | 52.48009
0.85 | 0.55 | 52.43232
0.85 | 0.56 | 52.38214
0.85 | 0.57 | 52.339
0.85 | 0.58 | 52.29068
0.85 | 0.59 | 52.23393
0.85 | 0.6 | 52.1779
0.85 | 0.61 | 52.12195
0.85 | 0.62 | 52.06891
0.85 | 0.63 | 52.01818
0.85 | 0.64 | 52.01908
0.85 | 0.65 | 52.05819
0.85 | 0.66 | 52.096
0.85 | 0.67 | 52.14733
0.85 | 0.68 | 52.21969
0.85 | 0.69 | 52.27744
0.85 | 0.7 | 52.33528
0.85 | 0.71 | 52.39775
0.85 | 0.72 | 52.47674
0.85 | 0.73 | 52.53939
0.85 | 0.74 | 52.56527
0.85 | 0.75 | 52.58801
0.85 | 0.76 | 52.61074
0.85 | 0.77 | 52.63061
0.85 | 0.78 | 52.64713
0.85 | 0.79 | 52.60958
0.85 | 0.8 | 52.37742
0.85 | 0.81 | 52.12791
0.85 | 0.82 | 51.86458
0.85 | 0.83 | 51.59665
0.85 | 0.84 | 51.32669
0.85 | 0.85 | 51.07693
0.85 | 0.86 | 50.82283
0.85 | 0.87 | 50.56889
0.85 | 0.88 | 50.31799
0.85 | 0.89 | 50.06282
0.85 | 0.9 | 49.79826
0.85 | 0.91 | 49.50721
0.85 | 0.92 | 49.21208
0.85 | 0.93 | 48.87355
0.85 | 0.94 | 48.53321
0.85 | 0.95 | 48.18693
0.86 | 0.05 | 49.14258
0.86 | 0.06 | 49.38856
0.86 | 0.07 | 49.63589
0.86 | 0.08 | 49.88182
0.86 | 0.09 | 50.12729
0.86 | 0.1 | 50.37395
0.86 | 0.11 | 50.66543
0.86 | 0.12 | 50.96325
0.86 | 0.13 | 51.22334
0.86 | 0.14 | 51.47702
0.86 | 0.15 | 51.72792
0.86 | 0.16 | 51.97628
0.86 | 0.17 | 52.23005
0.86 | 0.18 | 52.64521
0.86 | 0.19 | 52.90393
0.86 | 0.2 | 52.98914
0.86 | 0.21 | 53.00759
0.86 | 0.22 | 53.0393
0.86 | 0.23 | 53.06781
0.86 | 0.24 | 53.08699
0.86 | 0.25 | 53.09178
0.86 | 0.26 | 53.10636
0.86 | 0.27 | 53.09671
0.86 | 0.28 | 53.08783
0.86 | 0.29 | 53.08023
0.86 | 0.3 | 53.07267
0.86 | 0.31 | 53.0651
0.86 | 0.32 | 53.04919
0.86 | 0.33 | 52.99748
0.86 | 0.34 | 52.93815
0.86 | 0.35 | 52.87624
0.86 | 0.36 | 52.81911
0.86 | 0.37 | 52.7378
0.86 | 0.38 | 52.64762
0.86 | 0.39 | 52.5576
0.86 | 0.4 | 52.46774
0.86 | 0.41 | 52.37802
0.86 | 0.42 | 52.28846
0.86 | 0.43 | 52.19813
0.86 | 0.44 | 52.10681
0.86 | 0.45 | 52.03307
0.86 | 0.46 | 52.00745
0.86 | 0.47 | 52.01017
0.86 | 0.48 | 52.01233
0.86 | 0.49 | 52.02999
0.86 | 0.5 | 52.04957
0.86 | 0.51 | 52.06516
0.86 | 0.52 | 52.08471
0.86 | 0.53 | 52.08821
0.86 | 0.54 | 52.04947
0.86 | 0.55 | 52.01146
0.86 | 0.56 | 51.95899
0.86 | 0.57 | 51.90703
0.86 | 0.58 | 51.85241
0.86 | 0.59 | 51.79641
0.86 | 0.6 | 51.7411
0.86 | 0.61 | 51.68583
0.86 | 0.62 | 51.62886
0.86 | 0.63 | 51.57881
0.86 | 0.64 | 51.6058
0.86 | 0.65 | 51.6328
0.86 | 0.66 | 51.6591
0.86 | 0.67 | 51.68419
0.86 | 0.68 | 51.74038
0.86 | 0.69 | 51.79763
0.86 | 0.7 | 51.85493
0.86 | 0.71 | 51.91335
0.86 | 0.72 | 51.99951
0.86 | 0.73 | 52.06226
0.86 | 0.74 | 52.12215
0.86 | 0.75 | 52.15795
0.86 | 0.76 | 52.18051
0.86 | 0.77 | 52.20343
0.86 | 0.78 | 52.22372
0.86 | 0.79 | 52.21038
0.86 | 0.8 | 52.00316
0.86 | 0.81 | 51.75676
0.86 | 0.82 | 51.49378
0.86 | 0.83 | 51.22896
0.86 | 0.84 | 50.96463
0.86 | 0.85 | 50.69528
0.86 | 0.86 | 50.43793
0.86 | 0.87 | 50.18715
0.86 | 0.88 | 49.94048
0.86 | 0.89 | 49.69384
0.86 | 0.9 | 49.43502
0.86 | 0.91 | 49.16833
0.86 | 0.92 | 48.88295
0.86 | 0.93 | 48.58288
0.86 | 0.94 | 48.25826
0.86 | 0.95 | 47.9193
0.87 | 0.05 | 48.84036
0.87 | 0.06 | 49.07556
0.87 | 0.07 | 49.32132
0.87 | 0.08 | 49.56831
0.87 | 0.09 | 49.81414
0.87 | 0.1 | 50.08536
0.87 | 0.11 | 50.38257
0.87 | 0.12 | 50.67858
0.87 | 0.13 | 50.96183
0.87 | 0.14 | 51.20732
0.87 | 0.15 | 51.45066
0.87 | 0.16 | 51.69564
0.87 | 0.17 | 51.94662
0.87 | 0.18 | 52.33388
0.87 | 0.19 | 52.62328
0.87 | 0.2 | 52.68806
0.87 | 0.21 | 52.70557
0.87 | 0.22 | 52.7281
0.87 | 0.23 | 52.74992
0.87 | 0.24 | 52.762
0.87 | 0.25 | 52.76952
0.87 | 0.26 | 52.75853
0.87 | 0.27 | 52.74892
0.87 | 0.28 | 52.73936
0.87 | 0.29 | 52.72704
0.87 | 0.3 | 52.71417
0.87 | 0.31 | 52.70193
0.87 | 0.32 | 52.65418
0.87 | 0.33 | 52.60063
0.87 | 0.34 | 52.54364
0.87 | 0.35 | 52.48423
0.87 | 0.36 | 52.4164
0.87 | 0.37 | 52.32677
0.87 | 0.38 | 52.2373
0.87 | 0.39 | 52.148
0.87 | 0.4 | 52.05796
0.87 | 0.41 | 51.96689
0.87 | 0.42 | 51.876
0.87 | 0.43 | 51.77377
0.87 | 0.44 | 51.6707
0.87 | 0.45 | 51.58693
0.87 | 0.46 | 51.56841
0.87 | 0.47 | 51.5705
0.87 | 0.48 | 51.57126
0.87 | 0.49 | 51.58381
0.87 | 0.5 | 51.60321
0.87 | 0.51 | 51.63499
0.87 | 0.52 | 51.66642
0.87 | 0.53 | 51.66526
0.87 | 0.54 | 51.62542
0.87 | 0.55 | 51.58289
0.87 | 0.56 | 51.53087
0.87 | 0.57 | 51.458
0.87 | 0.58 | 51.37782
0.87 | 0.59 | 51.30836
0.87 | 0.6 | 51.2424
0.87 | 0.61 | 51.17632
0.87 | 0.62 | 51.10909
0.87 | 0.63 | 51.11365
0.87 | 0.64 | 51.14307
0.87 | 0.65 | 51.16983
0.87 | 0.66 | 51.19661
0.87 | 0.67 | 51.22166
0.87 | 0.68 | 51.26547
0.87 | 0.69 | 51.32219
0.87 | 0.7 | 51.38142
0.87 | 0.71 | 51.44877
0.87 | 0.72 | 51.52837
0.87 | 0.73 | 51.59212
0.87 | 0.74 | 51.65272
0.87 | 0.75 | 51.71342
0.87 | 0.76 | 51.76052
0.87 | 0.77 | 51.7837
0.87 | 0.78 | 51.80454
0.87 | 0.79 | 51.80232
0.87 | 0.8 | 51.61126
0.87 | 0.81 | 51.38654
0.87 | 0.82 | 51.12584
0.87 | 0.83 | 50.86456
0.87 | 0.84 | 50.59778
0.87 | 0.85 | 50.32742
0.87 | 0.86 | 50.05902
0.87 | 0.87 | 49.81065
0.87 | 0.88 | 49.56517
0.87 | 0.89 | 49.3152
0.87 | 0.9 | 49.05698
0.87 | 0.91 | 48.80008
0.87 | 0.92 | 48.52114
0.87 | 0.93 | 48.22715
0.87 | 0.94 | 47.91957
0.87 | 0.95 | 47.5817
0.88 | 0.05 | 48.52822
0.88 | 0.06 | 48.76445
0.88 | 0.07 | 49.00381
0.88 | 0.08 | 49.25269
0.88 | 0.09 | 49.50846
0.88 | 0.1 | 49.80217
0.88 | 0.11 | 50.08856
0.88 | 0.12 | 50.37608
0.88 | 0.13 | 50.66328
0.88 | 0.14 | 50.93467
0.88 | 0.15 | 51.17491
0.88 | 0.16 | 51.41652
0.88 | 0.17 | 51.66615
0.88 | 0.18 | 52.02441
0.88 | 0.19 | 52.3401
0.88 | 0.2 | 52.38776
0.88 | 0.21 | 52.40415
0.88 | 0.22 | 52.40665
0.88 | 0.23 | 52.42072
0.88 | 0.24 | 52.44222
0.88 | 0.25 | 52.42347
0.88 | 0.26 | 52.4043
0.88 | 0.27 | 52.38981
0.88 | 0.28 | 52.37562
0.88 | 0.29 | 52.36141
0.88 | 0.3 | 52.34723
0.88 | 0.31 | 52.31175
0.88 | 0.32 | 52.2589
0.88 | 0.33 | 52.20612
0.88 | 0.34 | 52.14996
0.88 | 0.35 | 52.09193
0.88 | 0.36 | 52.00737
0.88 | 0.37 | 51.9182
0.88 | 0.38 | 51.8274
0.88 | 0.39 | 51.73673
0.88 | 0.4 | 51.63396
0.88 | 0.41 | 51.53117
0.88 | 0.42 | 51.42856
0.88 | 0.43 | 51.32618
0.88 | 0.44 | 51.22398
0.88 | 0.45 | 51.14159
0.88 | 0.46 | 51.13242
0.88 | 0.47 | 51.13317
0.88 | 0.48 | 51.1339
0.88 | 0.49 | 51.13234
0.88 | 0.5 | 51.15097
0.88 | 0.51 | 51.17052
0.88 | 0.52 | 51.19009
0.88 | 0.53 | 51.18177
0.88 | 0.54 | 51.13388
0.88 | 0.55 | 51.08339
0.88 | 0.56 | 51.02557
0.88 | 0.57 | 50.94901
0.88 | 0.58 | 50.87176
0.88 | 0.59 | 50.79322
0.88 | 0.6 | 50.72224
0.88 | 0.61 | 50.65702
0.88 | 0.62 | 50.61863
0.88 | 0.63 | 50.6512
0.88 | 0.64 | 50.6845
0.88 | 0.65 | 50.71102
0.88 | 0.66 | 50.73755
0.88 | 0.67 | 50.76332
0.88 | 0.68 | 50.79492
0.88 | 0.69 | 50.85614
0.88 | 0.7 | 50.92552
0.88 | 0.71 | 50.99501
0.88 | 0.72 | 51.06784
0.88 | 0.73 | 51.13132
0.88 | 0.74 | 51.19138
0.88 | 0.75 | 51.25154
0.88 | 0.76 | 51.31174
0.88 | 0.77 | 51.36734
0.88 | 0.78 | 51.38833
0.88 | 0.79 | 51.39571
0.88 | 0.8 | 51.20239
0.88 | 0.81 | 51.00484
0.88 | 0.82 | 50.76141
0.88 | 0.83 | 50.50045
0.88 | 0.84 | 50.23061
0.88 | 0.85 | 49.9622
0.88 | 0.86 | 49.69929
0.88 | 0.87 | 49.43761
0.88 | 0.88 | 49.19136
0.88 | 0.89 | 48.93806
0.88 | 0.9 | 48.68183
0.88 | 0.91 | 48.4269
0.88 | 0.92 | 48.16214
0.88 | 0.93 | 47.87026
0.88 | 0.94 | 47.5619
0.88 | 0.95 | 47.24652
0.89 | 0.05 | 48.21156
0.89 | 0.06 | 48.44625
0.89 | 0.07 | 48.68209
0.89 | 0.08 | 48.91536
0.89 | 0.09 | 49.19108
0.89 | 0.1 | 49.48136
0.89 | 0.11 | 49.77316
0.89 | 0.12 | 50.06062
0.89 | 0.13 | 50.34842
0.89 | 0.14 | 50.63534
0.89 | 0.15 | 50.88656
0.89 | 0.16 | 51.12057
0.89 | 0.17 | 51.36053
0.89 | 0.18 | 51.69631
0.89 | 0.19 | 52.04734
0.89 | 0.2 | 52.06762
0.89 | 0.21 | 52.06737
0.89 | 0.22 | 52.0776
0.89 | 0.23 | 52.08681
0.89 | 0.24 | 52.07907
0.89 | 0.25 | 52.06377
0.89 | 0.26 | 52.04473
0.89 | 0.27 | 52.02655
0.89 | 0.28 | 52.01243
0.89 | 0.29 | 51.99832
0.89 | 0.3 | 51.97681
0.89 | 0.31 | 51.92236
0.89 | 0.32 | 51.86794
0.89 | 0.33 | 51.81415
0.89 | 0.34 | 51.75726
0.89 | 0.35 | 51.678
0.89 | 0.36 | 51.5931
0.89 | 0.37 | 51.49454
0.89 | 0.38 | 51.39201
0.89 | 0.39 | 51.2897
0.89 | 0.4 | 51.18757
0.89 | 0.41 | 51.08565
0.89 | 0.42 | 50.98393
0.89 | 0.43 | 50.88243
0.89 | 0.44 | 50.78112
0.89 | 0.45 | 50.69939
0.89 | 0.46 | 50.69881
0.89 | 0.47 | 50.69419
0.89 | 0.48 | 50.65442
0.89 | 0.49 | 50.63263
0.89 | 0.5 | 50.652
0.89 | 0.51 | 50.67135
0.89 | 0.52 | 50.69073
0.89 | 0.53 | 50.67601
0.89 | 0.54 | 50.63481
0.89 | 0.55 | 50.58859
0.89 | 0.56 | 50.51616
0.89 | 0.57 | 50.44026
0.89 | 0.58 | 50.36458
0.89 | 0.59 | 50.28961
0.89 | 0.6 | 50.21585
0.89 | 0.61 | 50.1445
0.89 | 0.62 | 50.16337
0.89 | 0.63 | 50.19294
0.89 | 0.64 | 50.22754
0.89 | 0.65 | 50.25631
0.89 | 0.66 | 50.28362
0.89 | 0.67 | 50.31228
0.89 | 0.68 | 50.34429
0.89 | 0.69 | 50.40812
0.89 | 0.7 | 50.47691
0.89 | 0.71 | 50.54577
0.89 | 0.72 | 50.61472
0.89 | 0.73 | 50.67466
0.89 | 0.74 | 50.73421
0.89 | 0.75 | 50.79381
0.89 | 0.76 | 50.8535
0.89 | 0.77 | 50.91255
0.89 | 0.78 | 50.96606
0.89 | 0.79 | 50.98009
0.89 | 0.8 | 50.7956
0.89 | 0.81 | 50.59976
0.89 | 0.82 | 50.38793
0.89 | 0.83 | 50.13398
0.89 | 0.84 | 49.8661
0.89 | 0.85 | 49.60302
0.89 | 0.86 | 49.34214
0.89 | 0.87 | 49.08047
0.89 | 0.88 | 48.81945
0.89 | 0.89 | 48.56382
0.89 | 0.9 | 48.30953
0.89 | 0.91 | 48.05657
0.89 | 0.92 | 47.79548
0.89 | 0.93 | 47.51096
0.89 | 0.94 | 47.20223
0.89 | 0.95 | 46.89193
0.9 | 0.05 | 47.89172
0.9 | 0.06 | 48.12045
0.9 | 0.07 | 48.34711
0.9 | 0.08 | 48.58865
0.9 | 0.09 | 48.8634
0.9 | 0.1 | 49.14574
0.9 | 0.11 | 49.42969
0.9 | 0.12 | 49.71529
0.9 | 0.13 | 49.99891
0.9 | 0.14 | 50.27887
0.9 | 0.15 | 50.55329
0.9 | 0.16 | 50.79395
0.9 | 0.17 | 51.02961
0.9 | 0.18 | 51.32941
0.9 | 0.19 | 51.68307
0.9 | 0.2 | 51.69224
0.9 | 0.21 | 51.70417
0.9 | 0.22 | 51.71214
0.9 | 0.23 | 51.70245
0.9 | 0.24 | 51.69269
0.9 | 0.25 | 51.67682
0.9 | 0.26 | 51.65836
0.9 | 0.27 | 51.64006
0.9 | 0.28 | 51.62371
0.9 | 0.29 | 51.61032
0.9 | 0.3 | 51.56226
0.9 | 0.31 | 51.50591
0.9 | 0.32 | 51.44958
0.9 | 0.33 | 51.39333
0.9 | 0.34 | 51.31818
0.9 | 0.35 | 51.22603
0.9 | 0.36 | 51.14059
0.9 | 0.37 | 51.04934
0.9 | 0.38 | 50.94772
0.9 | 0.39 | 50.84627
0.9 | 0.4 | 50.74505
0.9 | 0.41 | 50.64398
0.9 | 0.42 | 50.54316
0.9 | 0.43 | 50.44255
0.9 | 0.44 | 50.34141
0.9 | 0.45 | 50.26813
0.9 | 0.46 | 50.23648
0.9 | 0.47 | 50.19706
0.9 | 0.48 | 50.17072
0.9 | 0.49 | 50.14596
0.9 | 0.5 | 50.15789
0.9 | 0.51 | 50.17708
0.9 | 0.52 | 50.19572
0.9 | 0.53 | 50.16976
0.9 | 0.54 | 50.13444
0.9 | 0.55 | 50.07523
0.9 | 0.56 | 50.01226
0.9 | 0.57 | 49.9381
0.9 | 0.58 | 49.86168
0.9 | 0.59 | 49.78731
0.9 | 0.6 | 49.71429
0.9 | 0.61 | 49.68237
0.9 | 0.62 | 49.71071
0.9 | 0.63 | 49.74002
0.9 | 0.64 | 49.77618
0.9 | 0.65 | 49.81168
0.9 | 0.66 | 49.84004
0.9 | 0.67 | 49.87504
0.9 | 0.68 | 49.91253
0.9 | 0.69 | 49.96404
0.9 | 0.7 | 50.0322
0.9 | 0.71 | 50.10048
0.9 | 0.72 | 50.16883
0.9 | 0.73 | 50.22208
0.9 | 0.74 | 50.2811
0.9 | 0.75 | 50.33956
0.9 | 0.76 | 50.39619
0.9 | 0.77 | 50.45294
0.9 | 0.78 | 50.50616
0.9 | 0.79 | 50.55088
0.9 | 0.8 | 50.39209
0.9 | 0.81 | 50.1929
0.9 | 0.82 | 49.9892
0.9 | 0.83 | 49.766
0.9 | 0.84 | 49.50697
0.9 | 0.85 | 49.24657
0.9 | 0.86 | 48.98594
0.9 | 0.87 | 48.72582
0.9 | 0.88 | 48.45968
0.9 | 0.89 | 48.19244
0.9 | 0.9 | 47.94009
0.9 | 0.91 | 47.68907
0.9 | 0.92 | 47.42654
0.9 | 0.93 | 47.14332
0.9 | 0.94 | 46.83006
0.9 | 0.95 | 46.5318
0.91 | 0.05 | 47.54317
0.91 | 0.06 | 47.76677
0.91 | 0.07 | 47.98812
0.91 | 0.08 | 48.24928
0.91 | 0.09 | 48.51864
0.91 | 0.1 | 48.7895
0.91 | 0.11 | 49.0705
0.91 | 0.12 | 49.35402
0.91 | 0.13 | 49.63918
0.91 | 0.14 | 49.92493
0.91 | 0.15 | 50.20037
0.91 | 0.16 | 50.46877
0.91 | 0.17 | 50.68756
0.91 | 0.18 | 50.93892
0.91 | 0.19 | 51.28677
0.91 | 0.2 | 51.32403
0.91 | 0.21 | 51.32799
0.91 | 0.22 | 51.31828
0.91 | 0.23 | 51.30859
0.91 | 0.24 | 51.29892
0.91 | 0.25 | 51.28684
0.91 | 0.26 | 51.26383
0.91 | 0.27 | 51.24462
0.91 | 0.28 | 51.22461
0.91 | 0.29 | 51.18706
0.91 | 0.3 | 51.1311
0.91 | 0.31 | 51.0752
0.91 | 0.32 | 51.01936
0.91 | 0.33 | 50.95787
0.91 | 0.34 | 50.86805
0.91 | 0.35 | 50.77681
0.91 | 0.36 | 50.69136
0.91 | 0.37 | 50.60439
0.91 | 0.38 | 50.5077
0.91 | 0.39 | 50.40699
0.91 | 0.4 | 50.30647
0.91 | 0.41 | 50.20616
0.91 | 0.42 | 50.10621
0.91 | 0.43 | 50.0057
0.91 | 0.44 | 49.89062
0.91 | 0.45 | 49.78304
0.91 | 0.46 | 49.74422
0.91 | 0.47 | 49.71799
0.91 | 0.48 | 49.69362
0.91 | 0.49 | 49.66925
0.91 | 0.5 | 49.66939
0.91 | 0.51 | 49.68808
0.91 | 0.52 | 49.69398
0.91 | 0.53 | 49.66809
0.91 | 0.54 | 49.62704
0.91 | 0.55 | 49.56491
0.91 | 0.56 | 49.50286
0.91 | 0.57 | 49.44091
0.91 | 0.58 | 49.36506
0.91 | 0.59 | 49.29158
0.91 | 0.6 | 49.22609
0.91 | 0.61 | 49.24943
0.91 | 0.62 | 49.27856
0.91 | 0.63 | 49.29618
0.91 | 0.64 | 49.33
0.91 | 0.65 | 49.36777
0.91 | 0.66 | 49.40829
0.91 | 0.67 | 49.44671
0.91 | 0.68 | 49.48445
0.91 | 0.69 | 49.52387
0.91 | 0.7 | 49.59143
0.91 | 0.71 | 49.65911
0.91 | 0.72 | 49.72686
0.91 | 0.73 | 49.77257
0.91 | 0.74 | 49.82859
0.91 | 0.75 | 49.88467
0.91 | 0.76 | 49.94081
0.91 | 0.77 | 49.99705
0.91 | 0.78 | 50.05036
0.91 | 0.79 | 50.0956
0.91 | 0.8 | 49.96063
0.91 | 0.81 | 49.78347
0.91 | 0.82 | 49.58675
0.91 | 0.83 | 49.37657
0.91 | 0.84 | 49.15104
0.91 | 0.85 | 48.89157
0.91 | 0.86 | 48.63195
0.91 | 0.87 | 48.37234
0.91 | 0.88 | 48.10334
0.91 | 0.89 | 47.83572
0.91 | 0.9 | 47.56947
0.91 | 0.91 | 47.31163
0.91 | 0.92 | 47.04077
0.91 | 0.93 | 46.75468
0.91 | 0.94 | 46.46316
0.91 | 0.95 | 46.17997
0.92 | 0.05 | 47.17667
0.92 | 0.06 | 47.39809
0.92 | 0.07 | 47.64054
0.92 | 0.08 | 47.90959
0.92 | 0.09 | 48.17705
0.92 | 0.1 | 48.446
0.92 | 0.11 | 48.71645
0.92 | 0.12 | 48.99538
0.92 | 0.13 | 49.27849
0.92 | 0.14 | 49.56318
0.92 | 0.15 | 49.83707
0.92 | 0.16 | 50.09207
0.92 | 0.17 | 50.33932
0.92 | 0.18 | 50.55314
0.92 | 0.19 | 50.88847
0.92 | 0.2 | 50.94794
0.92 | 0.21 | 50.937
0.92 | 0.22 | 50.92739
0.92 | 0.23 | 50.91777
0.92 | 0.24 | 50.90816
0.92 | 0.25 | 50.89651
0.92 | 0.26 | 50.87288
0.92 | 0.27 | 50.84797
0.92 | 0.28 | 50.82053
0.92 | 0.29 | 50.76027
0.92 | 0.3 | 50.70354
0.92 | 0.31 | 50.64811
0.92 | 0.32 | 50.59274
0.92 | 0.33 | 50.50989
0.92 | 0.34 | 50.42191
0.92 | 0.35 | 50.33155
0.92 | 0.36 | 50.24745
0.92 | 0.37 | 50.16127
0.92 | 0.38 | 50.07239
0.92 | 0.39 | 49.97421
0.92 | 0.4 | 49.87458
0.92 | 0.41 | 49.77511
0.92 | 0.42 | 49.6751
0.92 | 0.43 | 49.54003
0.92 | 0.44 | 49.39357
0.92 | 0.45 | 49.29849
0.92 | 0.46 | 49.27214
0.92 | 0.47 | 49.24802
0.92 | 0.48 | 49.22386
0.92 | 0.49 | 49.19971
0.92 | 0.5 | 49.18855
0.92 | 0.51 | 49.20706
0.92 | 0.52 | 49.20075
0.92 | 0.53 | 49.16944
0.92 | 0.54 | 49.12226
0.92 | 0.55 | 49.0633
0.92 | 0.56 | 49.0019
0.92 | 0.57 | 48.94053
0.92 | 0.58 | 48.87586
0.92 | 0.59 | 48.80732
0.92 | 0.6 | 48.79282
0.92 | 0.61 | 48.82168
0.92 | 0.62 | 48.85054
0.92 | 0.63 | 48.86878
0.92 | 0.64 | 48.89029
0.92 | 0.65 | 48.93145
0.92 | 0.66 | 48.98059
0.92 | 0.67 | 49.02207
0.92 | 0.68 | 49.06007
0.92 | 0.69 | 49.09484
0.92 | 0.7 | 49.15202
0.92 | 0.71 | 49.21783
0.92 | 0.72 | 49.28375
0.92 | 0.73 | 49.32748
0.92 | 0.74 | 49.37836
0.92 | 0.75 | 49.43394
0.92 | 0.76 | 49.48957
0.92 | 0.77 | 49.54527
0.92 | 0.78 | 49.59652
0.92 | 0.79 | 49.63395
0.92 | 0.8 | 49.50909
0.92 | 0.81 | 49.34372
0.92 | 0.82 | 49.18613
0.92 | 0.83 | 48.99071
0.92 | 0.84 | 48.76724
0.92 | 0.85 | 48.53828
0.92 | 0.86 | 48.28053
0.92 | 0.87 | 48.0163
0.92 | 0.88 | 47.74215
0.92 | 0.89 | 47.46934
0.92 | 0.9 | 47.19773
0.92 | 0.91 | 46.92998
0.92 | 0.92 | 46.65169
0.92 | 0.93 | 46.3681
0.92 | 0.94 | 46.11172
0.92 | 0.95 | 45.88534
0.93 | 0.05 | 46.81257
0.93 | 0.06 | 47.03229
0.93 | 0.07 | 47.29898
0.93 | 0.08 | 47.56945
0.93 | 0.09 | 47.83786
0.93 | 0.1 | 48.10492
0.93 | 0.11 | 48.37347
0.93 | 0.12 | 48.6435
0.93 | 0.13 | 48.91995
0.93 | 0.14 | 49.18595
0.93 | 0.15 | 49.44971
0.93 | 0.16 | 49.7087
0.93 | 0.17 | 49.9633
0.93 | 0.18 | 50.20353
0.93 | 0.19 | 50.47628
0.93 | 0.2 | 50.54721
0.93 | 0.21 | 50.54914
0.93 | 0.22 | 50.5375
0.93 | 0.23 | 50.52589
0.93 | 0.24 | 50.51427
0.93 | 0.25 | 50.50269
0.93 | 0.26 | 50.48285
0.93 | 0.27 | 50.45814
0.93 | 0.28 | 50.40083
0.93 | 0.29 | 50.33978
0.93 | 0.3 | 50.28009
0.93 | 0.31 | 50.22459
0.93 | 0.32 | 50.15201
0.93 | 0.33 | 50.06585
0.93 | 0.34 | 49.97964
0.93 | 0.35 | 49.89016
0.93 | 0.36 | 49.80719
0.93 | 0.37 | 49.72022
0.93 | 0.38 | 49.6303
0.93 | 0.39 | 49.54029
0.93 | 0.4 | 49.44325
0.93 | 0.41 | 49.33532
0.93 | 0.42 | 49.19212
0.93 | 0.43 | 49.04723
0.93 | 0.44 | 48.90167
0.93 | 0.45 | 48.83032
0.93 | 0.46 | 48.80639
0.93 | 0.47 | 48.78247
0.93 | 0.48 | 48.75854
0.93 | 0.49 | 48.73465
0.93 | 0.5 | 48.71239
0.93 | 0.51 | 48.7307
0.93 | 0.52 | 48.71244
0.93 | 0.53 | 48.6661
0.93 | 0.54 | 48.61938
0.93 | 0.55 | 48.56674
0.93 | 0.56 | 48.50599
0.93 | 0.57 | 48.44524
0.93 | 0.58 | 48.38798
0.93 | 0.59 | 48.334
0.93 | 0.6 | 48.36628
0.93 | 0.61 | 48.39761
0.93 | 0.62 | 48.42623
0.93 | 0.63 | 48.44542
0.93 | 0.64 | 48.47623
0.93 | 0.65 | 48.51043
0.93 | 0.66 | 48.54726
0.93 | 0.67 | 48.59196
0.93 | 0.68 | 48.63026
0.93 | 0.69 | 48.66749
0.93 | 0.7 | 48.7135
0.93 | 0.71 | 48.77873
0.93 | 0.72 | 48.84404
0.93 | 0.73 | 48.88768
0.93 | 0.74 | 48.93218
0.93 | 0.75 | 48.98505
0.93 | 0.76 | 49.0374
0.93 | 0.77 | 49.08981
0.93 | 0.78 | 49.1366
0.93 | 0.79 | 49.17321
0.93 | 0.8 | 49.06163
0.93 | 0.81 | 48.90052
0.93 | 0.82 | 48.74789
0.93 | 0.83 | 48.59523
0.93 | 0.84 | 48.38507
0.93 | 0.85 | 48.15773
0.93 | 0.86 | 47.91872
0.93 | 0.87 | 47.64523
0.93 | 0.88 | 47.37299
0.93 | 0.89 | 47.10242
0.93 | 0.9 | 46.83401
0.93 | 0.91 | 46.55748
0.93 | 0.92 | 46.2658
0.93 | 0.93 | 46.00695
0.93 | 0.94 | 45.78281
0.93 | 0.95 | 45.60894
0.94 | 0.05 | 46.44801
0.94 | 0.06 | 46.69284
0.94 | 0.07 | 46.95984
0.94 | 0.08 | 47.22839
0.94 | 0.09 | 47.49846
0.94 | 0.1 | 47.76622
0.94 | 0.11 | 48.0329
0.94 | 0.12 | 48.29097
0.94 | 0.13 | 48.54391
0.94 | 0.14 | 48.80215
0.94 | 0.15 | 49.06388
0.94 | 0.16 | 49.3259
0.94 | 0.17 | 49.59259
0.94 | 0.18 | 49.82909
0.94 | 0.19 | 50.06358
0.94 | 0.2 | 50.13398
0.94 | 0.21 | 50.15658
0.94 | 0.22 | 50.14644
0.94 | 0.23 | 50.13491
0.94 | 0.24 | 50.12342
0.94 | 0.25 | 50.1119
0.94 | 0.26 | 50.09582
0.94 | 0.27 | 50.05246
0.94 | 0.28 | 49.98839
0.94 | 0.29 | 49.92443
0.94 | 0.3 | 49.8636
0.94 | 0.31 | 49.79664
0.94 | 0.32 | 49.71109
0.94 | 0.33 | 49.62569
0.94 | 0.34 | 49.54043
0.94 | 0.35 | 49.45266
0.94 | 0.36 | 49.37043
0.94 | 0.37 | 49.28114
0.94 | 0.38 | 49.192
0.94 | 0.39 | 49.10287
0.94 | 0.4 | 48.98239
0.94 | 0.41 | 48.8404
0.94 | 0.42 | 48.6988
0.94 | 0.43 | 48.55597
0.94 | 0.44 | 48.42394
0.94 | 0.45 | 48.36777
0.94 | 0.46 | 48.344
0.94 | 0.47 | 48.32024
0.94 | 0.48 | 48.29649
0.94 | 0.49 | 48.27278
0.94 | 0.5 | 48.24905
0.94 | 0.51 | 48.25291
0.94 | 0.52 | 48.21301
0.94 | 0.53 | 48.16676
0.94 | 0.54 | 48.12057
0.94 | 0.55 | 48.07415
0.94 | 0.56 | 48.01408
0.94 | 0.57 | 47.95704
0.94 | 0.58 | 47.9026
0.94 | 0.59 | 47.90721
0.94 | 0.6 | 47.93493
0.94 | 0.61 | 47.96966
0.94 | 0.62 | 48.00513
0.94 | 0.63 | 48.0335
0.94 | 0.64 | 48.06157
0.94 | 0.65 | 48.09458
0.94 | 0.66 | 48.12759
0.94 | 0.67 | 48.16063
0.94 | 0.68 | 48.20152
0.94 | 0.69 | 48.23877
0.94 | 0.7 | 48.27542
0.94 | 0.71 | 48.34075
0.94 | 0.72 | 48.40492
0.94 | 0.73 | 48.4454
0.94 | 0.74 | 48.48055
0.94 | 0.75 | 48.5321
0.94 | 0.76 | 48.58399
0.94 | 0.77 | 48.63501
0.94 | 0.78 | 48.67796
0.94 | 0.79 | 48.71425
0.94 | 0.8 | 48.61725
0.94 | 0.81 | 48.46368
0.94 | 0.82 | 48.31266
0.94 | 0.83 | 48.15073
0.94 | 0.84 | 47.97408
0.94 | 0.85 | 47.76194
0.94 | 0.86 | 47.52587
0.94 | 0.87 | 47.27652
0.94 | 0.88 | 47.00724
0.94 | 0.89 | 46.73944
0.94 | 0.9 | 46.47306
0.94 | 0.91 | 46.18632
0.94 | 0.92 | 45.91388
0.94 | 0.93 | 45.66293
0.94 | 0.94 | 45.49482
0.94 | 0.95 | 45.33046
0.95 | 0.05 | 46.08207
0.95 | 0.06 | 46.35546
0.95 | 0.07 | 46.62313
0.95 | 0.08 | 46.88976
0.95 | 0.09 | 47.15789
0.95 | 0.1 | 47.42448
0.95 | 0.11 | 47.67525
0.95 | 0.12 | 47.92496
0.95 | 0.13 | 48.17599
0.95 | 0.14 | 48.42759
0.95 | 0.15 | 48.68102
0.95 | 0.16 | 48.95626
0.95 | 0.17 | 49.23166
0.95 | 0.18 | 49.44513
0.95 | 0.19 | 49.64166
0.95 | 0.2 | 49.71766
0.95 | 0.21 | 49.75216
0.95 | 0.22 | 49.76521
0.95 | 0.23 | 49.74969
0.95 | 0.24 | 49.73556
0.95 | 0.25 | 49.72413
0.95 | 0.26 | 49.70647
0.95 | 0.27 | 49.64287
0.95 | 0.28 | 49.57935
0.95 | 0.29 | 49.51589
0.95 | 0.3 | 49.45254
0.95 | 0.31 | 49.36285
0.95 | 0.32 | 49.27407
0.95 | 0.33 | 49.18942
0.95 | 0.34 | 49.10491
0.95 | 0.35 | 49.01898
0.95 | 0.36 | 48.93514
0.95 | 0.37 | 48.84629
0.95 | 0.38 | 48.7527
0.95 | 0.39 | 48.62376
0.95 | 0.4 | 48.48686
0.95 | 0.41 | 48.3494
0.95 | 0.42 | 48.20773
0.95 | 0.43 | 48.07635
0.95 | 0.44 | 47.94828
0.95 | 0.45 | 47.90548
0.95 | 0.46 | 47.88497
0.95 | 0.47 | 47.86164
0.95 | 0.48 | 47.83811
0.95 | 0.49 | 47.81462
0.95 | 0.5 | 47.79112
0.95 | 0.51 | 47.76331
0.95 | 0.52 | 47.71748
0.95 | 0.53 | 47.67172
0.95 | 0.54 | 47.62601
0.95 | 0.55 | 47.57991
0.95 | 0.56 | 47.52596
0.95 | 0.57 | 47.47181
0.95 | 0.58 | 47.43714
0.95 | 0.59 | 47.47598
0.95 | 0.6 | 47.50559
0.95 | 0.61 | 47.53526
0.95 | 0.62 | 47.58199
0.95 | 0.63 | 47.61788
0.95 | 0.64 | 47.64634
0.95 | 0.65 | 47.67963
0.95 | 0.66 | 47.71209
0.95 | 0.67 | 47.74254
0.95 | 0.68 | 47.77301
0.95 | 0.69 | 47.80648
0.95 | 0.7 | 47.84103
0.95 | 0.71 | 47.89346
0.95 | 0.72 | 47.95807
0.95 | 0.73 | 48.00112
0.95 | 0.74 | 48.03828
0.95 | 0.75 | 48.08284
0.95 | 0.76 | 48.13308
0.95 | 0.77 | 48.1795
0.95 | 0.78 | 48.22359
0.95 | 0.79 | 48.25954
0.95 | 0.8 | 48.17225
0.95 | 0.81 | 48.01635
0.95 | 0.82 | 47.8594
0.95 | 0.83 | 47.69853
0.95 | 0.84 | 47.53331
0.95 | 0.85 | 47.33849
0.95 | 0.86 | 47.12748
0.95 | 0.87 | 46.89336
0.95 | 0.88 | 46.64484
0.95 | 0.89 | 46.37922
0.95 | 0.9 | 46.11242
0.95 | 0.91 | 45.84479
0.95 | 0.92 | 45.586
0.95 | 0.93 | 45.37817
0.95 | 0.94 | 45.20403
0.95 | 0.95 | 45.0731

## Figure 8e
αN | αP | PDmax
0.05 | 0.05 | 31.44993
0.05 | 0.06 | 31.52323
0.05 | 0.07 | 31.60682
0.05 | 0.08 | 31.69062
0.05 | 0.09 | 31.77465
0.05 | 0.1 | 31.8587
0.05 | 0.11 | 31.94288
0.05 | 0.12 | 32.0148
0.05 | 0.13 | 32.09048
0.05 | 0.14 | 32.16778
0.05 | 0.15 | 32.24409
0.05 | 0.16 | 32.31557
0.05 | 0.17 | 32.38567
0.05 | 0.18 | 32.45591
0.05 | 0.19 | 32.52631
0.05 | 0.2 | 32.60688
0.05 | 0.21 | 32.70007
0.05 | 0.22 | 32.75166
0.05 | 0.23 | 32.79399
0.05 | 0.24 | 32.8345
0.05 | 0.25 | 32.87654
0.05 | 0.26 | 32.91837
0.05 | 0.27 | 32.96095
0.05 | 0.28 | 32.99919
0.05 | 0.29 | 33.03045
0.05 | 0.3 | 33.0773
0.05 | 0.31 | 33.12422
0.05 | 0.32 | 33.14888
0.05 | 0.33 | 33.16676
0.05 | 0.34 | 33.1805
0.05 | 0.35 | 33.17978
0.05 | 0.36 | 33.16342
0.05 | 0.37 | 33.12423
0.05 | 0.38 | 33.07888
0.05 | 0.39 | 33.03362
0.05 | 0.4 | 32.98841
0.05 | 0.41 | 32.92869
0.05 | 0.42 | 32.85891
0.05 | 0.43 | 32.80563
0.05 | 0.44 | 32.84922
0.05 | 0.45 | 32.881
0.05 | 0.46 | 32.90795
0.05 | 0.47 | 32.93703
0.05 | 0.48 | 32.97025
0.05 | 0.49 | 33.00337
0.05 | 0.5 | 33.03889
0.05 | 0.51 | 33.07928
0.05 | 0.52 | 33.1197
0.05 | 0.53 | 33.15882
0.05 | 0.54 | 33.19247
0.05 | 0.55 | 33.23822
0.05 | 0.56 | 33.28463
0.05 | 0.57 | 33.33149
0.05 | 0.58 | 33.37951
0.05 | 0.59 | 33.42975
0.05 | 0.6 | 33.47724
0.05 | 0.61 | 33.52041
0.05 | 0.62 | 33.56364
0.05 | 0.63 | 33.6024
0.05 | 0.64 | 33.6194
0.05 | 0.65 | 33.63128
0.05 | 0.66 | 33.64073
0.05 | 0.67 | 33.64837
0.05 | 0.68 | 33.65093
0.05 | 0.69 | 33.64756
0.05 | 0.7 | 33.6397
0.05 | 0.71 | 33.63141
0.05 | 0.72 | 33.61698
0.05 | 0.73 | 33.55052
0.05 | 0.74 | 33.4842
0.05 | 0.75 | 33.418
0.05 | 0.76 | 33.34801
0.05 | 0.77 | 33.27618
0.05 | 0.78 | 33.19083
0.05 | 0.79 | 33.0985
0.05 | 0.8 | 32.98124
0.05 | 0.81 | 32.83839
0.05 | 0.82 | 32.69822
0.05 | 0.83 | 32.5501
0.05 | 0.84 | 32.37952
0.05 | 0.85 | 32.21664
0.05 | 0.86 | 32.06728
0.05 | 0.87 | 31.90811
0.05 | 0.88 | 31.74687
0.05 | 0.89 | 31.58644
0.05 | 0.9 | 31.39033
0.05 | 0.91 | 31.17426
0.05 | 0.92 | 30.95781
0.05 | 0.93 | 30.73008
0.05 | 0.94 | 30.49929
0.05 | 0.95 | 30.24178
0.06 | 0.05 | 31.57556
0.06 | 0.06 | 31.64421
0.06 | 0.07 | 31.72742
0.06 | 0.08 | 31.81156
0.06 | 0.09 | 31.89591
0.06 | 0.1 | 31.97923
0.06 | 0.11 | 32.05074
0.06 | 0.12 | 32.12241
0.06 | 0.13 | 32.19424
0.06 | 0.14 | 32.27161
0.06 | 0.15 | 32.34921
0.06 | 0.16 | 32.42471
0.06 | 0.17 | 32.49587
0.06 | 0.18 | 32.56634
0.06 | 0.19 | 32.63697
0.06 | 0.2 | 32.72072
0.06 | 0.21 | 32.81427
0.06 | 0.22 | 32.90642
0.06 | 0.23 | 32.96847
0.06 | 0.24 | 33.00901
0.06 | 0.25 | 33.04978
0.06 | 0.26 | 33.09385
0.06 | 0.27 | 33.1419
0.06 | 0.28 | 33.18511
0.06 | 0.29 | 33.21291
0.06 | 0.3 | 33.24628
0.06 | 0.31 | 33.27972
0.06 | 0.32 | 33.29675
0.06 | 0.33 | 33.31422
0.06 | 0.34 | 33.32971
0.06 | 0.35 | 33.32909
0.06 | 0.36 | 33.31077
0.06 | 0.37 | 33.27405
0.06 | 0.38 | 33.2296
0.06 | 0.39 | 33.18414
0.06 | 0.4 | 33.13872
0.06 | 0.41 | 33.09031
0.06 | 0.42 | 33.02489
0.06 | 0.43 | 32.9549
0.06 | 0.44 | 32.88441
0.06 | 0.45 | 32.90313
0.06 | 0.46 | 32.9301
0.06 | 0.47 | 32.9608
0.06 | 0.48 | 32.99392
0.06 | 0.49 | 33.03822
0.06 | 0.5 | 33.09242
0.06 | 0.51 | 33.14338
0.06 | 0.52 | 33.19322
0.06 | 0.53 | 33.23758
0.06 | 0.54 | 33.28343
0.06 | 0.55 | 33.3299
0.06 | 0.56 | 33.37644
0.06 | 0.57 | 33.4234
0.06 | 0.58 | 33.47348
0.06 | 0.59 | 33.52385
0.06 | 0.6 | 33.56771
0.06 | 0.61 | 33.611
0.06 | 0.62 | 33.65427
0.06 | 0.63 | 33.68775
0.06 | 0.64 | 33.70939
0.06 | 0.65 | 33.72277
0.06 | 0.66 | 33.73481
0.06 | 0.67 | 33.74372
0.06 | 0.68 | 33.74398
0.06 | 0.69 | 33.74199
0.06 | 0.7 | 33.73769
0.06 | 0.71 | 33.73058
0.06 | 0.72 | 33.72041
0.06 | 0.73 | 33.65425
0.06 | 0.74 | 33.58772
0.06 | 0.75 | 33.52133
0.06 | 0.76 | 33.45506
0.06 | 0.77 | 33.38853
0.06 | 0.78 | 33.31628
0.06 | 0.79 | 33.23291
0.06 | 0.8 | 33.12302
0.06 | 0.81 | 32.98361
0.06 | 0.82 | 32.84465
0.06 | 0.83 | 32.70736
0.06 | 0.84 | 32.55389
0.06 | 0.85 | 32.36965
0.06 | 0.86 | 32.19294
0.06 | 0.87 | 32.03027
0.06 | 0.88 | 31.85412
0.06 | 0.89 | 31.64487
0.06 | 0.9 | 31.43596
0.06 | 0.91 | 31.21958
0.06 | 0.92 | 30.9993
0.06 | 0.93 | 30.77059
0.06 | 0.94 | 30.54118
0.06 | 0.95 | 30.28602
0.07 | 0.05 | 31.70098
0.07 | 0.06 | 31.76984
0.07 | 0.07 | 31.84771
0.07 | 0.08 | 31.93221
0.07 | 0.09 | 32.01343
0.07 | 0.1 | 32.08641
0.07 | 0.11 | 32.15817
0.07 | 0.12 | 32.23009
0.07 | 0.13 | 32.30217
0.07 | 0.14 | 32.37549
0.07 | 0.15 | 32.45164
0.07 | 0.16 | 32.52736
0.07 | 0.17 | 32.60325
0.07 | 0.18 | 32.67687
0.07 | 0.19 | 32.74774
0.07 | 0.2 | 32.83468
0.07 | 0.21 | 32.92615
0.07 | 0.22 | 33.01754
0.07 | 0.23 | 33.10918
0.07 | 0.24 | 33.18527
0.07 | 0.25 | 33.22799
0.07 | 0.26 | 33.27478
0.07 | 0.27 | 33.32324
0.07 | 0.28 | 33.37094
0.07 | 0.29 | 33.39975
0.07 | 0.3 | 33.4235
0.07 | 0.31 | 33.42792
0.07 | 0.32 | 33.44464
0.07 | 0.33 | 33.46137
0.07 | 0.34 | 33.47732
0.07 | 0.35 | 33.47807
0.07 | 0.36 | 33.45683
0.07 | 0.37 | 33.42065
0.07 | 0.38 | 33.38044
0.07 | 0.39 | 33.33531
0.07 | 0.4 | 33.28859
0.07 | 0.41 | 33.23972
0.07 | 0.42 | 33.18543
0.07 | 0.43 | 33.12072
0.07 | 0.44 | 33.04961
0.07 | 0.45 | 32.9822
0.07 | 0.46 | 32.96295
0.07 | 0.47 | 33.00248
0.07 | 0.48 | 33.05626
0.07 | 0.49 | 33.11457
0.07 | 0.5 | 33.17018
0.07 | 0.51 | 33.2235
0.07 | 0.52 | 33.26983
0.07 | 0.53 | 33.32869
0.07 | 0.54 | 33.37523
0.07 | 0.55 | 33.42183
0.07 | 0.56 | 33.46881
0.07 | 0.57 | 33.51816
0.07 | 0.58 | 33.56771
0.07 | 0.59 | 33.61507
0.07 | 0.6 | 33.65843
0.07 | 0.61 | 33.7007
0.07 | 0.62 | 33.74233
0.07 | 0.63 | 33.7693
0.07 | 0.64 | 33.78988
0.07 | 0.65 | 33.80867
0.07 | 0.66 | 33.81955
0.07 | 0.67 | 33.82292
0.07 | 0.68 | 33.82602
0.07 | 0.69 | 33.82911
0.07 | 0.7 | 33.83221
0.07 | 0.71 | 33.82869
0.07 | 0.72 | 33.82156
0.07 | 0.73 | 33.75663
0.07 | 0.74 | 33.69157
0.07 | 0.75 | 33.62497
0.07 | 0.76 | 33.56735
0.07 | 0.77 | 33.51641
0.07 | 0.78 | 33.4443
0.07 | 0.79 | 33.35859
0.07 | 0.8 | 33.24387
0.07 | 0.81 | 33.11533
0.07 | 0.82 | 32.98109
0.07 | 0.83 | 32.84499
0.07 | 0.84 | 32.6964
0.07 | 0.85 | 32.51304
0.07 | 0.86 | 32.32539
0.07 | 0.87 | 32.10805
0.07 | 0.88 | 31.89713
0.07 | 0.89 | 31.68761
0.07 | 0.9 | 31.47946
0.07 | 0.91 | 31.26497
0.07 | 0.92 | 31.04073
0.07 | 0.93 | 30.81041
0.07 | 0.94 | 30.58131
0.07 | 0.95 | 30.33016
0.08 | 0.05 | 31.82678
0.08 | 0.06 | 31.89592
0.08 | 0.07 | 31.96837
0.08 | 0.08 | 32.04703
0.08 | 0.09 | 32.12017
0.08 | 0.1 | 32.19349
0.08 | 0.11 | 32.26586
0.08 | 0.12 | 32.33802
0.08 | 0.13 | 32.41034
0.08 | 0.14 | 32.48172
0.08 | 0.15 | 32.55427
0.08 | 0.16 | 32.63023
0.08 | 0.17 | 32.70634
0.08 | 0.18 | 32.78266
0.08 | 0.19 | 32.85876
0.08 | 0.2 | 32.94629
0.08 | 0.21 | 33.03773
0.08 | 0.22 | 33.12943
0.08 | 0.23 | 33.22142
0.08 | 0.24 | 33.31743
0.08 | 0.25 | 33.41163
0.08 | 0.26 | 33.45848
0.08 | 0.27 | 33.50555
0.08 | 0.28 | 33.55435
0.08 | 0.29 | 33.58657
0.08 | 0.3 | 33.58968
0.08 | 0.31 | 33.58625
0.08 | 0.32 | 33.59256
0.08 | 0.33 | 33.60938
0.08 | 0.34 | 33.62429
0.08 | 0.35 | 33.62771
0.08 | 0.36 | 33.60351
0.08 | 0.37 | 33.56718
0.08 | 0.38 | 33.5303
0.08 | 0.39 | 33.48535
0.08 | 0.4 | 33.43834
0.08 | 0.41 | 33.39801
0.08 | 0.42 | 33.35386
0.08 | 0.43 | 33.30428
0.08 | 0.44 | 33.24861
0.08 | 0.45 | 33.18787
0.08 | 0.46 | 33.1419
0.08 | 0.47 | 33.13189
0.08 | 0.48 | 33.13164
0.08 | 0.49 | 33.18546
0.08 | 0.5 | 33.23936
0.08 | 0.51 | 33.29396
0.08 | 0.52 | 33.36212
0.08 | 0.53 | 33.42063
0.08 | 0.54 | 33.46729
0.08 | 0.55 | 33.51426
0.08 | 0.56 | 33.56369
0.08 | 0.57 | 33.61354
0.08 | 0.58 | 33.6621
0.08 | 0.59 | 33.70401
0.08 | 0.6 | 33.74619
0.08 | 0.61 | 33.78833
0.08 | 0.62 | 33.82852
0.08 | 0.63 | 33.84859
0.08 | 0.64 | 33.86795
0.08 | 0.65 | 33.88733
0.08 | 0.66 | 33.89919
0.08 | 0.67 | 33.9023
0.08 | 0.68 | 33.9054
0.08 | 0.69 | 33.90852
0.08 | 0.7 | 33.91161
0.08 | 0.71 | 33.91473
0.08 | 0.72 | 33.91506
0.08 | 0.73 | 33.858
0.08 | 0.74 | 33.80618
0.08 | 0.75 | 33.75719
0.08 | 0.76 | 33.70743
0.08 | 0.77 | 33.65306
0.08 | 0.78 | 33.56865
0.08 | 0.79 | 33.48061
0.08 | 0.8 | 33.35474
0.08 | 0.81 | 33.22732
0.08 | 0.82 | 33.09001
0.08 | 0.83 | 32.95256
0.08 | 0.84 | 32.81212
0.08 | 0.85 | 32.62668
0.08 | 0.86 | 32.38816
0.08 | 0.87 | 32.15498
0.08 | 0.88 | 31.93464
0.08 | 0.89 | 31.72358
0.08 | 0.9 | 31.51394
0.08 | 0.91 | 31.30036
0.08 | 0.92 | 31.07343
0.08 | 0.93 | 30.84484
0.08 | 0.94 | 30.61794
0.08 | 0.95 | 30.37501
0.09 | 0.05 | 31.9531
0.09 | 0.06 | 32.02251
0.09 | 0.07 | 32.08299
0.09 | 0.08 | 32.15389
0.09 | 0.09 | 32.22728
0.09 | 0.1 | 32.30083
0.09 | 0.11 | 32.37391
0.09 | 0.12 | 32.4463
0.09 | 0.13 | 32.51853
0.09 | 0.14 | 32.58877
0.09 | 0.15 | 32.65916
0.09 | 0.16 | 32.73341
0.09 | 0.17 | 32.80978
0.09 | 0.18 | 32.88634
0.09 | 0.19 | 32.96051
0.09 | 0.2 | 33.05629
0.09 | 0.21 | 33.15038
0.09 | 0.22 | 33.24617
0.09 | 0.23 | 33.34221
0.09 | 0.24 | 33.43853
0.09 | 0.25 | 33.53512
0.09 | 0.26 | 33.63199
0.09 | 0.27 | 33.69038
0.09 | 0.28 | 33.73775
0.09 | 0.29 | 33.75842
0.09 | 0.3 | 33.75636
0.09 | 0.31 | 33.75333
0.09 | 0.32 | 33.74967
0.09 | 0.33 | 33.75803
0.09 | 0.34 | 33.77191
0.09 | 0.35 | 33.77567
0.09 | 0.36 | 33.75586
0.09 | 0.37 | 33.72686
0.09 | 0.38 | 33.69819
0.09 | 0.39 | 33.66345
0.09 | 0.4 | 33.62339
0.09 | 0.41 | 33.58231
0.09 | 0.42 | 33.53666
0.09 | 0.43 | 33.48994
0.09 | 0.44 | 33.4357
0.09 | 0.45 | 33.39333
0.09 | 0.46 | 33.37486
0.09 | 0.47 | 33.37009
0.09 | 0.48 | 33.36533
0.09 | 0.49 | 33.36057
0.09 | 0.5 | 33.35652
0.09 | 0.51 | 33.37894
0.09 | 0.52 | 33.44812
0.09 | 0.53 | 33.51328
0.09 | 0.54 | 33.56077
0.09 | 0.55 | 33.60905
0.09 | 0.56 | 33.65742
0.09 | 0.57 | 33.70584
0.09 | 0.58 | 33.75089
0.09 | 0.59 | 33.791
0.09 | 0.6 | 33.83155
0.09 | 0.61 | 33.87186
0.09 | 0.62 | 33.90741
0.09 | 0.63 | 33.9268
0.09 | 0.64 | 33.9462
0.09 | 0.65 | 33.96247
0.09 | 0.66 | 33.97406
0.09 | 0.67 | 33.98186
0.09 | 0.68 | 33.98498
0.09 | 0.69 | 33.9881
0.09 | 0.7 | 33.99121
0.09 | 0.71 | 33.9948
0.09 | 0.72 | 34.01073
0.09 | 0.73 | 33.97169
0.09 | 0.74 | 33.92378
0.09 | 0.75 | 33.87594
0.09 | 0.76 | 33.82816
0.09 | 0.77 | 33.76108
0.09 | 0.78 | 33.67808
0.09 | 0.79 | 33.57944
0.09 | 0.8 | 33.44104
0.09 | 0.81 | 33.3012
0.09 | 0.82 | 33.16744
0.09 | 0.83 | 33.02697
0.09 | 0.84 | 32.85952
0.09 | 0.85 | 32.64898
0.09 | 0.86 | 32.41494
0.09 | 0.87 | 32.181
0.09 | 0.88 | 31.95302
0.09 | 0.89 | 31.73448
0.09 | 0.9 | 31.52347
0.09 | 0.91 | 31.31131
0.09 | 0.92 | 31.08139
0.09 | 0.93 | 30.85274
0.09 | 0.94 | 30.62578
0.09 | 0.95 | 30.38084
0.1 | 0.05 | 32.07625
0.1 | 0.06 | 32.13563
0.1 | 0.07 | 32.19514
0.1 | 0.08 | 32.2611
0.1 | 0.09 | 32.33473
0.1 | 0.1 | 32.40853
0.1 | 0.11 | 32.48233
0.1 | 0.12 | 32.55497
0.1 | 0.13 | 32.62571
0.1 | 0.14 | 32.69617
0.1 | 0.15 | 32.7668
0.1 | 0.16 | 32.83757
0.1 | 0.17 | 32.91354
0.1 | 0.18 | 32.98813
0.1 | 0.19 | 33.06409
0.1 | 0.2 | 33.16521
0.1 | 0.21 | 33.26679
0.1 | 0.22 | 33.36695
0.1 | 0.23 | 33.46334
0.1 | 0.24 | 33.56001
0.1 | 0.25 | 33.65695
0.1 | 0.26 | 33.75417
0.1 | 0.27 | 33.85169
0.1 | 0.28 | 33.91569
0.1 | 0.29 | 33.92584
0.1 | 0.3 | 33.92376
0.1 | 0.31 | 33.92123
0.1 | 0.32 | 33.91754
0.1 | 0.33 | 33.91386
0.1 | 0.34 | 33.92849
0.1 | 0.35 | 33.95692
0.1 | 0.36 | 33.93917
0.1 | 0.37 | 33.91145
0.1 | 0.38 | 33.87883
0.1 | 0.39 | 33.84202
0.1 | 0.4 | 33.79711
0.1 | 0.41 | 33.75208
0.1 | 0.42 | 33.70621
0.1 | 0.43 | 33.66035
0.1 | 0.44 | 33.62094
0.1 | 0.45 | 33.60841
0.1 | 0.46 | 33.61006
0.1 | 0.47 | 33.61103
0.1 | 0.48 | 33.60667
0.1 | 0.49 | 33.60337
0.1 | 0.5 | 33.60772
0.1 | 0.51 | 33.61207
0.1 | 0.52 | 33.61456
0.1 | 0.53 | 33.61555
0.1 | 0.54 | 33.65273
0.1 | 0.55 | 33.70061
0.1 | 0.56 | 33.74806
0.1 | 0.57 | 33.79559
0.1 | 0.58 | 33.83569
0.1 | 0.59 | 33.87537
0.1 | 0.6 | 33.91509
0.1 | 0.61 | 33.95531
0.1 | 0.62 | 33.98563
0.1 | 0.63 | 34.00498
0.1 | 0.64 | 34.02337
0.1 | 0.65 | 34.03486
0.1 | 0.66 | 34.04635
0.1 | 0.67 | 34.05785
0.1 | 0.68 | 34.06395
0.1 | 0.69 | 34.0694
0.1 | 0.7 | 34.08529
0.1 | 0.71 | 34.10117
0.1 | 0.72 | 34.11707
0.1 | 0.73 | 34.08411
0.1 | 0.74 | 34.03823
0.1 | 0.75 | 33.99022
0.1 | 0.76 | 33.93156
0.1 | 0.77 | 33.85931
0.1 | 0.78 | 33.77343
0.1 | 0.79 | 33.65071
0.1 | 0.8 | 33.50836
0.1 | 0.81 | 33.36875
0.1 | 0.82 | 33.2361
0.1 | 0.83 | 33.06545
0.1 | 0.84 | 32.86497
0.1 | 0.85 | 32.66175
0.1 | 0.86 | 32.43341
0.1 | 0.87 | 32.19933
0.1 | 0.88 | 31.97151
0.1 | 0.89 | 31.7472
0.1 | 0.9 | 31.53323
0.1 | 0.91 | 31.32011
0.1 | 0.92 | 31.09068
0.1 | 0.93 | 30.86139
0.1 | 0.94 | 30.62655
0.1 | 0.95 | 30.39466
0.11 | 0.05 | 32.18768
0.11 | 0.06 | 32.24797
0.11 | 0.07 | 32.30768
0.11 | 0.08 | 32.36866
0.11 | 0.09 | 32.44254
0.11 | 0.1 | 32.51659
0.11 | 0.11 | 32.59079
0.11 | 0.12 | 32.66268
0.11 | 0.13 | 32.73323
0.11 | 0.14 | 32.80394
0.11 | 0.15 | 32.87479
0.11 | 0.16 | 32.94581
0.11 | 0.17 | 33.01578
0.11 | 0.18 | 33.09245
0.11 | 0.19 | 33.17608
0.11 | 0.2 | 33.27769
0.11 | 0.21 | 33.37962
0.11 | 0.22 | 33.48185
0.11 | 0.23 | 33.58439
0.11 | 0.24 | 33.68192
0.11 | 0.25 | 33.77922
0.11 | 0.26 | 33.87679
0.11 | 0.27 | 33.97229
0.11 | 0.28 | 34.04169
0.11 | 0.29 | 34.09405
0.11 | 0.3 | 34.09197
0.11 | 0.31 | 34.08988
0.11 | 0.32 | 34.08621
0.11 | 0.33 | 34.1033
0.11 | 0.34 | 34.12022
0.11 | 0.35 | 34.13462
0.11 | 0.36 | 34.1073
0.11 | 0.37 | 34.07547
0.11 | 0.38 | 34.04355
0.11 | 0.39 | 34.00926
0.11 | 0.4 | 33.96566
0.11 | 0.41 | 33.92076
0.11 | 0.42 | 33.87507
0.11 | 0.43 | 33.83636
0.11 | 0.44 | 33.83149
0.11 | 0.45 | 33.82533
0.11 | 0.46 | 33.83131
0.11 | 0.47 | 33.83729
0.11 | 0.48 | 33.84315
0.11 | 0.49 | 33.84956
0.11 | 0.5 | 33.853
0.11 | 0.51 | 33.85531
0.11 | 0.52 | 33.85777
0.11 | 0.53 | 33.86372
0.11 | 0.54 | 33.86539
0.11 | 0.55 | 33.86589
0.11 | 0.56 | 33.86228
0.11 | 0.57 | 33.87938
0.11 | 0.58 | 33.91905
0.11 | 0.59 | 33.95876
0.11 | 0.6 | 33.99851
0.11 | 0.61 | 34.03786
0.11 | 0.62 | 34.06303
0.11 | 0.63 | 34.08241
0.11 | 0.64 | 34.09518
0.11 | 0.65 | 34.1067
0.11 | 0.66 | 34.11821
0.11 | 0.67 | 34.13635
0.11 | 0.68 | 34.15884
0.11 | 0.69 | 34.1759
0.11 | 0.7 | 34.19183
0.11 | 0.71 | 34.20778
0.11 | 0.72 | 34.22372
0.11 | 0.73 | 34.19387
0.11 | 0.74 | 34.15105
0.11 | 0.75 | 34.10224
0.11 | 0.76 | 34.03038
0.11 | 0.77 | 33.94879
0.11 | 0.78 | 33.84778
0.11 | 0.79 | 33.71568
0.11 | 0.8 | 33.57466
0.11 | 0.81 | 33.43777
0.11 | 0.82 | 33.2614
0.11 | 0.83 | 33.06923
0.11 | 0.84 | 32.86937
0.11 | 0.85 | 32.66835
0.11 | 0.86 | 32.45189
0.11 | 0.87 | 32.21709
0.11 | 0.88 | 31.98563
0.11 | 0.89 | 31.76115
0.11 | 0.9 | 31.53825
0.11 | 0.91 | 31.32127
0.11 | 0.92 | 31.09765
0.11 | 0.93 | 30.86346
0.11 | 0.94 | 30.63996
0.11 | 0.95 | 30.40801
0.12 | 0.05 | 32.29433
0.12 | 0.06 | 32.35563
0.12 | 0.07 | 32.41703
0.12 | 0.08 | 32.47857
0.12 | 0.09 | 32.55012
0.12 | 0.1 | 32.62502
0.12 | 0.11 | 32.69894
0.12 | 0.12 | 32.77032
0.12 | 0.13 | 32.84111
0.12 | 0.14 | 32.91206
0.12 | 0.15 | 32.98314
0.12 | 0.16 | 33.05479
0.12 | 0.17 | 33.12712
0.12 | 0.18 | 33.20178
0.12 | 0.19 | 33.28859
0.12 | 0.2 | 33.39056
0.12 | 0.21 | 33.49281
0.12 | 0.22 | 33.5954
0.12 | 0.23 | 33.69829
0.12 | 0.24 | 33.80151
0.12 | 0.25 | 33.90194
0.12 | 0.26 | 33.99987
0.12 | 0.27 | 34.07282
0.12 | 0.28 | 34.14245
0.12 | 0.29 | 34.21207
0.12 | 0.3 | 34.25892
0.12 | 0.31 | 34.2589
0.12 | 0.32 | 34.28061
0.12 | 0.33 | 34.30366
0.12 | 0.34 | 34.3093
0.12 | 0.35 | 34.30294
0.12 | 0.36 | 34.26995
0.12 | 0.37 | 34.23793
0.12 | 0.38 | 34.20418
0.12 | 0.39 | 34.16994
0.12 | 0.4 | 34.1315
0.12 | 0.41 | 34.08716
0.12 | 0.42 | 34.04609
0.12 | 0.43 | 34.04223
0.12 | 0.44 | 34.04129
0.12 | 0.45 | 34.04322
0.12 | 0.46 | 34.04924
0.12 | 0.47 | 34.05695
0.12 | 0.48 | 34.07043
0.12 | 0.49 | 34.08316
0.12 | 0.5 | 34.09433
0.12 | 0.51 | 34.09827
0.12 | 0.52 | 34.10591
0.12 | 0.53 | 34.11147
0.12 | 0.54 | 34.11292
0.12 | 0.55 | 34.11438
0.12 | 0.56 | 34.11407
0.12 | 0.57 | 34.10171
0.12 | 0.58 | 34.08935
0.12 | 0.59 | 34.07698
0.12 | 0.6 | 34.08186
0.12 | 0.61 | 34.12115
0.12 | 0.62 | 34.1406
0.12 | 0.63 | 34.15562
0.12 | 0.64 | 34.17015
0.12 | 0.65 | 34.19265
0.12 | 0.66 | 34.21518
0.12 | 0.67 | 34.23772
0.12 | 0.68 | 34.26027
0.12 | 0.69 | 34.28273
0.12 | 0.7 | 34.29871
0.12 | 0.71 | 34.3147
0.12 | 0.72 | 34.3307
0.12 | 0.73 | 34.30399
0.12 | 0.74 | 34.26103
0.12 | 0.75 | 34.1961
0.12 | 0.76 | 34.11282
0.12 | 0.77 | 34.027
0.12 | 0.78 | 33.92331
0.12 | 0.79 | 33.78141
0.12 | 0.8 | 33.64095
0.12 | 0.81 | 33.45299
0.12 | 0.82 | 33.26208
0.12 | 0.83 | 33.06788
0.12 | 0.84 | 32.87379
0.12 | 0.85 | 32.67221
0.12 | 0.86 | 32.46474
0.12 | 0.87 | 32.23385
0.12 | 0.88 | 32.00027
0.12 | 0.89 | 31.7751
0.12 | 0.9 | 31.55211
0.12 | 0.91 | 31.32139
0.12 | 0.92 | 31.09178
0.12 | 0.93 | 30.86959
0.12 | 0.94 | 30.6449
0.12 | 0.95 | 30.40846
0.13 | 0.05 | 32.40265
0.13 | 0.06 | 32.46351
0.13 | 0.07 | 32.52469
0.13 | 0.08 | 32.5864
0.13 | 0.09 | 32.65294
0.13 | 0.1 | 32.72897
0.13 | 0.11 | 32.8029
0.13 | 0.12 | 32.87652
0.13 | 0.13 | 32.94904
0.13 | 0.14 | 33.02064
0.13 | 0.15 | 33.09485
0.13 | 0.16 | 33.16903
0.13 | 0.17 | 33.24161
0.13 | 0.18 | 33.31435
0.13 | 0.19 | 33.40168
0.13 | 0.2 | 33.50397
0.13 | 0.21 | 33.60657
0.13 | 0.22 | 33.70949
0.13 | 0.23 | 33.81272
0.13 | 0.24 | 33.91627
0.13 | 0.25 | 34.02013
0.13 | 0.26 | 34.10424
0.13 | 0.27 | 34.17389
0.13 | 0.28 | 34.24368
0.13 | 0.29 | 34.31411
0.13 | 0.3 | 34.37587
0.13 | 0.31 | 34.4409
0.13 | 0.32 | 34.47523
0.13 | 0.33 | 34.48513
0.13 | 0.34 | 34.48793
0.13 | 0.35 | 34.47893
0.13 | 0.36 | 34.42913
0.13 | 0.37 | 34.39672
0.13 | 0.38 | 34.3637
0.13 | 0.39 | 34.33071
0.13 | 0.4 | 34.29594
0.13 | 0.41 | 34.25449
0.13 | 0.42 | 34.2534
0.13 | 0.43 | 34.25335
0.13 | 0.44 | 34.25241
0.13 | 0.45 | 34.25987
0.13 | 0.46 | 34.27023
0.13 | 0.47 | 34.28455
0.13 | 0.48 | 34.29837
0.13 | 0.49 | 34.31083
0.13 | 0.5 | 34.32137
0.13 | 0.51 | 34.33773
0.13 | 0.52 | 34.35421
0.13 | 0.53 | 34.36027
0.13 | 0.54 | 34.36175
0.13 | 0.55 | 34.3632
0.13 | 0.56 | 34.35994
0.13 | 0.57 | 34.35114
0.13 | 0.58 | 34.3387
0.13 | 0.59 | 34.32626
0.13 | 0.6 | 34.31352
0.13 | 0.61 | 34.29715
0.13 | 0.62 | 34.27721
0.13 | 0.63 | 34.2599
0.13 | 0.64 | 34.2716
0.13 | 0.65 | 34.29418
0.13 | 0.66 | 34.31678
0.13 | 0.67 | 34.33939
0.13 | 0.68 | 34.36201
0.13 | 0.69 | 34.38464
0.13 | 0.7 | 34.40591
0.13 | 0.71 | 34.42195
0.13 | 0.72 | 34.438
0.13 | 0.73 | 34.41446
0.13 | 0.74 | 34.34979
0.13 | 0.75 | 34.26974
0.13 | 0.76 | 34.18989
0.13 | 0.77 | 34.10321
0.13 | 0.78 | 33.98946
0.13 | 0.79 | 33.84531
0.13 | 0.8 | 33.64819
0.13 | 0.81 | 33.45158
0.13 | 0.82 | 33.25882
0.13 | 0.83 | 33.06591
0.13 | 0.84 | 32.87207
0.13 | 0.85 | 32.67493
0.13 | 0.86 | 32.47373
0.13 | 0.87 | 32.25063
0.13 | 0.88 | 32.01693
0.13 | 0.89 | 31.78907
0.13 | 0.9 | 31.5653
0.13 | 0.91 | 31.3233
0.13 | 0.92 | 31.09724
0.13 | 0.93 | 30.87459
0.13 | 0.94 | 30.64575
0.13 | 0.95 | 30.39657
0.14 | 0.05 | 32.51281
0.14 | 0.06 | 32.5742
0.14 | 0.07 | 32.63538
0.14 | 0.08 | 32.69669
0.14 | 0.09 | 32.75811
0.14 | 0.1 | 32.8315
0.14 | 0.11 | 32.90513
0.14 | 0.12 | 32.97918
0.14 | 0.13 | 33.05412
0.14 | 0.14 | 33.1304
0.14 | 0.15 | 33.20686
0.14 | 0.16 | 33.28254
0.14 | 0.17 | 33.35677
0.14 | 0.18 | 33.4301
0.14 | 0.19 | 33.51706
0.14 | 0.2 | 33.61845
0.14 | 0.21 | 33.7214
0.14 | 0.22 | 33.82467
0.14 | 0.23 | 33.92825
0.14 | 0.24 | 34.03215
0.14 | 0.25 | 34.12065
0.14 | 0.26 | 34.19786
0.14 | 0.27 | 34.27525
0.14 | 0.28 | 34.35106
0.14 | 0.29 | 34.44462
0.14 | 0.3 | 34.52139
0.14 | 0.31 | 34.5826
0.14 | 0.32 | 34.63306
0.14 | 0.33 | 34.66917
0.14 | 0.34 | 34.67138
0.14 | 0.35 | 34.65895
0.14 | 0.36 | 34.60749
0.14 | 0.37 | 34.5563
0.14 | 0.38 | 34.52306
0.14 | 0.39 | 34.48985
0.14 | 0.4 | 34.45668
0.14 | 0.41 | 34.46181
0.14 | 0.42 | 34.46427
0.14 | 0.43 | 34.46455
0.14 | 0.44 | 34.46481
0.14 | 0.45 | 34.4799
0.14 | 0.46 | 34.50145
0.14 | 0.47 | 34.51583
0.14 | 0.48 | 34.5302
0.14 | 0.49 | 34.5424
0.14 | 0.5 | 34.55867
0.14 | 0.51 | 34.57521
0.14 | 0.52 | 34.59175
0.14 | 0.53 | 34.60558
0.14 | 0.54 | 34.61436
0.14 | 0.55 | 34.61569
0.14 | 0.56 | 34.60836
0.14 | 0.57 | 34.60102
0.14 | 0.58 | 34.59539
0.14 | 0.59 | 34.59105
0.14 | 0.6 | 34.58671
0.14 | 0.61 | 34.57287
0.14 | 0.62 | 34.55482
0.14 | 0.63 | 34.5368
0.14 | 0.64 | 34.51951
0.14 | 0.65 | 34.50238
0.14 | 0.66 | 34.48525
0.14 | 0.67 | 34.46814
0.14 | 0.68 | 34.46001
0.14 | 0.69 | 34.48281
0.14 | 0.7 | 34.50563
0.14 | 0.71 | 34.52582
0.14 | 0.72 | 34.53616
0.14 | 0.73 | 34.50065
0.14 | 0.74 | 34.42036
0.14 | 0.75 | 34.34026
0.14 | 0.76 | 34.26076
0.14 | 0.77 | 34.17617
0.14 | 0.78 | 34.03083
0.14 | 0.79 | 33.83531
0.14 | 0.8 | 33.63545
0.14 | 0.81 | 33.43773
0.14 | 0.82 | 33.24435
0.14 | 0.83 | 33.05208
0.14 | 0.84 | 32.86008
0.14 | 0.85 | 32.66783
0.14 | 0.86 | 32.46914
0.14 | 0.87 | 32.25866
0.14 | 0.88 | 32.02709
0.14 | 0.89 | 31.7969
0.14 | 0.9 | 31.56092
0.14 | 0.91 | 31.33299
0.14 | 0.92 | 31.10651
0.14 | 0.93 | 30.87059
0.14 | 0.94 | 30.64167
0.14 | 0.95 | 30.37105
0.15 | 0.05 | 32.62163
0.15 | 0.06 | 32.68509
0.15 | 0.07 | 32.74648
0.15 | 0.08 | 32.80799
0.15 | 0.09 | 32.869
0.15 | 0.1 | 32.9367
0.15 | 0.11 | 33.0115
0.15 | 0.12 | 33.08818
0.15 | 0.13 | 33.16452
0.15 | 0.14 | 33.24061
0.15 | 0.15 | 33.31687
0.15 | 0.16 | 33.39264
0.15 | 0.17 | 33.46712
0.15 | 0.18 | 33.54177
0.15 | 0.19 | 33.6334
0.15 | 0.2 | 33.73164
0.15 | 0.21 | 33.83638
0.15 | 0.22 | 33.94024
0.15 | 0.23 | 34.04417
0.15 | 0.24 | 34.13602
0.15 | 0.25 | 34.21326
0.15 | 0.26 | 34.29068
0.15 | 0.27 | 34.38694
0.15 | 0.28 | 34.48484
0.15 | 0.29 | 34.5794
0.15 | 0.3 | 34.65381
0.15 | 0.31 | 34.7109
0.15 | 0.32 | 34.76154
0.15 | 0.33 | 34.81228
0.15 | 0.34 | 34.85498
0.15 | 0.35 | 34.83828
0.15 | 0.36 | 34.78543
0.15 | 0.37 | 34.73229
0.15 | 0.38 | 34.6826
0.15 | 0.39 | 34.64944
0.15 | 0.4 | 34.65861
0.15 | 0.41 | 34.66824
0.15 | 0.42 | 34.67147
0.15 | 0.43 | 34.67438
0.15 | 0.44 | 34.68228
0.15 | 0.45 | 34.70523
0.15 | 0.46 | 34.72819
0.15 | 0.47 | 34.74848
0.15 | 0.48 | 34.76373
0.15 | 0.49 | 34.78189
0.15 | 0.5 | 34.79854
0.15 | 0.51 | 34.81517
0.15 | 0.52 | 34.83183
0.15 | 0.53 | 34.84553
0.15 | 0.54 | 34.85955
0.15 | 0.55 | 34.87272
0.15 | 0.56 | 34.87812
0.15 | 0.57 | 34.87769
0.15 | 0.58 | 34.87726
0.15 | 0.59 | 34.87535
0.15 | 0.6 | 34.87096
0.15 | 0.61 | 34.85291
0.15 | 0.62 | 34.83516
0.15 | 0.63 | 34.81697
0.15 | 0.64 | 34.79886
0.15 | 0.65 | 34.78159
0.15 | 0.66 | 34.76434
0.15 | 0.67 | 34.74707
0.15 | 0.68 | 34.72982
0.15 | 0.69 | 34.71259
0.15 | 0.7 | 34.69513
0.15 | 0.71 | 34.66948
0.15 | 0.72 | 34.64092
0.15 | 0.73 | 34.56755
0.15 | 0.74 | 34.48711
0.15 | 0.75 | 34.40683
0.15 | 0.76 | 34.31362
0.15 | 0.77 | 34.18992
0.15 | 0.78 | 34.00414
0.15 | 0.79 | 33.80392
0.15 | 0.8 | 33.60332
0.15 | 0.81 | 33.40468
0.15 | 0.82 | 33.21149
0.15 | 0.83 | 33.01942
0.15 | 0.84 | 32.82845
0.15 | 0.85 | 32.63751
0.15 | 0.86 | 32.44555
0.15 | 0.87 | 32.24356
0.15 | 0.88 | 32.01971
0.15 | 0.89 | 31.77969
0.15 | 0.9 | 31.55202
0.15 | 0.91 | 31.3263
0.15 | 0.92 | 31.09149
0.15 | 0.93 | 30.85332
0.15 | 0.94 | 30.6056
0.15 | 0.95 | 30.32039
0.16 | 0.05 | 32.73054
0.16 | 0.06 | 32.79543
0.16 | 0.07 | 32.85776
0.16 | 0.08 | 32.91948
0.16 | 0.09 | 32.98021
0.16 | 0.1 | 33.04592
0.16 | 0.11 | 33.12268
0.16 | 0.12 | 33.19962
0.16 | 0.13 | 33.27652
0.16 | 0.14 | 33.35287
0.16 | 0.15 | 33.42903
0.16 | 0.16 | 33.50351
0.16 | 0.17 | 33.57814
0.16 | 0.18 | 33.65295
0.16 | 0.19 | 33.7477
0.16 | 0.2 | 33.84601
0.16 | 0.21 | 33.94635
0.16 | 0.22 | 34.05175
0.16 | 0.23 | 34.1489
0.16 | 0.24 | 34.2274
0.16 | 0.25 | 34.31431
0.16 | 0.26 | 34.41219
0.16 | 0.27 | 34.5098
0.16 | 0.28 | 34.60441
0.16 | 0.29 | 34.69459
0.16 | 0.3 | 34.78045
0.16 | 0.31 | 34.8387
0.16 | 0.32 | 34.89052
0.16 | 0.33 | 34.94143
0.16 | 0.34 | 34.97971
0.16 | 0.35 | 34.99631
0.16 | 0.36 | 34.96632
0.16 | 0.37 | 34.91067
0.16 | 0.38 | 34.85855
0.16 | 0.39 | 34.85098
0.16 | 0.4 | 34.86276
0.16 | 0.41 | 34.87455
0.16 | 0.42 | 34.87914
0.16 | 0.43 | 34.88506
0.16 | 0.44 | 34.90227
0.16 | 0.45 | 34.9264
0.16 | 0.46 | 34.95055
0.16 | 0.47 | 34.9747
0.16 | 0.48 | 34.99893
0.16 | 0.49 | 35.02048
0.16 | 0.5 | 35.04511
0.16 | 0.51 | 35.06882
0.16 | 0.52 | 35.09214
0.16 | 0.53 | 35.11259
0.16 | 0.54 | 35.12994
0.16 | 0.55 | 35.13924
0.16 | 0.56 | 35.14796
0.16 | 0.57 | 35.15666
0.16 | 0.58 | 35.16008
0.16 | 0.59 | 35.15963
0.16 | 0.6 | 35.15281
0.16 | 0.61 | 35.13492
0.16 | 0.62 | 35.11703
0.16 | 0.63 | 35.09915
0.16 | 0.64 | 35.08114
0.16 | 0.65 | 35.06305
0.16 | 0.66 | 35.04565
0.16 | 0.67 | 35.02827
0.16 | 0.68 | 35.01088
0.16 | 0.69 | 34.98833
0.16 | 0.7 | 34.96245
0.16 | 0.71 | 34.93659
0.16 | 0.72 | 34.90216
0.16 | 0.73 | 34.81299
0.16 | 0.74 | 34.68791
0.16 | 0.75 | 34.56713
0.16 | 0.76 | 34.44028
0.16 | 0.77 | 34.3065
0.16 | 0.78 | 34.13939
0.16 | 0.79 | 33.97841
0.16 | 0.8 | 33.81277
0.16 | 0.81 | 33.6335
0.16 | 0.82 | 33.42242
0.16 | 0.83 | 33.21268
0.16 | 0.84 | 33.00423
0.16 | 0.85 | 32.7971
0.16 | 0.86 | 32.58995
0.16 | 0.87 | 32.37963
0.16 | 0.88 | 32.13359
0.16 | 0.89 | 31.87841
0.16 | 0.9 | 31.62051
0.16 | 0.91 | 31.36582
0.16 | 0.92 | 31.11342
0.16 | 0.93 | 30.86736
0.16 | 0.94 | 30.62661
0.16 | 0.95 | 30.37024
0.17 | 0.05 | 32.83064
0.17 | 0.06 | 32.90479
0.17 | 0.07 | 32.97061
0.17 | 0.08 | 33.03407
0.17 | 0.09 | 33.09686
0.17 | 0.1 | 33.15954
0.17 | 0.11 | 33.23425
0.17 | 0.12 | 33.31144
0.17 | 0.13 | 33.38882
0.17 | 0.14 | 33.4655
0.17 | 0.15 | 33.54008
0.17 | 0.16 | 33.61478
0.17 | 0.17 | 33.68968
0.17 | 0.18 | 33.76474
0.17 | 0.19 | 33.86278
0.17 | 0.2 | 33.96136
0.17 | 0.21 | 34.06023
0.17 | 0.22 | 34.15863
0.17 | 0.23 | 34.23745
0.17 | 0.24 | 34.33449
0.17 | 0.25 | 34.43318
0.17 | 0.26 | 34.53115
0.17 | 0.27 | 34.62215
0.17 | 0.28 | 34.71339
0.17 | 0.29 | 34.80487
0.17 | 0.3 | 34.89573
0.17 | 0.31 | 34.96227
0.17 | 0.32 | 35.01921
0.17 | 0.33 | 35.0634
0.17 | 0.34 | 35.10056
0.17 | 0.35 | 35.11152
0.17 | 0.36 | 35.0897
0.17 | 0.37 | 35.06842
0.17 | 0.38 | 35.07571
0.17 | 0.39 | 35.06792
0.17 | 0.4 | 35.0675
0.17 | 0.41 | 35.0797
0.17 | 0.42 | 35.09129
0.17 | 0.43 | 35.10252
0.17 | 0.44 | 35.12365
0.17 | 0.45 | 35.15097
0.17 | 0.46 | 35.18098
0.17 | 0.47 | 35.21656
0.17 | 0.48 | 35.2518
0.17 | 0.49 | 35.28069
0.17 | 0.5 | 35.30734
0.17 | 0.51 | 35.33347
0.17 | 0.52 | 35.35963
0.17 | 0.53 | 35.38168
0.17 | 0.54 | 35.39676
0.17 | 0.55 | 35.40593
0.17 | 0.56 | 35.41513
0.17 | 0.57 | 35.42429
0.17 | 0.58 | 35.43349
0.17 | 0.59 | 35.4438
0.17 | 0.6 | 35.43562
0.17 | 0.61 | 35.41922
0.17 | 0.62 | 35.40118
0.17 | 0.63 | 35.38317
0.17 | 0.64 | 35.36516
0.17 | 0.65 | 35.34716
0.17 | 0.66 | 35.32928
0.17 | 0.67 | 35.3101
0.17 | 0.68 | 35.28399
0.17 | 0.69 | 35.2579
0.17 | 0.7 | 35.23182
0.17 | 0.71 | 35.20443
0.17 | 0.72 | 35.15765
0.17 | 0.73 | 35.08309
0.17 | 0.74 | 34.96043
0.17 | 0.75 | 34.83594
0.17 | 0.76 | 34.70671
0.17 | 0.77 | 34.56537
0.17 | 0.78 | 34.4024
0.17 | 0.79 | 34.2399
0.17 | 0.8 | 34.07721
0.17 | 0.81 | 33.89653
0.17 | 0.82 | 33.6838
0.17 | 0.83 | 33.47241
0.17 | 0.84 | 33.26233
0.17 | 0.85 | 33.05359
0.17 | 0.86 | 32.84614
0.17 | 0.87 | 32.63499
0.17 | 0.88 | 32.42208
0.17 | 0.89 | 32.17382
0.17 | 0.9 | 31.91308
0.17 | 0.91 | 31.6574
0.17 | 0.92 | 31.40585
0.17 | 0.93 | 31.1565
0.17 | 0.94 | 30.90234
0.17 | 0.95 | 30.6321
0.18 | 0.05 | 32.9272
0.18 | 0.06 | 33.00482
0.18 | 0.07 | 33.08239
0.18 | 0.08 | 33.14875
0.18 | 0.09 | 33.21166
0.18 | 0.1 | 33.27467
0.18 | 0.11 | 33.34443
0.18 | 0.12 | 33.42205
0.18 | 0.13 | 33.4982
0.18 | 0.14 | 33.57344
0.18 | 0.15 | 33.64835
0.18 | 0.16 | 33.72344
0.18 | 0.17 | 33.7987
0.18 | 0.18 | 33.87682
0.18 | 0.19 | 33.97536
0.18 | 0.2 | 34.0742
0.18 | 0.21 | 34.17333
0.18 | 0.22 | 34.25445
0.18 | 0.23 | 34.35087
0.18 | 0.24 | 34.44896
0.18 | 0.25 | 34.54389
0.18 | 0.26 | 34.63491
0.18 | 0.27 | 34.72619
0.18 | 0.28 | 34.81771
0.18 | 0.29 | 34.90956
0.18 | 0.3 | 35.00225
0.18 | 0.31 | 35.07367
0.18 | 0.32 | 35.13149
0.18 | 0.33 | 35.18288
0.18 | 0.34 | 35.21875
0.18 | 0.35 | 35.22556
0.18 | 0.36 | 35.20663
0.18 | 0.37 | 35.21545
0.18 | 0.38 | 35.22987
0.18 | 0.39 | 35.24696
0.18 | 0.4 | 35.26648
0.18 | 0.41 | 35.29703
0.18 | 0.42 | 35.32532
0.18 | 0.43 | 35.34235
0.18 | 0.44 | 35.37204
0.18 | 0.45 | 35.402
0.18 | 0.46 | 35.43766
0.18 | 0.47 | 35.47417
0.18 | 0.48 | 35.51072
0.18 | 0.49 | 35.54341
0.18 | 0.5 | 35.57131
0.18 | 0.51 | 35.59763
0.18 | 0.52 | 35.624
0.18 | 0.53 | 35.64706
0.18 | 0.54 | 35.65928
0.18 | 0.55 | 35.66995
0.18 | 0.56 | 35.6792
0.18 | 0.57 | 35.68845
0.18 | 0.58 | 35.6977
0.18 | 0.59 | 35.70912
0.18 | 0.6 | 35.70334
0.18 | 0.61 | 35.69756
0.18 | 0.62 | 35.68312
0.18 | 0.63 | 35.66569
0.18 | 0.64 | 35.64828
0.18 | 0.65 | 35.63089
0.18 | 0.66 | 35.60645
0.18 | 0.67 | 35.58049
0.18 | 0.68 | 35.5545
0.18 | 0.69 | 35.52849
0.18 | 0.7 | 35.50249
0.18 | 0.71 | 35.46104
0.18 | 0.72 | 35.41971
0.18 | 0.73 | 35.35142
0.18 | 0.74 | 35.23587
0.18 | 0.75 | 35.10543
0.18 | 0.76 | 34.9752
0.18 | 0.77 | 34.83169
0.18 | 0.78 | 34.66747
0.18 | 0.79 | 34.50334
0.18 | 0.8 | 34.33938
0.18 | 0.81 | 34.16105
0.18 | 0.82 | 33.94722
0.18 | 0.83 | 33.73418
0.18 | 0.84 | 33.52246
0.18 | 0.85 | 33.31198
0.18 | 0.86 | 33.0999
0.18 | 0.87 | 32.91039
0.18 | 0.88 | 32.7076
0.18 | 0.89 | 32.4668
0.18 | 0.9 | 32.2105
0.18 | 0.91 | 31.95455
0.18 | 0.92 | 31.70092
0.18 | 0.93 | 31.44949
0.18 | 0.94 | 31.18109
0.18 | 0.95 | 30.91094
0.19 | 0.05 | 33.02832
0.19 | 0.06 | 33.10658
0.19 | 0.07 | 33.18309
0.19 | 0.08 | 33.25882
0.19 | 0.09 | 33.32665
0.19 | 0.1 | 33.38951
0.19 | 0.11 | 33.45201
0.19 | 0.12 | 33.52785
0.19 | 0.13 | 33.60386
0.19 | 0.14 | 33.67971
0.19 | 0.15 | 33.75487
0.19 | 0.16 | 33.83019
0.19 | 0.17 | 33.90569
0.19 | 0.18 | 33.98698
0.19 | 0.19 | 34.08586
0.19 | 0.2 | 34.1849
0.19 | 0.21 | 34.27928
0.19 | 0.22 | 34.37193
0.19 | 0.23 | 34.46458
0.19 | 0.24 | 34.55664
0.19 | 0.25 | 34.64771
0.19 | 0.26 | 34.73901
0.19 | 0.27 | 34.83056
0.19 | 0.28 | 34.92234
0.19 | 0.29 | 35.01332
0.19 | 0.3 | 35.10397
0.19 | 0.31 | 35.1726
0.19 | 0.32 | 35.22988
0.19 | 0.33 | 35.29196
0.19 | 0.34 | 35.34742
0.19 | 0.35 | 35.36129
0.19 | 0.36 | 35.37679
0.19 | 0.37 | 35.3972
0.19 | 0.38 | 35.41679
0.19 | 0.39 | 35.43642
0.19 | 0.4 | 35.45973
0.19 | 0.41 | 35.48716
0.19 | 0.42 | 35.52391
0.19 | 0.43 | 35.56619
0.19 | 0.44 | 35.61213
0.19 | 0.45 | 35.66129
0.19 | 0.46 | 35.69757
0.19 | 0.47 | 35.73389
0.19 | 0.48 | 35.77049
0.19 | 0.49 | 35.80733
0.19 | 0.5 | 35.83656
0.19 | 0.51 | 35.86377
0.19 | 0.52 | 35.89032
0.19 | 0.53 | 35.91039
0.19 | 0.54 | 35.9212
0.19 | 0.55 | 35.93202
0.19 | 0.56 | 35.94283
0.19 | 0.57 | 35.95366
0.19 | 0.58 | 35.96839
0.19 | 0.59 | 35.97163
0.19 | 0.6 | 35.9658
0.19 | 0.61 | 35.95996
0.19 | 0.62 | 35.95413
0.19 | 0.63 | 35.9476
0.19 | 0.64 | 35.92718
0.19 | 0.65 | 35.90047
0.19 | 0.66 | 35.87378
0.19 | 0.67 | 35.84711
0.19 | 0.68 | 35.82108
0.19 | 0.69 | 35.79519
0.19 | 0.7 | 35.76077
0.19 | 0.71 | 35.7164
0.19 | 0.72 | 35.68023
0.19 | 0.73 | 35.62023
0.19 | 0.74 | 35.50377
0.19 | 0.75 | 35.377
0.19 | 0.76 | 35.25308
0.19 | 0.77 | 35.09987
0.19 | 0.78 | 34.93455
0.19 | 0.79 | 34.76879
0.19 | 0.8 | 34.60358
0.19 | 0.81 | 34.42357
0.19 | 0.82 | 34.2123
0.19 | 0.83 | 33.99799
0.19 | 0.84 | 33.78444
0.19 | 0.85 | 33.57018
0.19 | 0.86 | 33.37819
0.19 | 0.87 | 33.18519
0.19 | 0.88 | 32.98887
0.19 | 0.89 | 32.758
0.19 | 0.9 | 32.51283
0.19 | 0.91 | 32.25459
0.19 | 0.92 | 31.99877
0.19 | 0.93 | 31.74268
0.19 | 0.94 | 31.45785
0.19 | 0.95 | 31.18577
0.2 | 0.05 | 33.12749
0.2 | 0.06 | 33.20736
0.2 | 0.07 | 33.28387
0.2 | 0.08 | 33.35928
0.2 | 0.09 | 33.43163
0.2 | 0.1 | 33.50026
0.2 | 0.11 | 33.56167
0.2 | 0.12 | 33.63359
0.2 | 0.13 | 33.70986
0.2 | 0.14 | 33.78628
0.2 | 0.15 | 33.8617
0.2 | 0.16 | 33.93727
0.2 | 0.17 | 34.01299
0.2 | 0.18 | 34.09723
0.2 | 0.19 | 34.20419
0.2 | 0.2 | 34.30399
0.2 | 0.21 | 34.39684
0.2 | 0.22 | 34.48827
0.2 | 0.23 | 34.5738
0.2 | 0.24 | 34.66049
0.2 | 0.25 | 34.75182
0.2 | 0.26 | 34.84342
0.2 | 0.27 | 34.93325
0.2 | 0.28 | 35.02342
0.2 | 0.29 | 35.1141
0.2 | 0.3 | 35.19754
0.2 | 0.31 | 35.27745
0.2 | 0.32 | 35.34997
0.2 | 0.33 | 35.42263
0.2 | 0.34 | 35.48491
0.2 | 0.35 | 35.53381
0.2 | 0.36 | 35.55984
0.2 | 0.37 | 35.5818
0.2 | 0.38 | 35.60355
0.2 | 0.39 | 35.62859
0.2 | 0.4 | 35.65742
0.2 | 0.41 | 35.68604
0.2 | 0.42 | 35.71362
0.2 | 0.43 | 35.75686
0.2 | 0.44 | 35.80803
0.2 | 0.45 | 35.86021
0.2 | 0.46 | 35.91245
0.2 | 0.47 | 35.96477
0.2 | 0.48 | 36.01717
0.2 | 0.49 | 36.06339
0.2 | 0.5 | 36.09764
0.2 | 0.51 | 36.12593
0.2 | 0.52 | 36.15257
0.2 | 0.53 | 36.16761
0.2 | 0.54 | 36.17783
0.2 | 0.55 | 36.18806
0.2 | 0.56 | 36.19831
0.2 | 0.57 | 36.21064
0.2 | 0.58 | 36.2276
0.2 | 0.59 | 36.22139
0.2 | 0.6 | 36.21518
0.2 | 0.61 | 36.20838
0.2 | 0.62 | 36.20075
0.2 | 0.63 | 36.18447
0.2 | 0.64 | 36.16692
0.2 | 0.65 | 36.14495
0.2 | 0.66 | 36.11575
0.2 | 0.67 | 36.08635
0.2 | 0.68 | 36.05659
0.2 | 0.69 | 36.02691
0.2 | 0.7 | 35.97601
0.2 | 0.71 | 35.95225
0.2 | 0.72 | 35.93441
0.2 | 0.73 | 35.8877
0.2 | 0.74 | 35.76608
0.2 | 0.75 | 35.64522
0.2 | 0.76 | 35.52708
0.2 | 0.77 | 35.37007
0.2 | 0.78 | 35.20358
0.2 | 0.79 | 35.0363
0.2 | 0.8 | 34.86981
0.2 | 0.81 | 34.68812
0.2 | 0.82 | 34.47522
0.2 | 0.83 | 34.26335
0.2 | 0.84 | 34.04713
0.2 | 0.85 | 33.8524
0.2 | 0.86 | 33.65726
0.2 | 0.87 | 33.46379
0.2 | 0.88 | 33.27086
0.2 | 0.89 | 33.04668
0.2 | 0.9 | 32.80676
0.2 | 0.91 | 32.55392
0.2 | 0.92 | 32.29333
0.2 | 0.93 | 32.02755
0.2 | 0.94 | 31.73746
0.2 | 0.95 | 31.46022
0.21 | 0.05 | 33.22475
0.21 | 0.06 | 33.3069
0.21 | 0.07 | 33.38126
0.21 | 0.08 | 33.45572
0.21 | 0.09 | 33.53021
0.21 | 0.1 | 33.60115
0.21 | 0.11 | 33.67225
0.21 | 0.12 | 33.73917
0.21 | 0.13 | 33.81555
0.21 | 0.14 | 33.89211
0.21 | 0.15 | 33.96788
0.21 | 0.16 | 34.04319
0.21 | 0.17 | 34.12143
0.21 | 0.18 | 34.22396
0.21 | 0.19 | 34.32709
0.21 | 0.2 | 34.42037
0.21 | 0.21 | 34.5096
0.21 | 0.22 | 34.59582
0.21 | 0.23 | 34.68185
0.21 | 0.24 | 34.76785
0.21 | 0.25 | 34.85405
0.21 | 0.26 | 34.9434
0.21 | 0.27 | 35.03352
0.21 | 0.28 | 35.12424
0.21 | 0.29 | 35.2136
0.21 | 0.3 | 35.31296
0.21 | 0.31 | 35.40807
0.21 | 0.32 | 35.48085
0.21 | 0.33 | 35.56068
0.21 | 0.34 | 35.65234
0.21 | 0.35 | 35.70159
0.21 | 0.36 | 35.73145
0.21 | 0.37 | 35.76133
0.21 | 0.38 | 35.78837
0.21 | 0.39 | 35.81938
0.21 | 0.4 | 35.85044
0.21 | 0.41 | 35.88118
0.21 | 0.42 | 35.91023
0.21 | 0.43 | 35.95363
0.21 | 0.44 | 36.00499
0.21 | 0.45 | 36.0584
0.21 | 0.46 | 36.11093
0.21 | 0.47 | 36.16312
0.21 | 0.48 | 36.21144
0.21 | 0.49 | 36.25636
0.21 | 0.5 | 36.30135
0.21 | 0.51 | 36.34136
0.21 | 0.52 | 36.37671
0.21 | 0.53 | 36.39823
0.21 | 0.54 | 36.40867
0.21 | 0.55 | 36.41896
0.21 | 0.56 | 36.42943
0.21 | 0.57 | 36.4467
0.21 | 0.58 | 36.45419
0.21 | 0.59 | 36.44794
0.21 | 0.6 | 36.4417
0.21 | 0.61 | 36.43052
0.21 | 0.62 | 36.41476
0.21 | 0.63 | 36.39901
0.21 | 0.64 | 36.38325
0.21 | 0.65 | 36.36517
0.21 | 0.66 | 36.34641
0.21 | 0.67 | 36.31896
0.21 | 0.68 | 36.289
0.21 | 0.69 | 36.24375
0.21 | 0.7 | 36.20868
0.21 | 0.71 | 36.1907
0.21 | 0.72 | 36.17274
0.21 | 0.73 | 36.13066
0.21 | 0.74 | 36.01774
0.21 | 0.75 | 35.91751
0.21 | 0.76 | 35.79469
0.21 | 0.77 | 35.64235
0.21 | 0.78 | 35.47442
0.21 | 0.79 | 35.30585
0.21 | 0.8 | 35.13809
0.21 | 0.81 | 34.9547
0.21 | 0.82 | 34.73978
0.21 | 0.83 | 34.52473
0.21 | 0.84 | 34.32939
0.21 | 0.85 | 34.13037
0.21 | 0.86 | 33.9363
0.21 | 0.87 | 33.74817
0.21 | 0.88 | 33.55083
0.21 | 0.89 | 33.32996
0.21 | 0.9 | 33.09396
0.21 | 0.91 | 32.84628
0.21 | 0.92 | 32.58319
0.21 | 0.93 | 32.3012
0.21 | 0.94 | 32.00529
0.21 | 0.95 | 31.71936
0.22 | 0.05 | 33.27037
0.22 | 0.06 | 33.36188
0.22 | 0.07 | 33.44129
0.22 | 0.08 | 33.52089
0.22 | 0.09 | 33.60068
0.22 | 0.1 | 33.67903
0.22 | 0.11 | 33.75549
0.22 | 0.12 | 33.83212
0.22 | 0.13 | 33.91645
0.22 | 0.14 | 33.99689
0.22 | 0.15 | 34.07319
0.22 | 0.16 | 34.16117
0.22 | 0.17 | 34.25225
0.22 | 0.18 | 34.35022
0.22 | 0.19 | 34.4434
0.22 | 0.2 | 34.52981
0.22 | 0.21 | 34.61608
0.22 | 0.22 | 34.70221
0.22 | 0.23 | 34.78624
0.22 | 0.24 | 34.87048
0.22 | 0.25 | 34.95491
0.22 | 0.26 | 35.04363
0.22 | 0.27 | 35.13971
0.22 | 0.28 | 35.23901
0.22 | 0.29 | 35.33843
0.22 | 0.3 | 35.43813
0.22 | 0.31 | 35.53811
0.22 | 0.32 | 35.62026
0.22 | 0.33 | 35.73083
0.22 | 0.34 | 35.83292
0.22 | 0.35 | 35.87841
0.22 | 0.36 | 35.90865
0.22 | 0.37 | 35.94411
0.22 | 0.38 | 35.98334
0.22 | 0.39 | 36.01578
0.22 | 0.4 | 36.04481
0.22 | 0.41 | 36.07386
0.22 | 0.42 | 36.10954
0.22 | 0.43 | 36.15691
0.22 | 0.44 | 36.20061
0.22 | 0.45 | 36.25185
0.22 | 0.46 | 36.30519
0.22 | 0.47 | 36.35736
0.22 | 0.48 | 36.40388
0.22 | 0.49 | 36.44997
0.22 | 0.5 | 36.49513
0.22 | 0.51 | 36.53849
0.22 | 0.52 | 36.56937
0.22 | 0.53 | 36.59079
0.22 | 0.54 | 36.6103
0.22 | 0.55 | 36.62981
0.22 | 0.56 | 36.65367
0.22 | 0.57 | 36.67917
0.22 | 0.58 | 36.6822
0.22 | 0.59 | 36.67496
0.22 | 0.6 | 36.6591
0.22 | 0.61 | 36.64324
0.22 | 0.62 | 36.62739
0.22 | 0.63 | 36.61104
0.22 | 0.64 | 36.5946
0.22 | 0.65 | 36.57817
0.22 | 0.66 | 36.56093
0.22 | 0.67 | 36.53949
0.22 | 0.68 | 36.50633
0.22 | 0.69 | 36.45713
0.22 | 0.7 | 36.43911
0.22 | 0.71 | 36.42322
0.22 | 0.72 | 36.40602
0.22 | 0.73 | 36.36617
0.22 | 0.74 | 36.25693
0.22 | 0.75 | 36.16378
0.22 | 0.76 | 36.03646
0.22 | 0.77 | 35.89943
0.22 | 0.78 | 35.74529
0.22 | 0.79 | 35.57506
0.22 | 0.8 | 35.4048
0.22 | 0.81 | 35.21706
0.22 | 0.82 | 34.99799
0.22 | 0.83 | 34.79927
0.22 | 0.84 | 34.60159
0.22 | 0.85 | 34.41162
0.22 | 0.86 | 34.22192
0.22 | 0.87 | 34.0238
0.22 | 0.88 | 33.81708
0.22 | 0.89 | 33.59889
0.22 | 0.9 | 33.36271
0.22 | 0.91 | 33.10921
0.22 | 0.92 | 32.85205
0.22 | 0.93 | 32.55459
0.22 | 0.94 | 32.25673
0.22 | 0.95 | 31.96631
0.23 | 0.05 | 33.30023
0.23 | 0.06 | 33.39769
0.23 | 0.07 | 33.47941
0.23 | 0.08 | 33.5591
0.23 | 0.09 | 33.63898
0.23 | 0.1 | 33.71906
0.23 | 0.11 | 33.79603
0.23 | 0.12 | 33.87274
0.23 | 0.13 | 33.95831
0.23 | 0.14 | 34.04593
0.23 | 0.15 | 34.13213
0.23 | 0.16 | 34.23025
0.23 | 0.17 | 34.32866
0.23 | 0.18 | 34.42448
0.23 | 0.19 | 34.518
0.23 | 0.2 | 34.6099
0.23 | 0.21 | 34.70049
0.23 | 0.22 | 34.78963
0.23 | 0.23 | 34.879
0.23 | 0.24 | 34.96859
0.23 | 0.25 | 35.06299
0.23 | 0.26 | 35.16444
0.23 | 0.27 | 35.26426
0.23 | 0.28 | 35.36393
0.23 | 0.29 | 35.4637
0.23 | 0.3 | 35.56376
0.23 | 0.31 | 35.67326
0.23 | 0.32 | 35.79127
0.23 | 0.33 | 35.91198
0.23 | 0.34 | 36.01616
0.23 | 0.35 | 36.05613
0.23 | 0.36 | 36.09259
0.23 | 0.37 | 36.13198
0.23 | 0.38 | 36.17139
0.23 | 0.39 | 36.21087
0.23 | 0.4 | 36.24748
0.23 | 0.41 | 36.28102
0.23 | 0.42 | 36.32119
0.23 | 0.43 | 36.36622
0.23 | 0.44 | 36.41106
0.23 | 0.45 | 36.44543
0.23 | 0.46 | 36.49606
0.23 | 0.47 | 36.54534
0.23 | 0.48 | 36.59274
0.23 | 0.49 | 36.63955
0.23 | 0.5 | 36.68552
0.23 | 0.51 | 36.73074
0.23 | 0.52 | 36.76208
0.23 | 0.53 | 36.78435
0.23 | 0.54 | 36.80397
0.23 | 0.55 | 36.82649
0.23 | 0.56 | 36.85242
0.23 | 0.57 | 36.87284
0.23 | 0.58 | 36.86771
0.23 | 0.59 | 36.85932
0.23 | 0.6 | 36.85094
0.23 | 0.61 | 36.84172
0.23 | 0.62 | 36.83093
0.23 | 0.63 | 36.81971
0.23 | 0.64 | 36.80239
0.23 | 0.65 | 36.781
0.23 | 0.66 | 36.75835
0.23 | 0.67 | 36.73459
0.23 | 0.68 | 36.68902
0.23 | 0.69 | 36.6768
0.23 | 0.7 | 36.66386
0.23 | 0.71 | 36.64898
0.23 | 0.72 | 36.628
0.23 | 0.73 | 36.59287
0.23 | 0.74 | 36.49509
0.23 | 0.75 | 36.39961
0.23 | 0.76 | 36.26065
0.23 | 0.77 | 36.1209
0.23 | 0.78 | 35.98255
0.23 | 0.79 | 35.82791
0.23 | 0.8 | 35.66406
0.23 | 0.81 | 35.47616
0.23 | 0.82 | 35.27442
0.23 | 0.83 | 35.06883
0.23 | 0.84 | 34.87194
0.23 | 0.85 | 34.67768
0.23 | 0.86 | 34.48235
0.23 | 0.87 | 34.27639
0.23 | 0.88 | 34.06603
0.23 | 0.89 | 33.8489
0.23 | 0.9 | 33.61087
0.23 | 0.91 | 33.36506
0.23 | 0.92 | 33.10819
0.23 | 0.93 | 32.80701
0.23 | 0.94 | 32.50782
0.23 | 0.95 | 32.21208
0.24 | 0.05 | 33.33012
0.24 | 0.06 | 33.42771
0.24 | 0.07 | 33.51711
0.24 | 0.08 | 33.59735
0.24 | 0.09 | 33.67732
0.24 | 0.1 | 33.75749
0.24 | 0.11 | 33.83663
0.24 | 0.12 | 33.91337
0.24 | 0.13 | 33.9934
0.24 | 0.14 | 34.08524
0.24 | 0.15 | 34.18497
0.24 | 0.16 | 34.28319
0.24 | 0.17 | 34.37498
0.24 | 0.18 | 34.47082
0.24 | 0.19 | 34.5626
0.24 | 0.2 | 34.65462
0.24 | 0.21 | 34.74561
0.24 | 0.22 | 34.83486
0.24 | 0.23 | 34.92433
0.24 | 0.24 | 35.01405
0.24 | 0.25 | 35.11767
0.24 | 0.26 | 35.22015
0.24 | 0.27 | 35.32347
0.24 | 0.28 | 35.43092
0.24 | 0.29 | 35.53855
0.24 | 0.3 | 35.6568
0.24 | 0.31 | 35.8004
0.24 | 0.32 | 35.93977
0.24 | 0.33 | 36.07294
0.24 | 0.34 | 36.18574
0.24 | 0.35 | 36.2356
0.24 | 0.36 | 36.28123
0.24 | 0.37 | 36.32082
0.24 | 0.38 | 36.36044
0.24 | 0.39 | 36.40011
0.24 | 0.4 | 36.44402
0.24 | 0.41 | 36.48857
0.24 | 0.42 | 36.5324
0.24 | 0.43 | 36.5777
0.24 | 0.44 | 36.62304
0.24 | 0.45 | 36.66176
0.24 | 0.46 | 36.69333
0.24 | 0.47 | 36.73797
0.24 | 0.48 | 36.78267
0.24 | 0.49 | 36.82726
0.24 | 0.5 | 36.87405
0.24 | 0.51 | 36.91446
0.24 | 0.52 | 36.94904
0.24 | 0.53 | 36.97314
0.24 | 0.54 | 36.99564
0.24 | 0.55 | 37.02333
0.24 | 0.56 | 37.04908
0.24 | 0.57 | 37.04976
0.24 | 0.58 | 37.04164
0.24 | 0.59 | 37.03339
0.24 | 0.6 | 37.02332
0.24 | 0.61 | 37.01254
0.24 | 0.62 | 37.0017
0.24 | 0.63 | 36.99086
0.24 | 0.64 | 36.97598
0.24 | 0.65 | 36.95844
0.24 | 0.66 | 36.94093
0.24 | 0.67 | 36.90866
0.24 | 0.68 | 36.88821
0.24 | 0.69 | 36.88524
0.24 | 0.7 | 36.88053
0.24 | 0.71 | 36.86864
0.24 | 0.72 | 36.84521
0.24 | 0.73 | 36.82579
0.24 | 0.74 | 36.73231
0.24 | 0.75 | 36.62263
0.24 | 0.76 | 36.4809
0.24 | 0.77 | 36.34034
0.24 | 0.78 | 36.20282
0.24 | 0.79 | 36.06103
0.24 | 0.8 | 35.90561
0.24 | 0.81 | 35.73476
0.24 | 0.82 | 35.52517
0.24 | 0.83 | 35.32739
0.24 | 0.84 | 35.12828
0.24 | 0.85 | 34.92896
0.24 | 0.86 | 34.72976
0.24 | 0.87 | 34.52387
0.24 | 0.88 | 34.31202
0.24 | 0.89 | 34.09293
0.24 | 0.9 | 33.85705
0.24 | 0.91 | 33.61494
0.24 | 0.92 | 33.35288
0.24 | 0.93 | 33.06165
0.24 | 0.94 | 32.75845
0.24 | 0.95 | 32.44891
0.25 | 0.05 | 33.36003
0.25 | 0.06 | 33.4577
0.25 | 0.07 | 33.54725
0.25 | 0.08 | 33.63565
0.25 | 0.09 | 33.71572
0.25 | 0.1 | 33.79596
0.25 | 0.11 | 33.87633
0.25 | 0.12 | 33.95394
0.25 | 0.13 | 34.03085
0.25 | 0.14 | 34.12046
0.25 | 0.15 | 34.22692
0.25 | 0.16 | 34.33503
0.25 | 0.17 | 34.41944
0.25 | 0.18 | 34.51535
0.25 | 0.19 | 34.60725
0.25 | 0.2 | 34.69938
0.25 | 0.21 | 34.79077
0.25 | 0.22 | 34.88015
0.25 | 0.23 | 34.96973
0.25 | 0.24 | 35.06105
0.25 | 0.25 | 35.16337
0.25 | 0.26 | 35.266
0.25 | 0.27 | 35.36865
0.25 | 0.28 | 35.47261
0.25 | 0.29 | 35.59175
0.25 | 0.3 | 35.7351
0.25 | 0.31 | 35.87901
0.25 | 0.32 | 36.02668
0.25 | 0.33 | 36.15945
0.25 | 0.34 | 36.27805
0.25 | 0.35 | 36.32621
0.25 | 0.36 | 36.37444
0.25 | 0.37 | 36.42324
0.25 | 0.38 | 36.4721
0.25 | 0.39 | 36.52511
0.25 | 0.4 | 36.5792
0.25 | 0.41 | 36.63343
0.25 | 0.42 | 36.69815
0.25 | 0.43 | 36.75779
0.25 | 0.44 | 36.81245
0.25 | 0.45 | 36.86245
0.25 | 0.46 | 36.89724
0.25 | 0.47 | 36.93205
0.25 | 0.48 | 36.97646
0.25 | 0.49 | 37.02055
0.25 | 0.5 | 37.0625
0.25 | 0.51 | 37.09634
0.25 | 0.52 | 37.12892
0.25 | 0.53 | 37.15146
0.25 | 0.54 | 37.17781
0.25 | 0.55 | 37.19866
0.25 | 0.56 | 37.21083
0.25 | 0.57 | 37.20285
0.25 | 0.58 | 37.19487
0.25 | 0.59 | 37.18691
0.25 | 0.6 | 37.17863
0.25 | 0.61 | 37.16924
0.25 | 0.62 | 37.15831
0.25 | 0.63 | 37.14659
0.25 | 0.64 | 37.12888
0.25 | 0.65 | 37.11117
0.25 | 0.66 | 37.0862
0.25 | 0.67 | 37.05803
0.25 | 0.68 | 37.05592
0.25 | 0.69 | 37.05629
0.25 | 0.7 | 37.05209
0.25 | 0.71 | 37.04591
0.25 | 0.72 | 37.03923
0.25 | 0.73 | 37.04405
0.25 | 0.74 | 36.95541
0.25 | 0.75 | 36.83425
0.25 | 0.76 | 36.69381
0.25 | 0.77 | 36.55344
0.25 | 0.78 | 36.41319
0.25 | 0.79 | 36.27599
0.25 | 0.8 | 36.1408
0.25 | 0.81 | 35.98086
0.25 | 0.82 | 35.78053
0.25 | 0.83 | 35.57922
0.25 | 0.84 | 35.37825
0.25 | 0.85 | 35.17678
0.25 | 0.86 | 34.97561
0.25 | 0.87 | 34.76794
0.25 | 0.88 | 34.55916
0.25 | 0.89 | 34.33786
0.25 | 0.9 | 34.10397
0.25 | 0.91 | 33.86217
0.25 | 0.92 | 33.60501
0.25 | 0.93 | 33.33128
0.25 | 0.94 | 33.00568
0.25 | 0.95 | 32.63069
0.26 | 0.05 | 33.38997
0.26 | 0.06 | 33.48772
0.26 | 0.07 | 33.57741
0.26 | 0.08 | 33.66648
0.26 | 0.09 | 33.75414
0.26 | 0.1 | 33.83444
0.26 | 0.11 | 33.91479
0.26 | 0.12 | 33.99457
0.26 | 0.13 | 34.07157
0.26 | 0.14 | 34.15963
0.26 | 0.15 | 34.26743
0.26 | 0.16 | 34.37443
0.26 | 0.17 | 34.46279
0.26 | 0.18 | 34.55995
0.26 | 0.19 | 34.65195
0.26 | 0.2 | 34.74422
0.26 | 0.21 | 34.836
0.26 | 0.22 | 34.92547
0.26 | 0.23 | 35.0149
0.26 | 0.24 | 35.10669
0.26 | 0.25 | 35.20913
0.26 | 0.26 | 35.3119
0.26 | 0.27 | 35.41422
0.26 | 0.28 | 35.52913
0.26 | 0.29 | 35.66992
0.26 | 0.3 | 35.81356
0.26 | 0.31 | 35.96068
0.26 | 0.32 | 36.11385
0.26 | 0.33 | 36.25366
0.26 | 0.34 | 36.36901
0.26 | 0.35 | 36.41732
0.26 | 0.36 | 36.46456
0.26 | 0.37 | 36.51347
0.26 | 0.38 | 36.56641
0.26 | 0.39 | 36.6212
0.26 | 0.4 | 36.67506
0.26 | 0.41 | 36.73264
0.26 | 0.42 | 36.79753
0.26 | 0.43 | 36.86254
0.26 | 0.44 | 36.92643
0.26 | 0.45 | 36.97592
0.26 | 0.46 | 37.01328
0.26 | 0.47 | 37.04893
0.26 | 0.48 | 37.08885
0.26 | 0.49 | 37.14106
0.26 | 0.5 | 37.19014
0.26 | 0.51 | 37.23171
0.26 | 0.52 | 37.2733
0.26 | 0.53 | 37.30791
0.26 | 0.54 | 37.33208
0.26 | 0.55 | 37.35262
0.26 | 0.56 | 37.35297
0.26 | 0.57 | 37.34948
0.26 | 0.58 | 37.34454
0.26 | 0.59 | 37.33646
0.26 | 0.6 | 37.32777
0.26 | 0.61 | 37.31909
0.26 | 0.62 | 37.31041
0.26 | 0.63 | 37.29749
0.26 | 0.64 | 37.2812
0.26 | 0.65 | 37.26393
0.26 | 0.66 | 37.23026
0.26 | 0.67 | 37.22816
0.26 | 0.68 | 37.22005
0.26 | 0.69 | 37.21119
0.26 | 0.7 | 37.2049
0.26 | 0.71 | 37.1993
0.26 | 0.72 | 37.2052
0.26 | 0.73 | 37.21843
0.26 | 0.74 | 37.14062
0.26 | 0.75 | 37.01405
0.26 | 0.76 | 36.87634
0.26 | 0.77 | 36.73886
0.26 | 0.78 | 36.60746
0.26 | 0.79 | 36.47927
0.26 | 0.8 | 36.36083
0.26 | 0.81 | 36.22307
0.26 | 0.82 | 36.02653
0.26 | 0.83 | 35.82597
0.26 | 0.84 | 35.62103
0.26 | 0.85 | 35.41722
0.26 | 0.86 | 35.21183
0.26 | 0.87 | 35.00053
0.26 | 0.88 | 34.79033
0.26 | 0.89 | 34.57705
0.26 | 0.9 | 34.36938
0.26 | 0.91 | 34.14087
0.26 | 0.92 | 33.83329
0.26 | 0.93 | 33.47242
0.26 | 0.94 | 33.1154
0.26 | 0.95 | 32.74404
0.27 | 0.05 | 33.41775
0.27 | 0.06 | 33.51778
0.27 | 0.07 | 33.6076
0.27 | 0.08 | 33.69676
0.27 | 0.09 | 33.78615
0.27 | 0.1 | 33.87284
0.27 | 0.11 | 33.9533
0.27 | 0.12 | 34.03394
0.27 | 0.13 | 34.11234
0.27 | 0.14 | 34.20005
0.27 | 0.15 | 34.30799
0.27 | 0.16 | 34.40551
0.27 | 0.17 | 34.49557
0.27 | 0.18 | 34.59776
0.27 | 0.19 | 34.69672
0.27 | 0.2 | 34.7891
0.27 | 0.21 | 34.88128
0.27 | 0.22 | 34.97047
0.27 | 0.23 | 35.05246
0.27 | 0.24 | 35.15237
0.27 | 0.25 | 35.25495
0.27 | 0.26 | 35.35761
0.27 | 0.27 | 35.47344
0.27 | 0.28 | 35.61112
0.27 | 0.29 | 35.74936
0.27 | 0.3 | 35.89412
0.27 | 0.31 | 36.04355
0.27 | 0.32 | 36.20652
0.27 | 0.33 | 36.35107
0.27 | 0.34 | 36.46022
0.27 | 0.35 | 36.50859
0.27 | 0.36 | 36.55576
0.27 | 0.37 | 36.60777
0.27 | 0.38 | 36.66261
0.27 | 0.39 | 36.71741
0.27 | 0.4 | 36.77118
0.27 | 0.41 | 36.83209
0.27 | 0.42 | 36.89717
0.27 | 0.43 | 36.96236
0.27 | 0.44 | 37.02512
0.27 | 0.45 | 37.08383
0.27 | 0.46 | 37.12966
0.27 | 0.47 | 37.16543
0.27 | 0.48 | 37.20122
0.27 | 0.49 | 37.24237
0.27 | 0.5 | 37.29222
0.27 | 0.51 | 37.33382
0.27 | 0.52 | 37.37103
0.27 | 0.53 | 37.4049
0.27 | 0.54 | 37.43584
0.27 | 0.55 | 37.44929
0.27 | 0.56 | 37.44374
0.27 | 0.57 | 37.43818
0.27 | 0.58 | 37.43544
0.27 | 0.59 | 37.43289
0.27 | 0.6 | 37.4298
0.27 | 0.61 | 37.4267
0.27 | 0.62 | 37.42246
0.27 | 0.63 | 37.41267
0.27 | 0.64 | 37.40286
0.27 | 0.65 | 37.37873
0.27 | 0.66 | 37.37169
0.27 | 0.67 | 37.37215
0.27 | 0.68 | 37.37262
0.27 | 0.69 | 37.36781
0.27 | 0.7 | 37.35892
0.27 | 0.71 | 37.35635
0.27 | 0.72 | 37.36788
0.27 | 0.73 | 37.37638
0.27 | 0.74 | 37.29132
0.27 | 0.75 | 37.15628
0.27 | 0.76 | 37.02138
0.27 | 0.77 | 36.89263
0.27 | 0.78 | 36.77079
0.27 | 0.79 | 36.66495
0.27 | 0.8 | 36.56363
0.27 | 0.81 | 36.44714
0.27 | 0.82 | 36.26194
0.27 | 0.83 | 36.06082
0.27 | 0.84 | 35.85738
0.27 | 0.85 | 35.6545
0.27 | 0.86 | 35.44391
0.27 | 0.87 | 35.23105
0.27 | 0.88 | 35.03711
0.27 | 0.89 | 34.84618
0.27 | 0.9 | 34.58247
0.27 | 0.91 | 34.27568
0.27 | 0.92 | 33.93158
0.27 | 0.93 | 33.56971
0.27 | 0.94 | 33.21117
0.27 | 0.95 | 32.85012
0.28 | 0.05 | 33.43007
0.28 | 0.06 | 33.5442
0.28 | 0.07 | 33.63715
0.28 | 0.08 | 33.72706
0.28 | 0.09 | 33.81643
0.28 | 0.1 | 33.90591
0.28 | 0.11 | 33.99184
0.28 | 0.12 | 34.07258
0.28 | 0.13 | 34.15316
0.28 | 0.14 | 34.24486
0.28 | 0.15 | 34.34858
0.28 | 0.16 | 34.43666
0.28 | 0.17 | 34.527
0.28 | 0.18 | 34.62928
0.28 | 0.19 | 34.73188
0.28 | 0.2 | 34.83404
0.28 | 0.21 | 34.92609
0.28 | 0.22 | 35.00798
0.28 | 0.23 | 35.09595
0.28 | 0.24 | 35.1981
0.28 | 0.25 | 35.30083
0.28 | 0.26 | 35.41783
0.28 | 0.27 | 35.55532
0.28 | 0.28 | 35.69332
0.28 | 0.29 | 35.83279
0.28 | 0.3 | 35.97683
0.28 | 0.31 | 36.1338
0.28 | 0.32 | 36.29789
0.28 | 0.33 | 36.44873
0.28 | 0.34 | 36.55167
0.28 | 0.35 | 36.60002
0.28 | 0.36 | 36.65087
0.28 | 0.37 | 36.70409
0.28 | 0.38 | 36.75907
0.28 | 0.39 | 36.81364
0.28 | 0.4 | 36.86757
0.28 | 0.41 | 36.93182
0.28 | 0.42 | 36.99709
0.28 | 0.43 | 37.06244
0.28 | 0.44 | 37.12191
0.28 | 0.45 | 37.18076
0.28 | 0.46 | 37.23998
0.28 | 0.47 | 37.28231
0.28 | 0.48 | 37.31821
0.28 | 0.49 | 37.35347
0.28 | 0.5 | 37.39065
0.28 | 0.51 | 37.42612
0.28 | 0.52 | 37.46766
0.28 | 0.53 | 37.50048
0.28 | 0.54 | 37.53183
0.28 | 0.55 | 37.53996
0.28 | 0.56 | 37.53473
0.28 | 0.57 | 37.52914
0.28 | 0.58 | 37.52399
0.28 | 0.59 | 37.52141
0.28 | 0.6 | 37.5183
0.28 | 0.61 | 37.5152
0.28 | 0.62 | 37.50751
0.28 | 0.63 | 37.4977
0.28 | 0.64 | 37.48105
0.28 | 0.65 | 37.44869
0.28 | 0.66 | 37.44592
0.28 | 0.67 | 37.44639
0.28 | 0.68 | 37.44684
0.28 | 0.69 | 37.44424
0.28 | 0.7 | 37.44113
0.28 | 0.71 | 37.45211
0.28 | 0.72 | 37.46906
0.28 | 0.73 | 37.48373
0.28 | 0.74 | 37.3967
0.28 | 0.75 | 37.26704
0.28 | 0.76 | 37.14228
0.28 | 0.77 | 37.02846
0.28 | 0.78 | 36.93932
0.28 | 0.79 | 36.84737
0.28 | 0.8 | 36.74857
0.28 | 0.81 | 36.62754
0.28 | 0.82 | 36.45215
0.28 | 0.83 | 36.25919
0.28 | 0.84 | 36.067
0.28 | 0.85 | 35.87219
0.28 | 0.86 | 35.67182
0.28 | 0.87 | 35.47068
0.28 | 0.88 | 35.22418
0.28 | 0.89 | 34.95543
0.28 | 0.9 | 34.68623
0.28 | 0.91 | 34.36961
0.28 | 0.92 | 34.02164
0.28 | 0.93 | 33.66502
0.28 | 0.94 | 33.30558
0.28 | 0.95 | 32.95264
0.29 | 0.05 | 33.41959
0.29 | 0.06 | 33.55568
0.29 | 0.07 | 33.66227
0.29 | 0.08 | 33.75382
0.29 | 0.09 | 33.84496
0.29 | 0.1 | 33.93629
0.29 | 0.11 | 34.0261
0.29 | 0.12 | 34.11126
0.29 | 0.13 | 34.19682
0.29 | 0.14 | 34.29121
0.29 | 0.15 | 34.38375
0.29 | 0.16 | 34.46784
0.29 | 0.17 | 34.55847
0.29 | 0.18 | 34.66085
0.29 | 0.19 | 34.76353
0.29 | 0.2 | 34.86585
0.29 | 0.21 | 34.96112
0.29 | 0.22 | 35.04554
0.29 | 0.23 | 35.14153
0.29 | 0.24 | 35.2439
0.29 | 0.25 | 35.36228
0.29 | 0.26 | 35.49959
0.29 | 0.27 | 35.63738
0.29 | 0.28 | 35.77571
0.29 | 0.29 | 35.9194
0.29 | 0.3 | 36.07121
0.29 | 0.31 | 36.22605
0.29 | 0.32 | 36.39078
0.29 | 0.33 | 36.54585
0.29 | 0.34 | 36.64301
0.29 | 0.35 | 36.69513
0.29 | 0.36 | 36.74805
0.29 | 0.37 | 36.80106
0.29 | 0.38 | 36.85578
0.29 | 0.39 | 36.91013
0.29 | 0.4 | 36.96653
0.29 | 0.41 | 37.03183
0.29 | 0.42 | 37.09726
0.29 | 0.43 | 37.16
0.29 | 0.44 | 37.21893
0.29 | 0.45 | 37.27794
0.29 | 0.46 | 37.33747
0.29 | 0.47 | 37.38943
0.29 | 0.48 | 37.43411
0.29 | 0.49 | 37.4636
0.29 | 0.5 | 37.49072
0.29 | 0.51 | 37.5229
0.29 | 0.52 | 37.56438
0.29 | 0.53 | 37.59631
0.29 | 0.54 | 37.61636
0.29 | 0.55 | 37.62415
0.29 | 0.56 | 37.62488
0.29 | 0.57 | 37.62034
0.29 | 0.58 | 37.61476
0.29 | 0.59 | 37.61013
0.29 | 0.6 | 37.60701
0.29 | 0.61 | 37.60261
0.29 | 0.62 | 37.59276
0.29 | 0.63 | 37.58156
0.29 | 0.64 | 37.54884
0.29 | 0.65 | 37.51771
0.29 | 0.66 | 37.51476
0.29 | 0.67 | 37.51165
0.29 | 0.68 | 37.50853
0.29 | 0.69 | 37.50541
0.29 | 0.7 | 37.50989
0.29 | 0.71 | 37.52481
0.29 | 0.72 | 37.53827
0.29 | 0.73 | 37.55398
0.29 | 0.74 | 37.46146
0.29 | 0.75 | 37.33958
0.29 | 0.76 | 37.22623
0.29 | 0.77 | 37.11232
0.29 | 0.78 | 37.02323
0.29 | 0.79 | 36.93576
0.29 | 0.8 | 36.83982
0.29 | 0.81 | 36.72888
0.29 | 0.82 | 36.56177
0.29 | 0.83 | 36.38988
0.29 | 0.84 | 36.2036
0.29 | 0.85 | 35.99564
0.29 | 0.86 | 35.75144
0.29 | 0.87 | 35.50078
0.29 | 0.88 | 35.26705
0.29 | 0.89 | 35.02255
0.29 | 0.9 | 34.78092
0.29 | 0.91 | 34.46301
0.29 | 0.92 | 34.11672
0.29 | 0.93 | 33.76397
0.29 | 0.94 | 33.4015
0.29 | 0.95 | 33.05421
0.3 | 0.05 | 33.40583
0.3 | 0.06 | 33.55801
0.3 | 0.07 | 33.67324
0.3 | 0.08 | 33.77942
0.3 | 0.09 | 33.87059
0.3 | 0.1 | 33.96202
0.3 | 0.11 | 34.05369
0.3 | 0.12 | 34.14561
0.3 | 0.13 | 34.24068
0.3 | 0.14 | 34.33752
0.3 | 0.15 | 34.41535
0.3 | 0.16 | 34.49622
0.3 | 0.17 | 34.58991
0.3 | 0.18 | 34.69243
0.3 | 0.19 | 34.79442
0.3 | 0.2 | 34.8895
0.3 | 0.21 | 34.98484
0.3 | 0.22 | 35.08023
0.3 | 0.23 | 35.18716
0.3 | 0.24 | 35.30635
0.3 | 0.25 | 35.44378
0.3 | 0.26 | 35.58152
0.3 | 0.27 | 35.71964
0.3 | 0.28 | 35.86213
0.3 | 0.29 | 36.01403
0.3 | 0.3 | 36.16735
0.3 | 0.31 | 36.32111
0.3 | 0.32 | 36.48363
0.3 | 0.33 | 36.64293
0.3 | 0.34 | 36.7379
0.3 | 0.35 | 36.79242
0.3 | 0.36 | 36.84549
0.3 | 0.37 | 36.89864
0.3 | 0.38 | 36.95275
0.3 | 0.39 | 37.00687
0.3 | 0.4 | 37.06662
0.3 | 0.41 | 37.1321
0.3 | 0.42 | 37.19772
0.3 | 0.43 | 37.25714
0.3 | 0.44 | 37.31622
0.3 | 0.45 | 37.37539
0.3 | 0.46 | 37.43511
0.3 | 0.47 | 37.48817
0.3 | 0.48 | 37.52827
0.3 | 0.49 | 37.56726
0.3 | 0.5 | 37.60202
0.3 | 0.51 | 37.62619
0.3 | 0.52 | 37.66065
0.3 | 0.53 | 37.68954
0.3 | 0.54 | 37.69735
0.3 | 0.55 | 37.70515
0.3 | 0.56 | 37.71189
0.3 | 0.57 | 37.70998
0.3 | 0.58 | 37.70616
0.3 | 0.59 | 37.70033
0.3 | 0.6 | 37.69594
0.3 | 0.61 | 37.6874
0.3 | 0.62 | 37.67123
0.3 | 0.63 | 37.64236
0.3 | 0.64 | 37.60723
0.3 | 0.65 | 37.57866
0.3 | 0.66 | 37.57606
0.3 | 0.67 | 37.57294
0.3 | 0.68 | 37.56982
0.3 | 0.69 | 37.56618
0.3 | 0.7 | 37.58196
0.3 | 0.71 | 37.59612
0.3 | 0.72 | 37.60914
0.3 | 0.73 | 37.62165
0.3 | 0.74 | 37.52648
0.3 | 0.75 | 37.41256
0.3 | 0.76 | 37.29863
0.3 | 0.77 | 37.18633
0.3 | 0.78 | 37.1009
0.3 | 0.79 | 37.01828
0.3 | 0.8 | 36.92265
0.3 | 0.81 | 36.81706
0.3 | 0.82 | 36.6503
0.3 | 0.83 | 36.48167
0.3 | 0.84 | 36.26236
0.3 | 0.85 | 36.02452
0.3 | 0.86 | 35.76558
0.3 | 0.87 | 35.50906
0.3 | 0.88 | 35.26699
0.3 | 0.89 | 35.0205
0.3 | 0.9 | 34.77029
0.3 | 0.91 | 34.46267
0.3 | 0.92 | 34.14702
0.3 | 0.93 | 33.83189
0.3 | 0.94 | 33.47909
0.3 | 0.95 | 33.13583
0.31 | 0.05 | 33.39207
0.31 | 0.06 | 33.54308
0.31 | 0.07 | 33.68421
0.31 | 0.08 | 33.79082
0.31 | 0.09 | 33.89625
0.31 | 0.1 | 33.98774
0.31 | 0.11 | 34.07948
0.31 | 0.12 | 34.17148
0.31 | 0.13 | 34.27826
0.31 | 0.14 | 34.37955
0.31 | 0.15 | 34.45249
0.31 | 0.16 | 34.52424
0.31 | 0.17 | 34.62133
0.31 | 0.18 | 34.72312
0.31 | 0.19 | 34.81801
0.31 | 0.2 | 34.91317
0.31 | 0.21 | 35.00857
0.31 | 0.22 | 35.11191
0.31 | 0.23 | 35.24244
0.31 | 0.24 | 35.38773
0.31 | 0.25 | 35.52547
0.31 | 0.26 | 35.66365
0.31 | 0.27 | 35.80496
0.31 | 0.28 | 35.95696
0.31 | 0.29 | 36.10996
0.31 | 0.3 | 36.26335
0.31 | 0.31 | 36.41739
0.31 | 0.32 | 36.57768
0.31 | 0.33 | 36.74347
0.31 | 0.34 | 36.83509
0.31 | 0.35 | 36.88973
0.31 | 0.36 | 36.9432
0.31 | 0.37 | 36.99649
0.31 | 0.38 | 37.0496
0.31 | 0.39 | 37.10387
0.31 | 0.4 | 37.16699
0.31 | 0.41 | 37.23265
0.31 | 0.42 | 37.29539
0.31 | 0.43 | 37.35452
0.31 | 0.44 | 37.41375
0.31 | 0.45 | 37.47095
0.31 | 0.46 | 37.52451
0.31 | 0.47 | 37.57864
0.31 | 0.48 | 37.62268
0.31 | 0.49 | 37.66299
0.31 | 0.5 | 37.70708
0.31 | 0.51 | 37.73937
0.31 | 0.52 | 37.76168
0.31 | 0.53 | 37.77068
0.31 | 0.54 | 37.77851
0.31 | 0.55 | 37.78634
0.31 | 0.56 | 37.79416
0.31 | 0.57 | 37.79718
0.31 | 0.58 | 37.79238
0.31 | 0.59 | 37.78586
0.31 | 0.6 | 37.77522
0.31 | 0.61 | 37.75678
0.31 | 0.62 | 37.73478
0.31 | 0.63 | 37.69955
0.31 | 0.64 | 37.66435
0.31 | 0.65 | 37.6397
0.31 | 0.66 | 37.63739
0.31 | 0.67 | 37.63356
0.31 | 0.68 | 37.62971
0.31 | 0.69 | 37.63729
0.31 | 0.7 | 37.65369
0.31 | 0.71 | 37.66714
0.31 | 0.72 | 37.67963
0.31 | 0.73 | 37.68688
0.31 | 0.74 | 37.5999
0.31 | 0.75 | 37.48522
0.31 | 0.76 | 37.37035
0.31 | 0.77 | 37.25789
0.31 | 0.78 | 37.17283
0.31 | 0.79 | 37.08851
0.31 | 0.8 | 36.99323
0.31 | 0.81 | 36.89055
0.31 | 0.82 | 36.69952
0.31 | 0.83 | 36.49227
0.31 | 0.84 | 36.28503
0.31 | 0.85 | 36.0453
0.31 | 0.86 | 35.77042
0.31 | 0.87 | 35.50571
0.31 | 0.88 | 35.26303
0.31 | 0.89 | 35.01776
0.31 | 0.9 | 34.75526
0.31 | 0.91 | 34.43795
0.31 | 0.92 | 34.12261
0.31 | 0.93 | 33.81007
0.31 | 0.94 | 33.48558
0.31 | 0.95 | 33.16152
0.32 | 0.05 | 33.37832
0.32 | 0.06 | 33.52815
0.32 | 0.07 | 33.67487
0.32 | 0.08 | 33.80174
0.32 | 0.09 | 33.90864
0.32 | 0.1 | 34.01349
0.32 | 0.11 | 34.1053
0.32 | 0.12 | 34.19838
0.32 | 0.13 | 34.30799
0.32 | 0.14 | 34.41292
0.32 | 0.15 | 34.48388
0.32 | 0.16 | 34.5498
0.32 | 0.17 | 34.65061
0.32 | 0.18 | 34.74667
0.32 | 0.19 | 34.84162
0.32 | 0.2 | 34.93683
0.32 | 0.21 | 35.0323
0.32 | 0.22 | 35.16236
0.32 | 0.23 | 35.30971
0.32 | 0.24 | 35.45817
0.32 | 0.25 | 35.60725
0.32 | 0.26 | 35.74785
0.32 | 0.27 | 35.89996
0.32 | 0.28 | 36.05253
0.32 | 0.29 | 36.20569
0.32 | 0.3 | 36.35947
0.32 | 0.31 | 36.51451
0.32 | 0.32 | 36.67668
0.32 | 0.33 | 36.84424
0.32 | 0.34 | 36.93256
0.32 | 0.35 | 36.98722
0.32 | 0.36 | 37.04115
0.32 | 0.37 | 37.09459
0.32 | 0.38 | 37.14725
0.32 | 0.39 | 37.20191
0.32 | 0.4 | 37.26763
0.32 | 0.41 | 37.33348
0.32 | 0.42 | 37.39288
0.32 | 0.43 | 37.45216
0.32 | 0.44 | 37.50574
0.32 | 0.45 | 37.55887
0.32 | 0.46 | 37.61256
0.32 | 0.47 | 37.66679
0.32 | 0.48 | 37.71618
0.32 | 0.49 | 37.76261
0.32 | 0.5 | 37.80666
0.32 | 0.51 | 37.84041
0.32 | 0.52 | 37.85804
0.32 | 0.53 | 37.85421
0.32 | 0.54 | 37.85793
0.32 | 0.55 | 37.86263
0.32 | 0.56 | 37.86734
0.32 | 0.57 | 37.87205
0.32 | 0.58 | 37.86823
0.32 | 0.59 | 37.86116
0.32 | 0.6 | 37.8447
0.32 | 0.61 | 37.826
0.32 | 0.62 | 37.79205
0.32 | 0.63 | 37.75616
0.32 | 0.64 | 37.7203
0.32 | 0.65 | 37.69916
0.32 | 0.66 | 37.69687
0.32 | 0.67 | 37.69337
0.32 | 0.68 | 37.6927
0.32 | 0.69 | 37.70913
0.32 | 0.7 | 37.72522
0.32 | 0.71 | 37.7377
0.32 | 0.72 | 37.75698
0.32 | 0.73 | 37.75823
0.32 | 0.74 | 37.67559
0.32 | 0.75 | 37.5573
0.32 | 0.76 | 37.44222
0.32 | 0.77 | 37.32961
0.32 | 0.78 | 37.24492
0.32 | 0.79 | 37.15486
0.32 | 0.8 | 37.0346
0.32 | 0.81 | 36.89236
0.32 | 0.82 | 36.70403
0.32 | 0.83 | 36.49677
0.32 | 0.84 | 36.28271
0.32 | 0.85 | 36.03973
0.32 | 0.86 | 35.76919
0.32 | 0.87 | 35.501
0.32 | 0.88 | 35.25783
0.32 | 0.89 | 35.01281
0.32 | 0.9 | 34.72887
0.32 | 0.91 | 34.41112
0.32 | 0.92 | 34.09822
0.32 | 0.93 | 33.78589
0.32 | 0.94 | 33.46933
0.32 | 0.95 | 33.14207
0.33 | 0.05 | 33.36759
0.33 | 0.06 | 33.51432
0.33 | 0.07 | 33.65968
0.33 | 0.08 | 33.80631
0.33 | 0.09 | 33.91962
0.33 | 0.1 | 34.02688
0.33 | 0.11 | 34.13113
0.33 | 0.12 | 34.22806
0.33 | 0.13 | 34.33775
0.33 | 0.14 | 34.43869
0.33 | 0.15 | 34.5127
0.33 | 0.16 | 34.57677
0.33 | 0.17 | 34.67044
0.33 | 0.18 | 34.76686
0.33 | 0.19 | 34.86328
0.33 | 0.2 | 34.95992
0.33 | 0.21 | 35.08244
0.33 | 0.22 | 35.22945
0.33 | 0.23 | 35.37712
0.33 | 0.24 | 35.52586
0.33 | 0.25 | 35.67643
0.33 | 0.26 | 35.83987
0.33 | 0.27 | 35.99519
0.33 | 0.28 | 36.14811
0.33 | 0.29 | 36.30167
0.33 | 0.3 | 36.45588
0.33 | 0.31 | 36.61555
0.33 | 0.32 | 36.77861
0.33 | 0.33 | 36.94559
0.33 | 0.34 | 37.03028
0.33 | 0.35 | 37.08496
0.33 | 0.36 | 37.13921
0.33 | 0.37 | 37.19257
0.33 | 0.38 | 37.24527
0.33 | 0.39 | 37.30264
0.33 | 0.4 | 37.36854
0.33 | 0.41 | 37.43126
0.33 | 0.42 | 37.48745
0.33 | 0.43 | 37.54054
0.33 | 0.44 | 37.59373
0.33 | 0.45 | 37.64698
0.33 | 0.46 | 37.70081
0.33 | 0.47 | 37.75518
0.33 | 0.48 | 37.81388
0.33 | 0.49 | 37.8615
0.33 | 0.5 | 37.90584
0.33 | 0.51 | 37.92733
0.33 | 0.52 | 37.93015
0.33 | 0.53 | 37.93164
0.33 | 0.54 | 37.92873
0.33 | 0.55 | 37.93258
0.33 | 0.56 | 37.93729
0.33 | 0.57 | 37.94196
0.33 | 0.58 | 37.93974
0.33 | 0.59 | 37.92835
0.33 | 0.6 | 37.91095
0.33 | 0.61 | 37.88437
0.33 | 0.62 | 37.84752
0.33 | 0.63 | 37.81157
0.33 | 0.64 | 37.77567
0.33 | 0.65 | 37.75853
0.33 | 0.66 | 37.75622
0.33 | 0.67 | 37.75327
0.33 | 0.68 | 37.76465
0.33 | 0.69 | 37.78109
0.33 | 0.7 | 37.79583
0.33 | 0.71 | 37.81569
0.33 | 0.72 | 37.84169
0.33 | 0.73 | 37.82874
0.33 | 0.74 | 37.75084
0.33 | 0.75 | 37.63227
0.33 | 0.76 | 37.51422
0.33 | 0.77 | 37.40146
0.33 | 0.78 | 37.2986
0.33 | 0.79 | 37.16151
0.33 | 0.8 | 37.0249
0.33 | 0.81 | 36.88733
0.33 | 0.82 | 36.70855
0.33 | 0.83 | 36.4972
0.33 | 0.84 | 36.27614
0.33 | 0.85 | 36.02102
0.33 | 0.86 | 35.76465
0.33 | 0.87 | 35.49183
0.33 | 0.88 | 35.24671
0.33 | 0.89 | 34.99557
0.33 | 0.9 | 34.69586
0.33 | 0.91 | 34.3816
0.33 | 0.92 | 34.07315
0.33 | 0.93 | 33.76175
0.33 | 0.94 | 33.45049
0.33 | 0.95 | 33.12852
0.34 | 0.05 | 33.36227
0.34 | 0.06 | 33.5073
0.34 | 0.07 | 33.65185
0.34 | 0.08 | 33.797
0.34 | 0.09 | 33.93523
0.34 | 0.1 | 34.04041
0.34 | 0.11 | 34.14592
0.34 | 0.12 | 34.25774
0.34 | 0.13 | 34.36753
0.34 | 0.14 | 34.46447
0.34 | 0.15 | 34.53537
0.34 | 0.16 | 34.60183
0.34 | 0.17 | 34.69028
0.34 | 0.18 | 34.78676
0.34 | 0.19 | 34.88332
0.34 | 0.2 | 34.99809
0.34 | 0.21 | 35.14695
0.34 | 0.22 | 35.29543
0.34 | 0.23 | 35.4446
0.34 | 0.24 | 35.59431
0.34 | 0.25 | 35.75725
0.34 | 0.26 | 35.92091
0.34 | 0.27 | 36.08454
0.34 | 0.28 | 36.24393
0.34 | 0.29 | 36.3979
0.34 | 0.3 | 36.55541
0.34 | 0.31 | 36.71932
0.34 | 0.32 | 36.8815
0.34 | 0.33 | 37.04722
0.34 | 0.34 | 37.13129
0.34 | 0.35 | 37.18295
0.34 | 0.36 | 37.23735
0.34 | 0.37 | 37.29073
0.34 | 0.38 | 37.34356
0.34 | 0.39 | 37.4038
0.34 | 0.4 | 37.46916
0.34 | 0.41 | 37.52224
0.34 | 0.42 | 37.57539
0.34 | 0.43 | 37.62863
0.34 | 0.44 | 37.68192
0.34 | 0.45 | 37.73531
0.34 | 0.46 | 37.78927
0.34 | 0.47 | 37.84383
0.34 | 0.48 | 37.90266
0.34 | 0.49 | 37.95328
0.34 | 0.5 | 37.99097
0.34 | 0.51 | 37.99527
0.34 | 0.52 | 37.99804
0.34 | 0.53 | 37.99953
0.34 | 0.54 | 38.00084
0.34 | 0.55 | 38.0019
0.34 | 0.56 | 38.00594
0.34 | 0.57 | 38.00464
0.34 | 0.58 | 38.00331
0.34 | 0.59 | 37.99184
0.34 | 0.6 | 37.97428
0.34 | 0.61 | 37.93846
0.34 | 0.62 | 37.90305
0.34 | 0.63 | 37.86707
0.34 | 0.64 | 37.83111
0.34 | 0.65 | 37.81797
0.34 | 0.66 | 37.81566
0.34 | 0.67 | 37.82025
0.34 | 0.68 | 37.83672
0.34 | 0.69 | 37.85201
0.34 | 0.7 | 37.8745
0.34 | 0.71 | 37.90052
0.34 | 0.72 | 37.92244
0.34 | 0.73 | 37.89902
0.34 | 0.74 | 37.82624
0.34 | 0.75 | 37.70743
0.34 | 0.76 | 37.58143
0.34 | 0.77 | 37.42014
0.34 | 0.78 | 37.28883
0.34 | 0.79 | 37.15176
0.34 | 0.8 | 37.0152
0.34 | 0.81 | 36.87913
0.34 | 0.82 | 36.70773
0.34 | 0.83 | 36.49231
0.34 | 0.84 | 36.25603
0.34 | 0.85 | 36.00114
0.34 | 0.86 | 35.74607
0.34 | 0.87 | 35.48516
0.34 | 0.88 | 35.23545
0.34 | 0.89 | 34.96997
0.34 | 0.9 | 34.65796
0.34 | 0.91 | 34.3436
0.34 | 0.92 | 34.03713
0.34 | 0.93 | 33.73099
0.34 | 0.94 | 33.42483
0.34 | 0.95 | 33.11035
0.35 | 0.05 | 33.35625
0.35 | 0.06 | 33.50018
0.35 | 0.07 | 33.64469
0.35 | 0.08 | 33.78983
0.35 | 0.09 | 33.93525
0.35 | 0.1 | 34.06117
0.35 | 0.11 | 34.16673
0.35 | 0.12 | 34.28548
0.35 | 0.13 | 34.40374
0.35 | 0.14 | 34.49275
0.35 | 0.15 | 34.55311
0.35 | 0.16 | 34.62169
0.35 | 0.17 | 34.71015
0.35 | 0.18 | 34.80667
0.35 | 0.19 | 34.92234
0.35 | 0.2 | 35.06152
0.35 | 0.21 | 35.21093
0.35 | 0.22 | 35.35971
0.35 | 0.23 | 35.51006
0.35 | 0.24 | 35.67279
0.35 | 0.25 | 35.83726
0.35 | 0.26 | 36.00209
0.35 | 0.27 | 36.16614
0.35 | 0.28 | 36.33089
0.35 | 0.29 | 36.49715
0.35 | 0.3 | 36.65788
0.35 | 0.31 | 36.82335
0.35 | 0.32 | 36.98466
0.35 | 0.33 | 37.14913
0.35 | 0.34 | 37.23339
0.35 | 0.35 | 37.2831
0.35 | 0.36 | 37.3355
0.35 | 0.37 | 37.38905
0.35 | 0.38 | 37.44209
0.35 | 0.39 | 37.50165
0.35 | 0.4 | 37.55707
0.35 | 0.41 | 37.61028
0.35 | 0.42 | 37.66355
0.35 | 0.43 | 37.71533
0.35 | 0.44 | 37.76643
0.35 | 0.45 | 37.81759
0.35 | 0.46 | 37.8698
0.35 | 0.47 | 37.92867
0.35 | 0.48 | 37.98764
0.35 | 0.49 | 38.04209
0.35 | 0.5 | 38.05751
0.35 | 0.51 | 38.06191
0.35 | 0.52 | 38.0655
0.35 | 0.53 | 38.06641
0.35 | 0.54 | 38.06732
0.35 | 0.55 | 38.06625
0.35 | 0.56 | 38.06356
0.35 | 0.57 | 38.06594
0.35 | 0.58 | 38.06369
0.35 | 0.59 | 38.06113
0.35 | 0.6 | 38.0279
0.35 | 0.61 | 37.99207
0.35 | 0.62 | 37.95624
0.35 | 0.63 | 37.92208
0.35 | 0.64 | 37.88663
0.35 | 0.65 | 37.87751
0.35 | 0.66 | 37.87521
0.35 | 0.67 | 37.89242
0.35 | 0.68 | 37.90795
0.35 | 0.69 | 37.93173
0.35 | 0.7 | 37.95947
0.35 | 0.71 | 37.98458
0.35 | 0.72 | 37.99291
0.35 | 0.73 | 37.96955
0.35 | 0.74 | 37.90254
0.35 | 0.75 | 37.74063
0.35 | 0.76 | 37.57639
0.35 | 0.77 | 37.41386
0.35 | 0.78 | 37.27907
0.35 | 0.79 | 37.14204
0.35 | 0.8 | 37.00551
0.35 | 0.81 | 36.864
0.35 | 0.82 | 36.70507
0.35 | 0.83 | 36.48641
0.35 | 0.84 | 36.23593
0.35 | 0.85 | 35.98161
0.35 | 0.86 | 35.72766
0.35 | 0.87 | 35.46804
0.35 | 0.88 | 35.2242
0.35 | 0.89 | 34.93956
0.35 | 0.9 | 34.62012
0.35 | 0.91 | 34.30609
0.35 | 0.92 | 33.9988
0.35 | 0.93 | 33.6961
0.35 | 0.94 | 33.39425
0.35 | 0.95 | 33.08371
0.36 | 0.05 | 33.34919
0.36 | 0.06 | 33.49306
0.36 | 0.07 | 33.63754
0.36 | 0.08 | 33.78265
0.36 | 0.09 | 33.92833
0.36 | 0.1 | 34.07406
0.36 | 0.11 | 34.18756
0.36 | 0.12 | 34.31075
0.36 | 0.13 | 34.43293
0.36 | 0.14 | 34.52023
0.36 | 0.15 | 34.58054
0.36 | 0.16 | 34.65181
0.36 | 0.17 | 34.73799
0.36 | 0.18 | 34.85228
0.36 | 0.19 | 34.97986
0.36 | 0.2 | 35.12613
0.36 | 0.21 | 35.27504
0.36 | 0.22 | 35.4253
0.36 | 0.23 | 35.58619
0.36 | 0.24 | 35.75026
0.36 | 0.25 | 35.9151
0.36 | 0.26 | 36.08068
0.36 | 0.27 | 36.24637
0.36 | 0.28 | 36.41534
0.36 | 0.29 | 36.58724
0.36 | 0.3 | 36.75992
0.36 | 0.31 | 36.92711
0.36 | 0.32 | 37.08813
0.36 | 0.33 | 37.25132
0.36 | 0.34 | 37.33577
0.36 | 0.35 | 37.38547
0.36 | 0.36 | 37.43449
0.36 | 0.37 | 37.48589
0.36 | 0.38 | 37.53565
0.36 | 0.39 | 37.59233
0.36 | 0.4 | 37.64201
0.36 | 0.41 | 37.69301
0.36 | 0.42 | 37.74407
0.36 | 0.43 | 37.79521
0.36 | 0.44 | 37.84642
0.36 | 0.45 | 37.89769
0.36 | 0.46 | 37.9547
0.36 | 0.47 | 38.01372
0.36 | 0.48 | 38.07282
0.36 | 0.49 | 38.10718
0.36 | 0.5 | 38.12401
0.36 | 0.51 | 38.12773
0.36 | 0.52 | 38.13099
0.36 | 0.53 | 38.13298
0.36 | 0.54 | 38.12997
0.36 | 0.55 | 38.12547
0.36 | 0.56 | 38.12094
0.36 | 0.57 | 38.11959
0.36 | 0.58 | 38.12587
0.36 | 0.59 | 38.11079
0.36 | 0.6 | 38.08141
0.36 | 0.61 | 38.04578
0.36 | 0.62 | 38.00989
0.36 | 0.63 | 37.97403
0.36 | 0.64 | 37.94114
0.36 | 0.65 | 37.93716
0.36 | 0.66 | 37.94591
0.36 | 0.67 | 37.9637
0.36 | 0.68 | 37.98833
0.36 | 0.69 | 38.01743
0.36 | 0.7 | 38.04371
0.36 | 0.71 | 38.06873
0.36 | 0.72 | 38.06463
0.36 | 0.73 | 38.01131
0.36 | 0.74 | 37.90067
0.36 | 0.75 | 37.7359
0.36 | 0.76 | 37.57002
0.36 | 0.77 | 37.40846
0.36 | 0.78 | 37.27153
0.36 | 0.79 | 37.13232
0.36 | 0.8 | 36.99187
0.36 | 0.81 | 36.84834
0.36 | 0.82 | 36.69924
0.36 | 0.83 | 36.46977
0.36 | 0.84 | 36.21584
0.36 | 0.85 | 35.96215
0.36 | 0.86 | 35.70924
0.36 | 0.87 | 35.4473
0.36 | 0.88 | 35.19559
0.36 | 0.89 | 34.90192
0.36 | 0.9 | 34.58231
0.36 | 0.91 | 34.26863
0.36 | 0.92 | 33.96054
0.36 | 0.93 | 33.65925
0.36 | 0.94 | 33.3624
0.36 | 0.95 | 33.05712
0.37 | 0.05 | 33.34211
0.37 | 0.06 | 33.48594
0.37 | 0.07 | 33.63039
0.37 | 0.08 | 33.77547
0.37 | 0.09 | 33.92117
0.37 | 0.1 | 34.06712
0.37 | 0.11 | 34.21264
0.37 | 0.12 | 34.33435
0.37 | 0.13 | 34.45009
0.37 | 0.14 | 34.53952
0.37 | 0.15 | 34.60799
0.37 | 0.16 | 34.68264
0.37 | 0.17 | 34.78966
0.37 | 0.18 | 34.91124
0.37 | 0.19 | 35.05628
0.37 | 0.2 | 35.20235
0.37 | 0.21 | 35.35117
0.37 | 0.22 | 35.50827
0.37 | 0.23 | 35.66872
0.37 | 0.24 | 35.83026
0.37 | 0.25 | 35.99308
0.37 | 0.26 | 36.15903
0.37 | 0.27 | 36.32776
0.37 | 0.28 | 36.5001
0.37 | 0.29 | 36.67324
0.37 | 0.3 | 36.84779
0.37 | 0.31 | 37.02593
0.37 | 0.32 | 37.19188
0.37 | 0.33 | 37.35379
0.37 | 0.34 | 37.43503
0.37 | 0.35 | 37.48803
0.37 | 0.36 | 37.52943
0.37 | 0.37 | 37.56979
0.37 | 0.38 | 37.62079
0.37 | 0.39 | 37.67247
0.37 | 0.4 | 37.72174
0.37 | 0.41 | 37.77285
0.37 | 0.42 | 37.82403
0.37 | 0.43 | 37.87527
0.37 | 0.44 | 37.92659
0.37 | 0.45 | 37.9814
0.37 | 0.46 | 38.03979
0.37 | 0.47 | 38.09894
0.37 | 0.48 | 38.14282
0.37 | 0.49 | 38.17067
0.37 | 0.5 | 38.18977
0.37 | 0.51 | 38.19332
0.37 | 0.52 | 38.19654
0.37 | 0.53 | 38.19307
0.37 | 0.54 | 38.1893
0.37 | 0.55 | 38.18476
0.37 | 0.56 | 38.18024
0.37 | 0.57 | 38.1769
0.37 | 0.58 | 38.17182
0.37 | 0.59 | 38.15693
0.37 | 0.6 | 38.13283
0.37 | 0.61 | 38.09956
0.37 | 0.62 | 38.06362
0.37 | 0.63 | 38.02771
0.37 | 0.64 | 37.99373
0.37 | 0.65 | 37.99638
0.37 | 0.66 | 38.01593
0.37 | 0.67 | 38.04464
0.37 | 0.68 | 38.07416
0.37 | 0.69 | 38.10277
0.37 | 0.7 | 38.12859
0.37 | 0.71 | 38.14312
0.37 | 0.72 | 38.07488
0.37 | 0.73 | 38.00134
0.37 | 0.74 | 37.89562
0.37 | 0.75 | 37.72953
0.37 | 0.76 | 37.56348
0.37 | 0.77 | 37.40294
0.37 | 0.78 | 37.26416
0.37 | 0.79 | 37.12173
0.37 | 0.8 | 36.97586
0.37 | 0.81 | 36.83228
0.37 | 0.82 | 36.68491
0.37 | 0.83 | 36.44944
0.37 | 0.84 | 36.19585
0.37 | 0.85 | 35.94272
0.37 | 0.86 | 35.69014
0.37 | 0.87 | 35.42702
0.37 | 0.88 | 35.15711
0.37 | 0.89 | 34.86096
0.37 | 0.9 | 34.54454
0.37 | 0.91 | 34.23121
0.37 | 0.92 | 33.92232
0.37 | 0.93 | 33.6235
0.37 | 0.94 | 33.32763
0.37 | 0.95 | 33.02632
0.38 | 0.05 | 33.33492
0.38 | 0.06 | 33.47882
0.38 | 0.07 | 33.62323
0.38 | 0.08 | 33.76829
0.38 | 0.09 | 33.91952
0.38 | 0.1 | 34.07034
0.38 | 0.11 | 34.2201
0.38 | 0.12 | 34.35147
0.38 | 0.13 | 34.46726
0.38 | 0.14 | 34.55286
0.38 | 0.15 | 34.62814
0.38 | 0.16 | 34.73516
0.38 | 0.17 | 34.85098
0.38 | 0.18 | 34.97746
0.38 | 0.19 | 35.13003
0.38 | 0.2 | 35.28046
0.38 | 0.21 | 35.43751
0.38 | 0.22 | 35.59824
0.38 | 0.23 | 35.75909
0.38 | 0.24 | 35.9209
0.38 | 0.25 | 36.08368
0.38 | 0.26 | 36.24958
0.38 | 0.27 | 36.41922
0.38 | 0.28 | 36.5891
0.38 | 0.29 | 36.75976
0.38 | 0.3 | 36.93369
0.38 | 0.31 | 37.11067
0.38 | 0.32 | 37.28455
0.38 | 0.33 | 37.44781
0.38 | 0.34 | 37.52309
0.38 | 0.35 | 37.57362
0.38 | 0.36 | 37.61362
0.38 | 0.37 | 37.65364
0.38 | 0.38 | 37.70336
0.38 | 0.39 | 37.75277
0.38 | 0.4 | 37.80209
0.38 | 0.41 | 37.85286
0.38 | 0.42 | 37.90414
0.38 | 0.43 | 37.95549
0.38 | 0.44 | 38.00848
0.38 | 0.45 | 38.06661
0.38 | 0.46 | 38.12508
0.38 | 0.47 | 38.17783
0.38 | 0.48 | 38.20636
0.38 | 0.49 | 38.23314
0.38 | 0.5 | 38.25516
0.38 | 0.51 | 38.25858
0.38 | 0.52 | 38.25528
0.38 | 0.53 | 38.25163
0.38 | 0.54 | 38.24796
0.38 | 0.55 | 38.24416
0.38 | 0.56 | 38.24152
0.38 | 0.57 | 38.23773
0.38 | 0.58 | 38.21227
0.38 | 0.59 | 38.18982
0.38 | 0.6 | 38.17492
0.38 | 0.61 | 38.15326
0.38 | 0.62 | 38.11742
0.38 | 0.63 | 38.08145
0.38 | 0.64 | 38.05066
0.38 | 0.65 | 38.06293
0.38 | 0.66 | 38.09285
0.38 | 0.67 | 38.12661
0.38 | 0.68 | 38.1563
0.38 | 0.69 | 38.18434
0.38 | 0.7 | 38.16987
0.38 | 0.71 | 38.1362
0.38 | 0.72 | 38.06374
0.38 | 0.73 | 37.99089
0.38 | 0.74 | 37.88925
0.38 | 0.75 | 37.72251
0.38 | 0.76 | 37.5565
0.38 | 0.77 | 37.39652
0.38 | 0.78 | 37.25431
0.38 | 0.79 | 37.10748
0.38 | 0.8 | 36.96123
0.38 | 0.81 | 36.81477
0.38 | 0.82 | 36.658
0.38 | 0.83 | 36.42595
0.38 | 0.84 | 36.17657
0.38 | 0.85 | 35.9233
0.38 | 0.86 | 35.67085
0.38 | 0.87 | 35.40228
0.38 | 0.88 | 35.11629
0.38 | 0.89 | 34.80868
0.38 | 0.9 | 34.50438
0.38 | 0.91 | 34.19346
0.38 | 0.92 | 33.88583
0.38 | 0.93 | 33.58697
0.38 | 0.94 | 33.29076
0.38 | 0.95 | 32.98957
0.39 | 0.05 | 33.321
0.39 | 0.06 | 33.47416
0.39 | 0.07 | 33.62432
0.39 | 0.08 | 33.77494
0.39 | 0.09 | 33.92512
0.39 | 0.1 | 34.07412
0.39 | 0.11 | 34.21787
0.39 | 0.12 | 34.36223
0.39 | 0.13 | 34.48375
0.39 | 0.14 | 34.56619
0.39 | 0.15 | 34.66398
0.39 | 0.16 | 34.78994
0.39 | 0.17 | 34.91492
0.39 | 0.18 | 35.05269
0.39 | 0.19 | 35.20343
0.39 | 0.2 | 35.36396
0.39 | 0.21 | 35.52676
0.39 | 0.22 | 35.68843
0.39 | 0.23 | 35.8497
0.39 | 0.24 | 36.01178
0.39 | 0.25 | 36.17722
0.39 | 0.26 | 36.34679
0.39 | 0.27 | 36.51714
0.39 | 0.28 | 36.68652
0.39 | 0.29 | 36.85534
0.39 | 0.3 | 37.02559
0.39 | 0.31 | 37.19636
0.39 | 0.32 | 37.3672
0.39 | 0.33 | 37.51892
0.39 | 0.34 | 37.59932
0.39 | 0.35 | 37.65645
0.39 | 0.36 | 37.69783
0.39 | 0.37 | 37.73901
0.39 | 0.38 | 37.78576
0.39 | 0.39 | 37.83325
0.39 | 0.4 | 37.88267
0.39 | 0.41 | 37.93303
0.39 | 0.42 | 37.98442
0.39 | 0.43 | 38.03589
0.39 | 0.44 | 38.09376
0.39 | 0.45 | 38.15203
0.39 | 0.46 | 38.21057
0.39 | 0.47 | 38.24141
0.39 | 0.48 | 38.26987
0.39 | 0.49 | 38.29501
0.39 | 0.5 | 38.31501
0.39 | 0.51 | 38.31725
0.39 | 0.52 | 38.31396
0.39 | 0.53 | 38.31029
0.39 | 0.54 | 38.30662
0.39 | 0.55 | 38.30413
0.39 | 0.56 | 38.30242
0.39 | 0.57 | 38.28527
0.39 | 0.58 | 38.25711
0.39 | 0.59 | 38.22898
0.39 | 0.6 | 38.2078
0.39 | 0.61 | 38.19292
0.39 | 0.62 | 38.17129
0.39 | 0.63 | 38.13528
0.39 | 0.64 | 38.11249
0.39 | 0.65 | 38.1413
0.39 | 0.66 | 38.17539
0.39 | 0.67 | 38.20872
0.39 | 0.68 | 38.22026
0.39 | 0.69 | 38.19638
0.39 | 0.7 | 38.17033
0.39 | 0.71 | 38.12381
0.39 | 0.72 | 38.0514
0.39 | 0.73 | 37.97862
0.39 | 0.74 | 37.88202
0.39 | 0.75 | 37.71507
0.39 | 0.76 | 37.54883
0.39 | 0.77 | 37.38736
0.39 | 0.78 | 37.24002
0.39 | 0.79 | 37.09323
0.39 | 0.8 | 36.94703
0.39 | 0.81 | 36.79561
0.39 | 0.82 | 36.62328
0.39 | 0.83 | 36.40104
0.39 | 0.84 | 36.15685
0.39 | 0.85 | 35.90374
0.39 | 0.86 | 35.65157
0.39 | 0.87 | 35.37064
0.39 | 0.88 | 35.06643
0.39 | 0.89 | 34.75497
0.39 | 0.9 | 34.45039
0.39 | 0.91 | 34.15179
0.39 | 0.92 | 33.84707
0.39 | 0.93 | 33.54631
0.39 | 0.94 | 33.24617
0.39 | 0.95 | 32.93897
0.4 | 0.05 | 33.32351
0.4 | 0.06 | 33.47674
0.4 | 0.07 | 33.62987
0.4 | 0.08 | 33.78053
0.4 | 0.09 | 33.92876
0.4 | 0.1 | 34.0719
0.4 | 0.11 | 34.21564
0.4 | 0.12 | 34.35947
0.4 | 0.13 | 34.4988
0.4 | 0.14 | 34.6029
0.4 | 0.15 | 34.7075
0.4 | 0.16 | 34.83697
0.4 | 0.17 | 34.98429
0.4 | 0.18 | 35.13067
0.4 | 0.19 | 35.28145
0.4 | 0.2 | 35.44828
0.4 | 0.21 | 35.61508
0.4 | 0.22 | 35.77839
0.4 | 0.23 | 35.94054
0.4 | 0.24 | 36.10478
0.4 | 0.25 | 36.27165
0.4 | 0.26 | 36.43935
0.4 | 0.27 | 36.60781
0.4 | 0.28 | 36.77672
0.4 | 0.29 | 36.94597
0.4 | 0.3 | 37.11582
0.4 | 0.31 | 37.28248
0.4 | 0.32 | 37.44707
0.4 | 0.33 | 37.59224
0.4 | 0.34 | 37.6737
0.4 | 0.35 | 37.74596
0.4 | 0.36 | 37.78591
0.4 | 0.37 | 37.82706
0.4 | 0.38 | 37.87047
0.4 | 0.39 | 37.91504
0.4 | 0.4 | 37.96342
0.4 | 0.41 | 38.01338
0.4 | 0.42 | 38.06488
0.4 | 0.43 | 38.12092
0.4 | 0.44 | 38.17923
0.4 | 0.45 | 38.23763
0.4 | 0.46 | 38.2765
0.4 | 0.47 | 38.3051
0.4 | 0.48 | 38.33205
0.4 | 0.49 | 38.3545
0.4 | 0.5 | 38.36872
0.4 | 0.51 | 38.37602
0.4 | 0.52 | 38.37271
0.4 | 0.53 | 38.36903
0.4 | 0.54 | 38.36557
0.4 | 0.55 | 38.36576
0.4 | 0.56 | 38.3575
0.4 | 0.57 | 38.3299
0.4 | 0.58 | 38.30201
0.4 | 0.59 | 38.27385
0.4 | 0.6 | 38.2457
0.4 | 0.61 | 38.22591
0.4 | 0.62 | 38.21124
0.4 | 0.63 | 38.18493
0.4 | 0.64 | 38.19288
0.4 | 0.65 | 38.22425
0.4 | 0.66 | 38.25685
0.4 | 0.67 | 38.24324
0.4 | 0.68 | 38.2213
0.4 | 0.69 | 38.1968
0.4 | 0.7 | 38.17074
0.4 | 0.71 | 38.11145
0.4 | 0.72 | 38.03894
0.4 | 0.73 | 37.96481
0.4 | 0.74 | 37.87336
0.4 | 0.75 | 37.70645
0.4 | 0.76 | 37.53909
0.4 | 0.77 | 37.37301
0.4 | 0.78 | 37.22571
0.4 | 0.79 | 37.07901
0.4 | 0.8 | 36.92974
0.4 | 0.81 | 36.77642
0.4 | 0.82 | 36.59057
0.4 | 0.83 | 36.3765
0.4 | 0.84 | 36.13444
0.4 | 0.85 | 35.88374
0.4 | 0.86 | 35.62882
0.4 | 0.87 | 35.33827
0.4 | 0.88 | 35.02228
0.4 | 0.89 | 34.70135
0.4 | 0.9 | 34.39604
0.4 | 0.91 | 34.09681
0.4 | 0.92 | 33.7963
0.4 | 0.93 | 33.49427
0.4 | 0.94 | 33.19641
0.4 | 0.95 | 32.88585
0.41 | 0.05 | 33.32281
0.41 | 0.06 | 33.47585
0.41 | 0.07 | 33.62957
0.41 | 0.08 | 33.78064
0.41 | 0.09 | 33.92442
0.41 | 0.1 | 34.06598
0.41 | 0.11 | 34.20814
0.41 | 0.12 | 34.35088
0.41 | 0.13 | 34.51912
0.41 | 0.14 | 34.64635
0.41 | 0.15 | 34.75296
0.41 | 0.16 | 34.89127
0.41 | 0.17 | 35.04769
0.41 | 0.18 | 35.21032
0.41 | 0.19 | 35.36486
0.41 | 0.2 | 35.53212
0.41 | 0.21 | 35.6978
0.41 | 0.22 | 35.86391
0.41 | 0.23 | 36.02719
0.41 | 0.24 | 36.19328
0.41 | 0.25 | 36.36041
0.41 | 0.26 | 36.52853
0.41 | 0.27 | 36.6974
0.41 | 0.28 | 36.86706
0.41 | 0.29 | 37.03584
0.41 | 0.3 | 37.19796
0.41 | 0.31 | 37.36212
0.41 | 0.32 | 37.52707
0.41 | 0.33 | 37.66571
0.41 | 0.34 | 37.74759
0.41 | 0.35 | 37.82605
0.41 | 0.36 | 37.87665
0.41 | 0.37 | 37.92274
0.41 | 0.38 | 37.96513
0.41 | 0.39 | 38.00853
0.41 | 0.4 | 38.05162
0.41 | 0.41 | 38.09957
0.41 | 0.42 | 38.15117
0.41 | 0.43 | 38.20662
0.41 | 0.44 | 38.2649
0.41 | 0.45 | 38.31254
0.41 | 0.46 | 38.34026
0.41 | 0.47 | 38.3681
0.41 | 0.48 | 38.38982
0.41 | 0.49 | 38.40955
0.41 | 0.5 | 38.42248
0.41 | 0.51 | 38.43195
0.41 | 0.52 | 38.43156
0.41 | 0.53 | 38.42788
0.41 | 0.54 | 38.4292
0.41 | 0.55 | 38.42599
0.41 | 0.56 | 38.40163
0.41 | 0.57 | 38.374
0.41 | 0.58 | 38.34642
0.41 | 0.59 | 38.31917
0.41 | 0.6 | 38.29139
0.41 | 0.61 | 38.26365
0.41 | 0.62 | 38.24343
0.41 | 0.63 | 38.24463
0.41 | 0.64 | 38.26932
0.41 | 0.65 | 38.27877
0.41 | 0.66 | 38.2612
0.41 | 0.67 | 38.24364
0.41 | 0.68 | 38.22227
0.41 | 0.69 | 38.19722
0.41 | 0.7 | 38.17116
0.41 | 0.71 | 38.09907
0.41 | 0.72 | 38.0251
0.41 | 0.73 | 37.951
0.41 | 0.74 | 37.86471
0.41 | 0.75 | 37.69645
0.41 | 0.76 | 37.52399
0.41 | 0.77 | 37.35866
0.41 | 0.78 | 37.21142
0.41 | 0.79 | 37.06433
0.41 | 0.8 | 36.91098
0.41 | 0.81 | 36.7444
0.41 | 0.82 | 36.55871
0.41 | 0.83 | 36.3545
0.41 | 0.84 | 36.11015
0.41 | 0.85 | 35.86202
0.41 | 0.86 | 35.59627
0.41 | 0.87 | 35.30572
0.41 | 0.88 | 34.97372
0.41 | 0.89 | 34.64183
0.41 | 0.9 | 34.33298
0.41 | 0.91 | 34.03457
0.41 | 0.92 | 33.73877
0.41 | 0.93 | 33.44162
0.41 | 0.94 | 33.14425
0.41 | 0.95 | 32.8301
0.42 | 0.05 | 33.31567
0.42 | 0.06 | 33.46867
0.42 | 0.07 | 33.62008
0.42 | 0.08 | 33.7665
0.42 | 0.09 | 33.91209
0.42 | 0.1 | 34.05746
0.42 | 0.11 | 34.19959
0.42 | 0.12 | 34.36803
0.42 | 0.13 | 34.54124
0.42 | 0.14 | 34.68985
0.42 | 0.15 | 34.79994
0.42 | 0.16 | 34.95485
0.42 | 0.17 | 35.11604
0.42 | 0.18 | 35.27843
0.42 | 0.19 | 35.44392
0.42 | 0.2 | 35.60656
0.42 | 0.21 | 35.77412
0.42 | 0.22 | 35.94248
0.42 | 0.23 | 36.11523
0.42 | 0.24 | 36.28199
0.42 | 0.25 | 36.44938
0.42 | 0.26 | 36.61789
0.42 | 0.27 | 36.78719
0.42 | 0.28 | 36.95258
0.42 | 0.29 | 37.11704
0.42 | 0.3 | 37.27798
0.42 | 0.31 | 37.44193
0.42 | 0.32 | 37.60723
0.42 | 0.33 | 37.74013
0.42 | 0.34 | 37.82159
0.42 | 0.35 | 37.90199
0.42 | 0.36 | 37.95675
0.42 | 0.37 | 38.01087
0.42 | 0.38 | 38.06216
0.42 | 0.39 | 38.10473
0.42 | 0.4 | 38.14708
0.42 | 0.41 | 38.19175
0.42 | 0.42 | 38.24805
0.42 | 0.43 | 38.30468
0.42 | 0.44 | 38.35908
0.42 | 0.45 | 38.3839
0.42 | 0.46 | 38.40652
0.42 | 0.47 | 38.42604
0.42 | 0.48 | 38.44532
0.42 | 0.49 | 38.46467
0.42 | 0.5 | 38.47635
0.42 | 0.51 | 38.48581
0.42 | 0.52 | 38.4905
0.42 | 0.53 | 38.49128
0.42 | 0.54 | 38.48955
0.42 | 0.55 | 38.4735
0.42 | 0.56 | 38.44611
0.42 | 0.57 | 38.41885
0.42 | 0.58 | 38.3916
0.42 | 0.59 | 38.36436
0.42 | 0.6 | 38.33673
0.42 | 0.61 | 38.30638
0.42 | 0.62 | 38.29199
0.42 | 0.63 | 38.30192
0.42 | 0.64 | 38.28859
0.42 | 0.65 | 38.27436
0.42 | 0.66 | 38.26115
0.42 | 0.67 | 38.24384
0.42 | 0.68 | 38.22324
0.42 | 0.69 | 38.19762
0.42 | 0.7 | 38.15921
0.42 | 0.71 | 38.08551
0.42 | 0.72 | 38.01127
0.42 | 0.73 | 37.93718
0.42 | 0.74 | 37.85448
0.42 | 0.75 | 37.68129
0.42 | 0.76 | 37.50889
0.42 | 0.77 | 37.34432
0.42 | 0.78 | 37.19713
0.42 | 0.79 | 37.04552
0.42 | 0.8 | 36.89226
0.42 | 0.81 | 36.71242
0.42 | 0.82 | 36.52689
0.42 | 0.83 | 36.33292
0.42 | 0.84 | 36.08448
0.42 | 0.85 | 35.8345
0.42 | 0.86 | 35.5552
0.42 | 0.87 | 35.25431
0.42 | 0.88 | 34.91089
0.42 | 0.89 | 34.57915
0.42 | 0.9 | 34.27032
0.42 | 0.91 | 33.97246
0.42 | 0.92 | 33.6772
0.42 | 0.93 | 33.38621
0.42 | 0.94 | 33.08939
0.42 | 0.95 | 32.77457
0.43 | 0.05 | 33.30874
0.43 | 0.06 | 33.45909
0.43 | 0.07 | 33.60482
0.43 | 0.08 | 33.75116
0.43 | 0.09 | 33.89803
0.43 | 0.1 | 34.04404
0.43 | 0.11 | 34.21757
0.43 | 0.12 | 34.38994
0.43 | 0.13 | 34.56333
0.43 | 0.14 | 34.72887
0.43 | 0.15 | 34.85738
0.43 | 0.16 | 35.01698
0.43 | 0.17 | 35.1782
0.43 | 0.18 | 35.34352
0.43 | 0.19 | 35.50932
0.43 | 0.2 | 35.6778
0.43 | 0.21 | 35.85151
0.43 | 0.22 | 36.02489
0.43 | 0.23 | 36.19825
0.43 | 0.24 | 36.37092
0.43 | 0.25 | 36.5386
0.43 | 0.26 | 36.70547
0.43 | 0.27 | 36.86883
0.43 | 0.28 | 37.03292
0.43 | 0.29 | 37.19773
0.43 | 0.3 | 37.35818
0.43 | 0.31 | 37.52192
0.43 | 0.32 | 37.68756
0.43 | 0.33 | 37.81467
0.43 | 0.34 | 37.89571
0.43 | 0.35 | 37.97627
0.43 | 0.36 | 38.03741
0.43 | 0.37 | 38.09231
0.43 | 0.38 | 38.14729
0.43 | 0.39 | 38.20212
0.43 | 0.4 | 38.24482
0.43 | 0.41 | 38.29264
0.43 | 0.42 | 38.34499
0.43 | 0.43 | 38.40125
0.43 | 0.44 | 38.43226
0.43 | 0.45 | 38.45508
0.43 | 0.46 | 38.47448
0.43 | 0.47 | 38.49423
0.43 | 0.48 | 38.51191
0.43 | 0.49 | 38.52855
0.43 | 0.5 | 38.53658
0.43 | 0.51 | 38.54314
0.43 | 0.52 | 38.55297
0.43 | 0.53 | 38.55346
0.43 | 0.54 | 38.54609
0.43 | 0.55 | 38.51875
0.43 | 0.56 | 38.49142
0.43 | 0.57 | 38.4637
0.43 | 0.58 | 38.43559
0.43 | 0.59 | 38.40751
0.43 | 0.6 | 38.37731
0.43 | 0.61 | 38.36235
0.43 | 0.62 | 38.34485
0.43 | 0.63 | 38.29764
0.43 | 0.64 | 38.2817
0.43 | 0.65 | 38.26848
0.43 | 0.66 | 38.25529
0.43 | 0.67 | 38.24208
0.43 | 0.68 | 38.22355
0.43 | 0.69 | 38.19804
0.43 | 0.7 | 38.146
0.43 | 0.71 | 38.07165
0.43 | 0.72 | 37.99744
0.43 | 0.73 | 37.92207
0.43 | 0.74 | 37.83924
0.43 | 0.75 | 37.66613
0.43 | 0.76 | 37.4938
0.43 | 0.77 | 37.32998
0.43 | 0.78 | 37.18055
0.43 | 0.79 | 37.02671
0.43 | 0.8 | 36.86677
0.43 | 0.81 | 36.68045
0.43 | 0.82 | 36.49578
0.43 | 0.83 | 36.30339
0.43 | 0.84 | 36.04906
0.43 | 0.85 | 35.78895
0.43 | 0.86 | 35.50537
0.43 | 0.87 | 35.19031
0.43 | 0.88 | 34.84767
0.43 | 0.89 | 34.51672
0.43 | 0.9 | 34.20766
0.43 | 0.91 | 33.91045
0.43 | 0.92 | 33.61573
0.43 | 0.93 | 33.32494
0.43 | 0.94 | 33.03245
0.43 | 0.95 | 32.71913
0.44 | 0.05 | 33.29963
0.44 | 0.06 | 33.44442
0.44 | 0.07 | 33.58982
0.44 | 0.08 | 33.73579
0.44 | 0.09 | 33.88258
0.44 | 0.1 | 34.0585
0.44 | 0.11 | 34.23702
0.44 | 0.12 | 34.41457
0.44 | 0.13 | 34.59024
0.44 | 0.14 | 34.76982
0.44 | 0.15 | 34.9182
0.44 | 0.16 | 35.07809
0.44 | 0.17 | 35.24318
0.44 | 0.18 | 35.40873
0.44 | 0.19 | 35.57484
0.44 | 0.2 | 35.74336
0.44 | 0.21 | 35.92978
0.44 | 0.22 | 36.10748
0.44 | 0.23 | 36.28123
0.44 | 0.24 | 36.45543
0.44 | 0.25 | 36.62248
0.44 | 0.26 | 36.78529
0.44 | 0.27 | 36.949
0.44 | 0.28 | 37.11345
0.44 | 0.29 | 37.27704
0.44 | 0.3 | 37.43783
0.44 | 0.31 | 37.60173
0.44 | 0.32 | 37.76783
0.44 | 0.33 | 37.88889
0.44 | 0.34 | 37.96995
0.44 | 0.35 | 38.05067
0.44 | 0.36 | 38.11889
0.44 | 0.37 | 38.17391
0.44 | 0.38 | 38.22902
0.44 | 0.39 | 38.28419
0.44 | 0.4 | 38.34326
0.44 | 0.41 | 38.39584
0.44 | 0.42 | 38.44562
0.44 | 0.43 | 38.48063
0.44 | 0.44 | 38.50025
0.44 | 0.45 | 38.52012
0.44 | 0.46 | 38.53928
0.44 | 0.47 | 38.55914
0.44 | 0.48 | 38.5779
0.44 | 0.49 | 38.59605
0.44 | 0.5 | 38.6039
0.44 | 0.51 | 38.61295
0.44 | 0.52 | 38.62492
0.44 | 0.53 | 38.62562
0.44 | 0.54 | 38.59878
0.44 | 0.55 | 38.56774
0.44 | 0.56 | 38.53673
0.44 | 0.57 | 38.50655
0.44 | 0.58 | 38.47819
0.44 | 0.59 | 38.4476
0.44 | 0.6 | 38.4331
0.44 | 0.61 | 38.3931
0.44 | 0.62 | 38.33675
0.44 | 0.63 | 38.3013
0.44 | 0.64 | 38.27408
0.44 | 0.65 | 38.26264
0.44 | 0.66 | 38.24944
0.44 | 0.67 | 38.23623
0.44 | 0.68 | 38.21928
0.44 | 0.69 | 38.19784
0.44 | 0.7 | 38.13213
0.44 | 0.71 | 38.05781
0.44 | 0.72 | 37.98261
0.44 | 0.73 | 37.90171
0.44 | 0.74 | 37.82097
0.44 | 0.75 | 37.65097
0.44 | 0.76 | 37.47871
0.44 | 0.77 | 37.31565
0.44 | 0.78 | 37.16169
0.44 | 0.79 | 37.00793
0.44 | 0.8 | 36.83423
0.44 | 0.81 | 36.64347
0.44 | 0.82 | 36.45536
0.44 | 0.83 | 36.25847
0.44 | 0.84 | 36.00901
0.44 | 0.85 | 35.74263
0.44 | 0.86 | 35.45571
0.44 | 0.87 | 35.12643
0.44 | 0.88 | 34.78473
0.44 | 0.89 | 34.45404
0.44 | 0.9 | 34.14543
0.44 | 0.91 | 33.84778
0.44 | 0.92 | 33.55395
0.44 | 0.93 | 33.26371
0.44 | 0.94 | 32.96806
0.44 | 0.95 | 32.66352
0.45 | 0.05 | 33.28502
0.45 | 0.06 | 33.4305
0.45 | 0.07 | 33.5773
0.45 | 0.08 | 33.72475
0.45 | 0.09 | 33.90071
0.45 | 0.1 | 34.08117
0.45 | 0.11 | 34.26466
0.45 | 0.12 | 34.44889
0.45 | 0.13 | 34.63485
0.45 | 0.14 | 34.82477
0.45 | 0.15 | 34.97912
0.45 | 0.16 | 35.14287
0.45 | 0.17 | 35.30828
0.45 | 0.18 | 35.47406
0.45 | 0.19 | 35.64198
0.45 | 0.2 | 35.81482
0.45 | 0.21 | 35.9949
0.45 | 0.22 | 36.18755
0.45 | 0.23 | 36.36139
0.45 | 0.24 | 36.5298
0.45 | 0.25 | 36.69828
0.45 | 0.26 | 36.86519
0.45 | 0.27 | 37.02926
0.45 | 0.28 | 37.19407
0.45 | 0.29 | 37.35648
0.45 | 0.3 | 37.5176
0.45 | 0.31 | 37.68135
0.45 | 0.32 | 37.84782
0.45 | 0.33 | 37.96321
0.45 | 0.34 | 38.04427
0.45 | 0.35 | 38.12462
0.45 | 0.36 | 38.20046
0.45 | 0.37 | 38.2556
0.45 | 0.38 | 38.31083
0.45 | 0.39 | 38.36799
0.45 | 0.4 | 38.43039
0.45 | 0.41 | 38.49269
0.45 | 0.42 | 38.53717
0.45 | 0.43 | 38.5493
0.45 | 0.44 | 38.56756
0.45 | 0.45 | 38.58518
0.45 | 0.46 | 38.60405
0.45 | 0.47 | 38.62343
0.45 | 0.48 | 38.64181
0.45 | 0.49 | 38.65999
0.45 | 0.5 | 38.67023
0.45 | 0.51 | 38.68385
0.45 | 0.52 | 38.69231
0.45 | 0.53 | 38.68581
0.45 | 0.54 | 38.65459
0.45 | 0.55 | 38.62321
0.45 | 0.56 | 38.59185
0.45 | 0.57 | 38.56054
0.45 | 0.58 | 38.52729
0.45 | 0.59 | 38.51031
0.45 | 0.6 | 38.44611
0.45 | 0.61 | 38.38554
0.45 | 0.62 | 38.33595
0.45 | 0.63 | 38.30673
0.45 | 0.64 | 38.28053
0.45 | 0.65 | 38.25624
0.45 | 0.66 | 38.24357
0.45 | 0.67 | 38.23038
0.45 | 0.68 | 38.21221
0.45 | 0.69 | 38.18582
0.45 | 0.7 | 38.11694
0.45 | 0.71 | 38.04322
0.45 | 0.72 | 37.96221
0.45 | 0.73 | 37.88136
0.45 | 0.74 | 37.80067
0.45 | 0.75 | 37.63583
0.45 | 0.76 | 37.46363
0.45 | 0.77 | 37.29713
0.45 | 0.78 | 37.1406
0.45 | 0.79 | 36.98214
0.45 | 0.8 | 36.79061
0.45 | 0.81 | 36.60066
0.45 | 0.82 | 36.40905
0.45 | 0.83 | 36.21204
0.45 | 0.84 | 35.96751
0.45 | 0.85 | 35.69638
0.45 | 0.86 | 35.40355
0.45 | 0.87 | 35.06267
0.45 | 0.88 | 34.72202
0.45 | 0.89 | 34.39146
0.45 | 0.9 | 34.08341
0.45 | 0.91 | 33.78519
0.45 | 0.92 | 33.49189
0.45 | 0.93 | 33.20188
0.45 | 0.94 | 32.90311
0.45 | 0.95 | 32.60054
0.46 | 0.05 | 33.27518
0.46 | 0.06 | 33.42128
0.46 | 0.07 | 33.56805
0.46 | 0.08 | 33.74862
0.46 | 0.09 | 33.93061
0.46 | 0.1 | 34.11362
0.46 | 0.11 | 34.29759
0.46 | 0.12 | 34.48857
0.46 | 0.13 | 34.68328
0.46 | 0.14 | 34.87468
0.46 | 0.15 | 35.0428
0.46 | 0.16 | 35.20776
0.46 | 0.17 | 35.37347
0.46 | 0.18 | 35.54086
0.46 | 0.19 | 35.71322
0.46 | 0.2 | 35.8864
0.46 | 0.21 | 36.06003
0.46 | 0.22 | 36.24646
0.46 | 0.23 | 36.43496
0.46 | 0.24 | 36.60373
0.46 | 0.25 | 36.77255
0.46 | 0.26 | 36.94213
0.46 | 0.27 | 37.1097
0.46 | 0.28 | 37.27486
0.46 | 0.29 | 37.43606
0.46 | 0.3 | 37.59755
0.46 | 0.31 | 37.76115
0.46 | 0.32 | 37.92797
0.46 | 0.33 | 38.03769
0.46 | 0.34 | 38.11876
0.46 | 0.35 | 38.19778
0.46 | 0.36 | 38.28221
0.46 | 0.37 | 38.33747
0.46 | 0.38 | 38.39281
0.46 | 0.39 | 38.45514
0.46 | 0.4 | 38.5177
0.46 | 0.41 | 38.56878
0.46 | 0.42 | 38.59753
0.46 | 0.43 | 38.62273
0.46 | 0.44 | 38.63422
0.46 | 0.45 | 38.65189
0.46 | 0.46 | 38.66911
0.46 | 0.47 | 38.68761
0.46 | 0.48 | 38.70516
0.46 | 0.49 | 38.72293
0.46 | 0.5 | 38.73653
0.46 | 0.51 | 38.74725
0.46 | 0.52 | 38.75168
0.46 | 0.53 | 38.73572
0.46 | 0.54 | 38.70898
0.46 | 0.55 | 38.67804
0.46 | 0.56 | 38.64664
0.46 | 0.57 | 38.6139
0.46 | 0.58 | 38.58603
0.46 | 0.59 | 38.51337
0.46 | 0.6 | 38.44717
0.46 | 0.61 | 38.38832
0.46 | 0.62 | 38.34682
0.46 | 0.63 | 38.31858
0.46 | 0.64 | 38.29037
0.46 | 0.65 | 38.26218
0.46 | 0.66 | 38.23721
0.46 | 0.67 | 38.22387
0.46 | 0.68 | 38.20363
0.46 | 0.69 | 38.16436
0.46 | 0.7 | 38.09552
0.46 | 0.71 | 38.01993
0.46 | 0.72 | 37.94183
0.46 | 0.73 | 37.86102
0.46 | 0.74 | 37.78037
0.46 | 0.75 | 37.62034
0.46 | 0.76 | 37.44123
0.46 | 0.77 | 37.27032
0.46 | 0.78 | 37.11233
0.46 | 0.79 | 36.93834
0.46 | 0.8 | 36.74704
0.46 | 0.81 | 36.55798
0.46 | 0.82 | 36.36242
0.46 | 0.83 | 36.16564
0.46 | 0.84 | 35.92096
0.46 | 0.85 | 35.64553
0.46 | 0.86 | 35.33936
0.46 | 0.87 | 34.99876
0.46 | 0.88 | 34.65946
0.46 | 0.89 | 34.32901
0.46 | 0.9 | 34.02151
0.46 | 0.91 | 33.72335
0.46 | 0.92 | 33.42996
0.46 | 0.93 | 33.14018
0.46 | 0.94 | 32.83854
0.46 | 0.95 | 32.53657
0.47 | 0.05 | 33.26874
0.47 | 0.06 | 33.41931
0.47 | 0.07 | 33.59954
0.47 | 0.08 | 33.78075
0.47 | 0.09 | 33.96292
0.47 | 0.1 | 34.1461
0.47 | 0.11 | 34.33667
0.47 | 0.12 | 34.53288
0.47 | 0.13 | 34.73019
0.47 | 0.14 | 34.92466
0.47 | 0.15 | 35.10561
0.47 | 0.16 | 35.27173
0.47 | 0.17 | 35.43985
0.47 | 0.18 | 35.6119
0.47 | 0.19 | 35.7846
0.47 | 0.2 | 35.95418
0.47 | 0.21 | 36.12243
0.47 | 0.22 | 36.30243
0.47 | 0.23 | 36.49104
0.47 | 0.24 | 36.67778
0.47 | 0.25 | 36.84695
0.47 | 0.26 | 37.01688
0.47 | 0.27 | 37.18778
0.47 | 0.28 | 37.3547
0.47 | 0.29 | 37.51583
0.47 | 0.3 | 37.67766
0.47 | 0.31 | 37.84113
0.47 | 0.32 | 38.0083
0.47 | 0.33 | 38.11231
0.47 | 0.34 | 38.19338
0.47 | 0.35 | 38.27331
0.47 | 0.36 | 38.35891
0.47 | 0.37 | 38.41951
0.47 | 0.38 | 38.47991
0.47 | 0.39 | 38.54065
0.47 | 0.4 | 38.59145
0.47 | 0.41 | 38.62068
0.47 | 0.42 | 38.64937
0.47 | 0.43 | 38.67691
0.47 | 0.44 | 38.70446
0.47 | 0.45 | 38.71841
0.47 | 0.46 | 38.7338
0.47 | 0.47 | 38.74948
0.47 | 0.48 | 38.76616
0.47 | 0.49 | 38.78828
0.47 | 0.5 | 38.80077
0.47 | 0.51 | 38.80967
0.47 | 0.52 | 38.79794
0.47 | 0.53 | 38.78198
0.47 | 0.54 | 38.76103
0.47 | 0.55 | 38.73067
0.47 | 0.56 | 38.69955
0.47 | 0.57 | 38.65347
0.47 | 0.58 | 38.58074
0.47 | 0.59 | 38.5089
0.47 | 0.6 | 38.44997
0.47 | 0.61 | 38.39105
0.47 | 0.62 | 38.36217
0.47 | 0.63 | 38.33393
0.47 | 0.64 | 38.30571
0.47 | 0.65 | 38.2775
0.47 | 0.66 | 38.24932
0.47 | 0.67 | 38.22136
0.47 | 0.68 | 38.199
0.47 | 0.69 | 38.14552
0.47 | 0.7 | 38.06979
0.47 | 0.71 | 37.99282
0.47 | 0.72 | 37.91668
0.47 | 0.73 | 37.83823
0.47 | 0.74 | 37.7534
0.47 | 0.75 | 37.59249
0.47 | 0.76 | 37.41099
0.47 | 0.77 | 37.24195
0.47 | 0.78 | 37.0841
0.47 | 0.79 | 36.89458
0.47 | 0.8 | 36.70402
0.47 | 0.81 | 36.51345
0.47 | 0.82 | 36.31587
0.47 | 0.83 | 36.11856
0.47 | 0.84 | 35.87448
0.47 | 0.85 | 35.59449
0.47 | 0.86 | 35.27487
0.47 | 0.87 | 34.93497
0.47 | 0.88 | 34.59681
0.47 | 0.89 | 34.26683
0.47 | 0.9 | 33.95972
0.47 | 0.91 | 33.66178
0.47 | 0.92 | 33.36814
0.47 | 0.93 | 33.07859
0.47 | 0.94 | 32.77412
0.47 | 0.95 | 32.47272
0.48 | 0.05 | 33.25331
0.48 | 0.06 | 33.44603
0.48 | 0.07 | 33.63153
0.48 | 0.08 | 33.81291
0.48 | 0.09 | 33.99527
0.48 | 0.1 | 34.18542
0.48 | 0.11 | 34.38078
0.48 | 0.12 | 34.57722
0.48 | 0.13 | 34.77603
0.48 | 0.14 | 34.97589
0.48 | 0.15 | 35.16683
0.48 | 0.16 | 35.33489
0.48 | 0.17 | 35.50801
0.48 | 0.18 | 35.67955
0.48 | 0.19 | 35.847
0.48 | 0.2 | 36.01521
0.48 | 0.21 | 36.18422
0.48 | 0.22 | 36.35839
0.48 | 0.23 | 36.54698
0.48 | 0.24 | 36.73722
0.48 | 0.25 | 36.9215
0.48 | 0.26 | 37.09177
0.48 | 0.27 | 37.26284
0.48 | 0.28 | 37.4333
0.48 | 0.29 | 37.59577
0.48 | 0.3 | 37.75793
0.48 | 0.31 | 37.92127
0.48 | 0.32 | 38.08879
0.48 | 0.33 | 38.18695
0.48 | 0.34 | 38.2672
0.48 | 0.35 | 38.349
0.48 | 0.36 | 38.43474
0.48 | 0.37 | 38.50359
0.48 | 0.38 | 38.56298
0.48 | 0.39 | 38.61413
0.48 | 0.4 | 38.64326
0.48 | 0.41 | 38.6718
0.48 | 0.42 | 38.69999
0.48 | 0.43 | 38.7268
0.48 | 0.44 | 38.75325
0.48 | 0.45 | 38.7793
0.48 | 0.46 | 38.7961
0.48 | 0.47 | 38.81117
0.48 | 0.48 | 38.82992
0.48 | 0.49 | 38.852
0.48 | 0.5 | 38.86419
0.48 | 0.51 | 38.86051
0.48 | 0.52 | 38.84429
0.48 | 0.53 | 38.82829
0.48 | 0.54 | 38.81232
0.48 | 0.55 | 38.7825
0.48 | 0.56 | 38.71594
0.48 | 0.57 | 38.64445
0.48 | 0.58 | 38.5731
0.48 | 0.59 | 38.51077
0.48 | 0.6 | 38.45277
0.48 | 0.61 | 38.40582
0.48 | 0.62 | 38.37754
0.48 | 0.63 | 38.34929
0.48 | 0.64 | 38.32105
0.48 | 0.65 | 38.29283
0.48 | 0.66 | 38.26357
0.48 | 0.67 | 38.2302
0.48 | 0.68 | 38.19771
0.48 | 0.69 | 38.12799
0.48 | 0.7 | 38.05019
0.48 | 0.71 | 37.96819
0.48 | 0.72 | 37.886
0.48 | 0.73 | 37.80398
0.48 | 0.74 | 37.72059
0.48 | 0.75 | 37.56212
0.48 | 0.76 | 37.38076
0.48 | 0.77 | 37.21362
0.48 | 0.78 | 37.04272
0.48 | 0.79 | 36.85088
0.48 | 0.8 | 36.66087
0.48 | 0.81 | 36.46668
0.48 | 0.82 | 36.26937
0.48 | 0.83 | 36.06693
0.48 | 0.84 | 35.82806
0.48 | 0.85 | 35.54264
0.48 | 0.86 | 35.20963
0.48 | 0.87 | 34.8713
0.48 | 0.88 | 34.53376
0.48 | 0.89 | 34.20498
0.48 | 0.9 | 33.8982
0.48 | 0.91 | 33.60033
0.48 | 0.92 | 33.30669
0.48 | 0.93 | 33.01389
0.48 | 0.94 | 32.7098
0.48 | 0.95 | 32.40953
0.49 | 0.05 | 33.25454
0.49 | 0.06 | 33.44727
0.49 | 0.07 | 33.64112
0.49 | 0.08 | 33.8361
0.49 | 0.09 | 34.03486
0.49 | 0.1 | 34.22935
0.49 | 0.11 | 34.42492
0.49 | 0.12 | 34.62161
0.49 | 0.13 | 34.8257
0.49 | 0.14 | 35.02972
0.49 | 0.15 | 35.22907
0.49 | 0.16 | 35.40174
0.49 | 0.17 | 35.57014
0.49 | 0.18 | 35.73758
0.49 | 0.19 | 35.9058
0.49 | 0.2 | 36.0745
0.49 | 0.21 | 36.24377
0.49 | 0.22 | 36.41385
0.49 | 0.23 | 36.60081
0.49 | 0.24 | 36.792
0.49 | 0.25 | 36.9809
0.49 | 0.26 | 37.16528
0.49 | 0.27 | 37.33691
0.49 | 0.28 | 37.50867
0.49 | 0.29 | 37.67464
0.49 | 0.3 | 37.83757
0.49 | 0.31 | 38.00051
0.49 | 0.32 | 38.16811
0.49 | 0.33 | 38.26024
0.49 | 0.34 | 38.33823
0.49 | 0.35 | 38.4228
0.49 | 0.36 | 38.50684
0.49 | 0.37 | 38.58385
0.49 | 0.38 | 38.63522
0.49 | 0.39 | 38.66405
0.49 | 0.4 | 38.69141
0.49 | 0.41 | 38.71834
0.49 | 0.42 | 38.7453
0.49 | 0.43 | 38.77199
0.49 | 0.44 | 38.79833
0.49 | 0.45 | 38.82307
0.49 | 0.46 | 38.84716
0.49 | 0.47 | 38.87484
0.49 | 0.48 | 38.89566
0.49 | 0.49 | 38.91569
0.49 | 0.5 | 38.92352
0.49 | 0.51 | 38.90691
0.49 | 0.52 | 38.89067
0.49 | 0.53 | 38.87468
0.49 | 0.54 | 38.84309
0.49 | 0.55 | 38.77852
0.49 | 0.56 | 38.70691
0.49 | 0.57 | 38.63545
0.49 | 0.58 | 38.56747
0.49 | 0.59 | 38.50987
0.49 | 0.6 | 38.45422
0.49 | 0.61 | 38.4196
0.49 | 0.62 | 38.39259
0.49 | 0.63 | 38.36464
0.49 | 0.64 | 38.33641
0.49 | 0.65 | 38.30775
0.49 | 0.66 | 38.27527
0.49 | 0.67 | 38.24063
0.49 | 0.68 | 38.19083
0.49 | 0.69 | 38.10157
0.49 | 0.7 | 38.0201
0.49 | 0.71 | 37.93856
0.49 | 0.72 | 37.85643
0.49 | 0.73 | 37.7725
0.49 | 0.74 | 37.68613
0.49 | 0.75 | 37.53578
0.49 | 0.76 | 37.35649
0.49 | 0.77 | 37.18942
0.49 | 0.78 | 37.00147
0.49 | 0.79 | 36.80854
0.49 | 0.8 | 36.61715
0.49 | 0.81 | 36.41999
0.49 | 0.82 | 36.22292
0.49 | 0.83 | 36.01338
0.49 | 0.84 | 35.78166
0.49 | 0.85 | 35.4769
0.49 | 0.86 | 35.1445
0.49 | 0.87 | 34.80775
0.49 | 0.88 | 34.47081
0.49 | 0.89 | 34.14325
0.49 | 0.9 | 33.83702
0.49 | 0.91 | 33.53913
0.49 | 0.92 | 33.24588
0.49 | 0.93 | 32.9491
0.49 | 0.94 | 32.64563
0.49 | 0.95 | 32.34661
0.5 | 0.05 | 33.25567
0.5 | 0.06 | 33.4485
0.5 | 0.07 | 33.64236
0.5 | 0.08 | 33.84678
0.5 | 0.09 | 34.05639
0.5 | 0.1 | 34.26728
0.5 | 0.11 | 34.46912
0.5 | 0.12 | 34.67107
0.5 | 0.13 | 34.87545
0.5 | 0.14 | 35.085
0.5 | 0.15 | 35.28594
0.5 | 0.16 | 35.46
0.5 | 0.17 | 35.6275
0.5 | 0.18 | 35.79525
0.5 | 0.19 | 35.96375
0.5 | 0.2 | 36.13303
0.5 | 0.21 | 36.30311
0.5 | 0.22 | 36.4738
0.5 | 0.23 | 36.65406
0.5 | 0.24 | 36.84543
0.5 | 0.25 | 37.03612
0.5 | 0.26 | 37.22454
0.5 | 0.27 | 37.40911
0.5 | 0.28 | 37.58184
0.5 | 0.29 | 37.74823
0.5 | 0.3 | 37.91523
0.5 | 0.31 | 38.0787
0.5 | 0.32 | 38.24526
0.5 | 0.33 | 38.33191
0.5 | 0.34 | 38.40753
0.5 | 0.35 | 38.49069
0.5 | 0.36 | 38.5794
0.5 | 0.37 | 38.65501
0.5 | 0.38 | 38.68258
0.5 | 0.39 | 38.70915
0.5 | 0.4 | 38.73611
0.5 | 0.41 | 38.76308
0.5 | 0.42 | 38.79006
0.5 | 0.43 | 38.81707
0.5 | 0.44 | 38.84279
0.5 | 0.45 | 38.8669
0.5 | 0.46 | 38.89347
0.5 | 0.47 | 38.92457
0.5 | 0.48 | 38.96111
0.5 | 0.49 | 38.98066
0.5 | 0.5 | 38.96997
0.5 | 0.51 | 38.95336
0.5 | 0.52 | 38.93135
0.5 | 0.53 | 38.88401
0.5 | 0.54 | 38.82777
0.5 | 0.55 | 38.76947
0.5 | 0.56 | 38.69789
0.5 | 0.57 | 38.62643
0.5 | 0.58 | 38.56657
0.5 | 0.59 | 38.50986
0.5 | 0.6 | 38.45869
0.5 | 0.61 | 38.43165
0.5 | 0.62 | 38.40463
0.5 | 0.63 | 38.37761
0.5 | 0.64 | 38.35063
0.5 | 0.65 | 38.32014
0.5 | 0.66 | 38.28142
0.5 | 0.67 | 38.24176
0.5 | 0.68 | 38.17345
0.5 | 0.69 | 38.07754
0.5 | 0.7 | 37.99003
0.5 | 0.71 | 37.90882
0.5 | 0.72 | 37.8247
0.5 | 0.73 | 37.73817
0.5 | 0.74 | 37.65187
0.5 | 0.75 | 37.50657
0.5 | 0.76 | 37.32858
0.5 | 0.77 | 37.15956
0.5 | 0.78 | 36.96567
0.5 | 0.79 | 36.77309
0.5 | 0.8 | 36.57887
0.5 | 0.81 | 36.37907
0.5 | 0.82 | 36.17949
0.5 | 0.83 | 35.96214
0.5 | 0.84 | 35.73075
0.5 | 0.85 | 35.41129
0.5 | 0.86 | 35.07952
0.5 | 0.87 | 34.7443
0.5 | 0.88 | 34.40798
0.5 | 0.89 | 34.08162
0.5 | 0.9 | 33.77595
0.5 | 0.91 | 33.47828
0.5 | 0.92 | 33.18532
0.5 | 0.93 | 32.88477
0.5 | 0.94 | 32.58158
0.5 | 0.95 | 32.28377
0.51 | 0.05 | 33.25676
0.51 | 0.06 | 33.44966
0.51 | 0.07 | 33.6535
0.51 | 0.08 | 33.86192
0.51 | 0.09 | 34.07162
0.51 | 0.1 | 34.28263
0.51 | 0.11 | 34.49603
0.51 | 0.12 | 34.71151
0.51 | 0.13 | 34.92585
0.51 | 0.14 | 35.13829
0.51 | 0.15 | 35.3346
0.51 | 0.16 | 35.51717
0.51 | 0.17 | 35.68493
0.51 | 0.18 | 35.85303
0.51 | 0.19 | 36.02179
0.51 | 0.2 | 36.19136
0.51 | 0.21 | 36.3617
0.51 | 0.22 | 36.53286
0.51 | 0.23 | 36.70694
0.51 | 0.24 | 36.89872
0.51 | 0.25 | 37.08994
0.51 | 0.26 | 37.28083
0.51 | 0.27 | 37.46978
0.51 | 0.28 | 37.65453
0.51 | 0.29 | 37.82196
0.51 | 0.3 | 37.98929
0.51 | 0.31 | 38.15702
0.51 | 0.32 | 38.31481
0.51 | 0.33 | 38.39756
0.51 | 0.34 | 38.4754
0.51 | 0.35 | 38.56173
0.51 | 0.36 | 38.63892
0.51 | 0.37 | 38.70047
0.51 | 0.38 | 38.72697
0.51 | 0.39 | 38.75386
0.51 | 0.4 | 38.78085
0.51 | 0.41 | 38.80785
0.51 | 0.42 | 38.83487
0.51 | 0.43 | 38.8619
0.51 | 0.44 | 38.88664
0.51 | 0.45 | 38.91236
0.51 | 0.46 | 38.94196
0.51 | 0.47 | 38.97249
0.51 | 0.48 | 39.00617
0.51 | 0.49 | 39.0324
0.51 | 0.5 | 39.01649
0.51 | 0.51 | 38.9732
0.51 | 0.52 | 38.92498
0.51 | 0.53 | 38.86868
0.51 | 0.54 | 38.81245
0.51 | 0.55 | 38.75631
0.51 | 0.56 | 38.68887
0.51 | 0.57 | 38.62335
0.51 | 0.58 | 38.56566
0.51 | 0.59 | 38.51291
0.51 | 0.6 | 38.47076
0.51 | 0.61 | 38.44371
0.51 | 0.62 | 38.41668
0.51 | 0.63 | 38.38674
0.51 | 0.64 | 38.35272
0.51 | 0.65 | 38.31687
0.51 | 0.66 | 38.27861
0.51 | 0.67 | 38.23502
0.51 | 0.68 | 38.1546
0.51 | 0.69 | 38.06128
0.51 | 0.7 | 37.96459
0.51 | 0.71 | 37.87648
0.51 | 0.72 | 37.79031
0.51 | 0.73 | 37.70387
0.51 | 0.74 | 37.61763
0.51 | 0.75 | 37.47735
0.51 | 0.76 | 37.30072
0.51 | 0.77 | 37.12054
0.51 | 0.78 | 36.92922
0.51 | 0.79 | 36.73739
0.51 | 0.8 | 36.54063
0.51 | 0.81 | 36.34194
0.51 | 0.82 | 36.13463
0.51 | 0.83 | 35.91703
0.51 | 0.84 | 35.68884
0.51 | 0.85 | 35.35198
0.51 | 0.86 | 35.01905
0.51 | 0.87 | 34.68344
0.51 | 0.88 | 34.34618
0.51 | 0.89 | 34.02011
0.51 | 0.9 | 33.71498
0.51 | 0.91 | 33.41754
0.51 | 0.92 | 33.1251
0.51 | 0.93 | 32.82134
0.51 | 0.94 | 32.51765
0.51 | 0.95 | 32.22084
0.52 | 0.05 | 33.25787
0.52 | 0.06 | 33.46117
0.52 | 0.07 | 33.66856
0.52 | 0.08 | 33.87707
0.52 | 0.09 | 34.08687
0.52 | 0.1 | 34.29872
0.52 | 0.11 | 34.51299
0.52 | 0.12 | 34.72509
0.52 | 0.13 | 34.93832
0.52 | 0.14 | 35.16565
0.52 | 0.15 | 35.3731
0.52 | 0.16 | 35.57368
0.52 | 0.17 | 35.7423
0.52 | 0.18 | 35.9109
0.52 | 0.19 | 36.07993
0.52 | 0.2 | 36.24976
0.52 | 0.21 | 36.4204
0.52 | 0.22 | 36.59183
0.52 | 0.23 | 36.76407
0.52 | 0.24 | 36.95104
0.52 | 0.25 | 37.14358
0.52 | 0.26 | 37.336
0.52 | 0.27 | 37.52644
0.52 | 0.28 | 37.71661
0.52 | 0.29 | 37.89582
0.52 | 0.3 | 38.0635
0.52 | 0.31 | 38.22867
0.52 | 0.32 | 38.38179
0.52 | 0.33 | 38.4608
0.52 | 0.34 | 38.54307
0.52 | 0.35 | 38.615
0.52 | 0.36 | 38.6764
0.52 | 0.37 | 38.7379
0.52 | 0.38 | 38.77163
0.52 | 0.39 | 38.79863
0.52 | 0.4 | 38.82563
0.52 | 0.41 | 38.85266
0.52 | 0.42 | 38.87972
0.52 | 0.43 | 38.90623
0.52 | 0.44 | 38.93127
0.52 | 0.45 | 38.96085
0.52 | 0.46 | 38.99047
0.52 | 0.47 | 39.02099
0.52 | 0.48 | 39.04988
0.52 | 0.49 | 39.04332
0.52 | 0.5 | 39.01208
0.52 | 0.51 | 38.96634
0.52 | 0.52 | 38.90964
0.52 | 0.53 | 38.85335
0.52 | 0.54 | 38.79715
0.52 | 0.55 | 38.74102
0.52 | 0.56 | 38.68022
0.52 | 0.57 | 38.62245
0.52 | 0.58 | 38.56857
0.52 | 0.59 | 38.5159
0.52 | 0.6 | 38.4826
0.52 | 0.61 | 38.4502
0.52 | 0.62 | 38.41784
0.52 | 0.63 | 38.38425
0.52 | 0.64 | 38.34975
0.52 | 0.65 | 38.31276
0.52 | 0.66 | 38.27039
0.52 | 0.67 | 38.22408
0.52 | 0.68 | 38.1326
0.52 | 0.69 | 38.04133
0.52 | 0.7 | 37.94553
0.52 | 0.71 | 37.84472
0.52 | 0.72 | 37.75595
0.52 | 0.73 | 37.66959
0.52 | 0.74 | 37.58343
0.52 | 0.75 | 37.44836
0.52 | 0.76 | 37.2738
0.52 | 0.77 | 37.08159
0.52 | 0.78 | 36.88995
0.52 | 0.79 | 36.69943
0.52 | 0.8 | 36.50351
0.52 | 0.81 | 36.30515
0.52 | 0.82 | 36.09015
0.52 | 0.83 | 35.86877
0.52 | 0.84 | 35.62408
0.52 | 0.85 | 35.295
0.52 | 0.86 | 34.96185
0.52 | 0.87 | 34.62729
0.52 | 0.88 | 34.29056
0.52 | 0.89 | 33.96582
0.52 | 0.9 | 33.65977
0.52 | 0.91 | 33.36063
0.52 | 0.92 | 33.06686
0.52 | 0.93 | 32.7588
0.52 | 0.94 | 32.45383
0.52 | 0.95 | 32.15803
0.53 | 0.05 | 33.26982
0.53 | 0.06 | 33.47607
0.53 | 0.07 | 33.6836
0.53 | 0.08 | 33.89223
0.53 | 0.09 | 34.10249
0.53 | 0.1 | 34.31461
0.53 | 0.11 | 34.52242
0.53 | 0.12 | 34.73441
0.53 | 0.13 | 34.94771
0.53 | 0.14 | 35.17688
0.53 | 0.15 | 35.3844
0.53 | 0.16 | 35.59314
0.53 | 0.17 | 35.77663
0.53 | 0.18 | 35.95798
0.53 | 0.19 | 36.1368
0.53 | 0.2 | 36.3075
0.53 | 0.21 | 36.47899
0.53 | 0.22 | 36.65089
0.53 | 0.23 | 36.82341
0.53 | 0.24 | 37.0036
0.53 | 0.25 | 37.19706
0.53 | 0.26 | 37.38975
0.53 | 0.27 | 37.58289
0.53 | 0.28 | 37.77338
0.53 | 0.29 | 37.96048
0.53 | 0.3 | 38.13367
0.53 | 0.31 | 38.29506
0.53 | 0.32 | 38.44275
0.53 | 0.33 | 38.52443
0.53 | 0.34 | 38.59077
0.53 | 0.35 | 38.65219
0.53 | 0.36 | 38.71375
0.53 | 0.37 | 38.77538
0.53 | 0.38 | 38.81641
0.53 | 0.39 | 38.84344
0.53 | 0.4 | 38.87049
0.53 | 0.41 | 38.89754
0.53 | 0.42 | 38.92463
0.53 | 0.43 | 38.95007
0.53 | 0.44 | 38.97971
0.53 | 0.45 | 39.00942
0.53 | 0.46 | 39.03906
0.53 | 0.47 | 39.06903
0.53 | 0.48 | 39.0537
0.53 | 0.49 | 39.0271
0.53 | 0.5 | 38.98787
0.53 | 0.51 | 38.94255
0.53 | 0.52 | 38.8948
0.53 | 0.53 | 38.83802
0.53 | 0.54 | 38.78184
0.53 | 0.55 | 38.72575
0.53 | 0.56 | 38.67821
0.53 | 0.57 | 38.6242
0.53 | 0.58 | 38.56794
0.53 | 0.59 | 38.51379
0.53 | 0.6 | 38.48137
0.53 | 0.61 | 38.44899
0.53 | 0.62 | 38.41582
0.53 | 0.63 | 38.38129
0.53 | 0.64 | 38.34679
0.53 | 0.65 | 38.3058
0.53 | 0.66 | 38.26023
0.53 | 0.67 | 38.20126
0.53 | 0.68 | 38.10983
0.53 | 0.69 | 38.01558
0.53 | 0.7 | 37.9199
0.53 | 0.71 | 37.82098
0.53 | 0.72 | 37.72187
0.53 | 0.73 | 37.63534
0.53 | 0.74 | 37.54928
0.53 | 0.75 | 37.41941
0.53 | 0.76 | 37.23792
0.53 | 0.77 | 37.04197
0.53 | 0.78 | 36.85064
0.53 | 0.79 | 36.65922
0.53 | 0.8 | 36.46286
0.53 | 0.81 | 36.26003
0.53 | 0.82 | 36.0451
0.53 | 0.83 | 35.81818
0.53 | 0.84 | 35.55849
0.53 | 0.85 | 35.2385
0.53 | 0.86 | 34.90473
0.53 | 0.87 | 34.57121
0.53 | 0.88 | 34.23503
0.53 | 0.89 | 33.9118
0.53 | 0.9 | 33.6072
0.53 | 0.91 | 33.30801
0.53 | 0.92 | 33.01453
0.53 | 0.93 | 32.70403
0.53 | 0.94 | 32.39716
0.53 | 0.95 | 32.09791
0.54 | 0.05 | 33.28464
0.54 | 0.06 | 33.49097
0.54 | 0.07 | 33.69859
0.54 | 0.08 | 33.90741
0.54 | 0.09 | 34.11438
0.54 | 0.1 | 34.32094
0.54 | 0.11 | 34.5317
0.54 | 0.12 | 34.74374
0.54 | 0.13 | 34.95708
0.54 | 0.14 | 35.18811
0.54 | 0.15 | 35.39569
0.54 | 0.16 | 35.6045
0.54 | 0.17 | 35.79622
0.54 | 0.18 | 35.97764
0.54 | 0.19 | 36.15985
0.54 | 0.2 | 36.34299
0.54 | 0.21 | 36.52705
0.54 | 0.22 | 36.70804
0.54 | 0.23 | 36.88144
0.54 | 0.24 | 37.05563
0.54 | 0.25 | 37.24941
0.54 | 0.26 | 37.44258
0.54 | 0.27 | 37.63602
0.54 | 0.28 | 37.82801
0.54 | 0.29 | 38.01142
0.54 | 0.3 | 38.19015
0.54 | 0.31 | 38.36074
0.54 | 0.32 | 38.49473
0.54 | 0.33 | 38.56231
0.54 | 0.34 | 38.62822
0.54 | 0.35 | 38.68972
0.54 | 0.36 | 38.75133
0.54 | 0.37 | 38.81302
0.54 | 0.38 | 38.86124
0.54 | 0.39 | 38.88831
0.54 | 0.4 | 38.91537
0.54 | 0.41 | 38.94247
0.54 | 0.42 | 38.96958
0.54 | 0.43 | 38.99842
0.54 | 0.44 | 39.02822
0.54 | 0.45 | 39.05803
0.54 | 0.46 | 39.07254
0.54 | 0.47 | 39.06403
0.54 | 0.48 | 39.04325
0.54 | 0.49 | 39.00771
0.54 | 0.5 | 38.95551
0.54 | 0.51 | 38.91012
0.54 | 0.52 | 38.86745
0.54 | 0.53 | 38.8247
0.54 | 0.54 | 38.7672
0.54 | 0.55 | 38.71332
0.54 | 0.56 | 38.66665
0.54 | 0.57 | 38.61327
0.54 | 0.58 | 38.55368
0.54 | 0.59 | 38.51255
0.54 | 0.6 | 38.48014
0.54 | 0.61 | 38.44742
0.54 | 0.62 | 38.41286
0.54 | 0.63 | 38.37833
0.54 | 0.64 | 38.34123
0.54 | 0.65 | 38.29564
0.54 | 0.66 | 38.2501
0.54 | 0.67 | 38.17844
0.54 | 0.68 | 38.08379
0.54 | 0.69 | 37.98793
0.54 | 0.7 | 37.89231
0.54 | 0.71 | 37.79589
0.54 | 0.72 | 37.69684
0.54 | 0.73 | 37.59771
0.54 | 0.74 | 37.51313
0.54 | 0.75 | 37.38907
0.54 | 0.76 | 37.19775
0.54 | 0.77 | 37.00249
0.54 | 0.78 | 36.81234
0.54 | 0.79 | 36.61815
0.54 | 0.8 | 36.42226
0.54 | 0.81 | 36.21405
0.54 | 0.82 | 35.99434
0.54 | 0.83 | 35.76768
0.54 | 0.84 | 35.493
0.54 | 0.85 | 35.18211
0.54 | 0.86 | 34.84848
0.54 | 0.87 | 34.51524
0.54 | 0.88 | 34.1796
0.54 | 0.89 | 33.85787
0.54 | 0.9 | 33.5547
0.54 | 0.91 | 33.25529
0.54 | 0.92 | 32.95688
0.54 | 0.93 | 32.64201
0.54 | 0.94 | 32.33188
0.54 | 0.95 | 32.03131
0.55 | 0.05 | 33.29946
0.55 | 0.06 | 33.50589
0.55 | 0.07 | 33.71158
0.55 | 0.08 | 33.91531
0.55 | 0.09 | 34.12061
0.55 | 0.1 | 34.33016
0.55 | 0.11 | 34.54097
0.55 | 0.12 | 34.75307
0.55 | 0.13 | 34.96646
0.55 | 0.14 | 35.19859
0.55 | 0.15 | 35.40629
0.55 | 0.16 | 35.61522
0.55 | 0.17 | 35.81531
0.55 | 0.18 | 35.99707
0.55 | 0.19 | 36.1796
0.55 | 0.2 | 36.36284
0.55 | 0.21 | 36.54701
0.55 | 0.22 | 36.7321
0.55 | 0.23 | 36.91814
0.55 | 0.24 | 37.10511
0.55 | 0.25 | 37.29991
0.55 | 0.26 | 37.49441
0.55 | 0.27 | 37.68747
0.55 | 0.28 | 37.87691
0.55 | 0.29 | 38.05925
0.55 | 0.3 | 38.2364
0.55 | 0.31 | 38.40015
0.55 | 0.32 | 38.52304
0.55 | 0.33 | 38.59278
0.55 | 0.34 | 38.66213
0.55 | 0.35 | 38.72729
0.55 | 0.36 | 38.78895
0.55 | 0.37 | 38.85072
0.55 | 0.38 | 38.90613
0.55 | 0.39 | 38.93322
0.55 | 0.4 | 38.96032
0.55 | 0.41 | 38.98744
0.55 | 0.42 | 39.01715
0.55 | 0.43 | 39.04694
0.55 | 0.44 | 39.07576
0.55 | 0.45 | 39.07679
0.55 | 0.46 | 39.07564
0.55 | 0.47 | 39.05357
0.55 | 0.48 | 39.02724
0.55 | 0.49 | 38.98054
0.55 | 0.5 | 38.92836
0.55 | 0.51 | 38.87774
0.55 | 0.52 | 38.83521
0.55 | 0.53 | 38.78954
0.55 | 0.54 | 38.74064
0.55 | 0.55 | 38.694
0.55 | 0.56 | 38.64731
0.55 | 0.57 | 38.59915
0.55 | 0.58 | 38.54377
0.55 | 0.59 | 38.51133
0.55 | 0.6 | 38.47891
0.55 | 0.61 | 38.44444
0.55 | 0.62 | 38.40987
0.55 | 0.63 | 38.37527
0.55 | 0.64 | 38.33107
0.55 | 0.65 | 38.28547
0.55 | 0.66 | 38.23995
0.55 | 0.67 | 38.15209
0.55 | 0.68 | 38.05606
0.55 | 0.69 | 37.96029
0.55 | 0.7 | 37.86474
0.55 | 0.71 | 37.76944
0.55 | 0.72 | 37.67184
0.55 | 0.73 | 37.57312
0.55 | 0.74 | 37.47435
0.55 | 0.75 | 37.35517
0.55 | 0.76 | 37.15449
0.55 | 0.77 | 36.96236
0.55 | 0.78 | 36.77411
0.55 | 0.79 | 36.57733
0.55 | 0.8 | 36.38153
0.55 | 0.81 | 36.16757
0.55 | 0.82 | 35.9409
0.55 | 0.83 | 35.69856
0.55 | 0.84 | 35.42739
0.55 | 0.85 | 35.12581
0.55 | 0.86 | 34.79235
0.55 | 0.87 | 34.45969
0.55 | 0.88 | 34.12098
0.55 | 0.89 | 33.79724
0.55 | 0.9 | 33.49137
0.55 | 0.91 | 33.18713
0.55 | 0.92 | 32.888
0.55 | 0.93 | 32.57265
0.55 | 0.94 | 32.26193
0.55 | 0.95 | 31.96061
0.56 | 0.05 | 33.31428
0.56 | 0.06 | 33.51495
0.56 | 0.07 | 33.71714
0.56 | 0.08 | 33.92134
0.56 | 0.09 | 34.12977
0.56 | 0.1 | 34.33939
0.56 | 0.11 | 34.55025
0.56 | 0.12 | 34.7624
0.56 | 0.13 | 34.97512
0.56 | 0.14 | 35.20828
0.56 | 0.15 | 35.41603
0.56 | 0.16 | 35.62501
0.56 | 0.17 | 35.83327
0.56 | 0.18 | 36.01507
0.56 | 0.19 | 36.19777
0.56 | 0.2 | 36.38141
0.56 | 0.21 | 36.56599
0.56 | 0.22 | 36.7515
0.56 | 0.23 | 36.93795
0.56 | 0.24 | 37.12535
0.56 | 0.25 | 37.31831
0.56 | 0.26 | 37.52692
0.56 | 0.27 | 37.72776
0.56 | 0.28 | 37.92192
0.56 | 0.29 | 38.10477
0.56 | 0.3 | 38.26412
0.56 | 0.31 | 38.41176
0.56 | 0.32 | 38.54214
0.56 | 0.33 | 38.62094
0.56 | 0.34 | 38.69146
0.56 | 0.35 | 38.7621
0.56 | 0.36 | 38.82663
0.56 | 0.37 | 38.88844
0.56 | 0.38 | 38.95037
0.56 | 0.39 | 38.97819
0.56 | 0.4 | 39.00533
0.56 | 0.41 | 39.03526
0.56 | 0.42 | 39.06509
0.56 | 0.43 | 39.07801
0.56 | 0.44 | 39.07812
0.56 | 0.45 | 39.07821
0.56 | 0.46 | 39.06047
0.56 | 0.47 | 39.03147
0.56 | 0.48 | 38.99668
0.56 | 0.49 | 38.94575
0.56 | 0.5 | 38.89254
0.56 | 0.51 | 38.83255
0.56 | 0.52 | 38.77847
0.56 | 0.53 | 38.72863
0.56 | 0.54 | 38.68589
0.56 | 0.55 | 38.65374
0.56 | 0.56 | 38.61382
0.56 | 0.57 | 38.56616
0.56 | 0.58 | 38.5259
0.56 | 0.59 | 38.49249
0.56 | 0.6 | 38.45748
0.56 | 0.61 | 38.42192
0.56 | 0.62 | 38.38642
0.56 | 0.63 | 38.34273
0.56 | 0.64 | 38.29605
0.56 | 0.65 | 38.24925
0.56 | 0.66 | 38.19241
0.56 | 0.67 | 38.09516
0.56 | 0.68 | 37.99815
0.56 | 0.69 | 37.90139
0.56 | 0.7 | 37.80488
0.56 | 0.71 | 37.70861
0.56 | 0.72 | 37.61248
0.56 | 0.73 | 37.51265
0.56 | 0.74 | 37.41136
0.56 | 0.75 | 37.27153
0.56 | 0.76 | 37.07328
0.56 | 0.77 | 36.88058
0.56 | 0.78 | 36.68739
0.56 | 0.79 | 36.49285
0.56 | 0.8 | 36.29682
0.56 | 0.81 | 36.07643
0.56 | 0.82 | 35.84892
0.56 | 0.83 | 35.58171
0.56 | 0.84 | 35.30245
0.56 | 0.85 | 35.0066
0.56 | 0.86 | 34.66826
0.56 | 0.87 | 34.32739
0.56 | 0.88 | 33.98635
0.56 | 0.89 | 33.6778
0.56 | 0.9 | 33.37247
0.56 | 0.91 | 33.06718
0.56 | 0.92 | 32.77058
0.56 | 0.93 | 32.45629
0.56 | 0.94 | 32.14887
0.56 | 0.95 | 31.84682
0.57 | 0.05 | 33.3131
0.57 | 0.06 | 33.51325
0.57 | 0.07 | 33.71568
0.57 | 0.08 | 33.92245
0.57 | 0.09 | 34.13049
0.57 | 0.1 | 34.33971
0.57 | 0.11 | 34.55008
0.57 | 0.12 | 34.76033
0.57 | 0.13 | 34.975
0.57 | 0.14 | 35.20082
0.57 | 0.15 | 35.40777
0.57 | 0.16 | 35.61593
0.57 | 0.17 | 35.82501
0.57 | 0.18 | 36.00879
0.57 | 0.19 | 36.19055
0.57 | 0.2 | 36.37323
0.57 | 0.21 | 36.55684
0.57 | 0.22 | 36.74137
0.57 | 0.23 | 36.92684
0.57 | 0.24 | 37.11324
0.57 | 0.25 | 37.30058
0.57 | 0.26 | 37.50271
0.57 | 0.27 | 37.70576
0.57 | 0.28 | 37.90783
0.57 | 0.29 | 38.07887
0.57 | 0.3 | 38.23703
0.57 | 0.31 | 38.39378
0.57 | 0.32 | 38.52778
0.57 | 0.33 | 38.61706
0.57 | 0.34 | 38.69337
0.57 | 0.35 | 38.7634
0.57 | 0.36 | 38.83357
0.57 | 0.37 | 38.89771
0.57 | 0.38 | 38.95939
0.57 | 0.39 | 38.99378
0.57 | 0.4 | 39.0222
0.57 | 0.41 | 39.03634
0.57 | 0.42 | 39.03645
0.57 | 0.43 | 39.03655
0.57 | 0.44 | 39.03664
0.57 | 0.45 | 39.02722
0.57 | 0.46 | 38.99703
0.57 | 0.47 | 38.96105
0.57 | 0.48 | 38.91999
0.57 | 0.49 | 38.86055
0.57 | 0.5 | 38.80062
0.57 | 0.51 | 38.74078
0.57 | 0.52 | 38.6839
0.57 | 0.53 | 38.63195
0.57 | 0.54 | 38.59975
0.57 | 0.55 | 38.56768
0.57 | 0.56 | 38.53564
0.57 | 0.57 | 38.50225
0.57 | 0.58 | 38.47597
0.57 | 0.59 | 38.44144
0.57 | 0.6 | 38.4059
0.57 | 0.61 | 38.36843
0.57 | 0.62 | 38.32547
0.57 | 0.63 | 38.27881
0.57 | 0.64 | 38.22947
0.57 | 0.65 | 38.17812
0.57 | 0.66 | 38.10873
0.57 | 0.67 | 38.01171
0.57 | 0.68 | 37.91491
0.57 | 0.69 | 37.81836
0.57 | 0.7 | 37.72206
0.57 | 0.71 | 37.62601
0.57 | 0.72 | 37.5302
0.57 | 0.73 | 37.42776
0.57 | 0.74 | 37.31486
0.57 | 0.75 | 37.18161
0.57 | 0.76 | 36.97678
0.57 | 0.77 | 36.78246
0.57 | 0.78 | 36.58337
0.57 | 0.79 | 36.38318
0.57 | 0.8 | 36.17787
0.57 | 0.81 | 35.94563
0.57 | 0.82 | 35.69977
0.57 | 0.83 | 35.42651
0.57 | 0.84 | 35.14829
0.57 | 0.85 | 34.86291
0.57 | 0.86 | 34.52753
0.57 | 0.87 | 34.18832
0.57 | 0.88 | 33.86401
0.57 | 0.89 | 33.557
0.57 | 0.9 | 33.25277
0.57 | 0.91 | 32.94856
0.57 | 0.92 | 32.6525
0.57 | 0.93 | 32.34318
0.57 | 0.94 | 32.03717
0.57 | 0.95 | 31.73414
0.58 | 0.05 | 33.2947
0.58 | 0.06 | 33.49581
0.58 | 0.07 | 33.70116
0.58 | 0.08 | 33.90783
0.58 | 0.09 | 34.11577
0.58 | 0.1 | 34.32351
0.58 | 0.11 | 34.53225
0.58 | 0.12 | 34.74215
0.58 | 0.13 | 34.96015
0.58 | 0.14 | 35.17287
0.58 | 0.15 | 35.37947
0.58 | 0.16 | 35.58715
0.58 | 0.17 | 35.79603
0.58 | 0.18 | 35.98148
0.58 | 0.19 | 36.16311
0.58 | 0.2 | 36.34566
0.58 | 0.21 | 36.52912
0.58 | 0.22 | 36.7135
0.58 | 0.23 | 36.89883
0.58 | 0.24 | 37.08509
0.58 | 0.25 | 37.27212
0.58 | 0.26 | 37.46412
0.58 | 0.27 | 37.65995
0.58 | 0.28 | 37.83339
0.58 | 0.29 | 38.00455
0.58 | 0.3 | 38.16727
0.58 | 0.31 | 38.32345
0.58 | 0.32 | 38.4622
0.58 | 0.33 | 38.56447
0.58 | 0.34 | 38.667
0.58 | 0.35 | 38.75697
0.58 | 0.36 | 38.83114
0.58 | 0.37 | 38.90155
0.58 | 0.38 | 38.96487
0.58 | 0.39 | 38.99158
0.58 | 0.4 | 38.99344
0.58 | 0.41 | 38.99493
0.58 | 0.42 | 38.99502
0.58 | 0.43 | 38.99512
0.58 | 0.44 | 38.99376
0.58 | 0.45 | 38.96337
0.58 | 0.46 | 38.92154
0.58 | 0.47 | 38.87975
0.58 | 0.48 | 38.82825
0.58 | 0.49 | 38.7687
0.58 | 0.5 | 38.70893
0.58 | 0.51 | 38.6492
0.58 | 0.52 | 38.59258
0.58 | 0.53 | 38.5465
0.58 | 0.54 | 38.51382
0.58 | 0.55 | 38.48182
0.58 | 0.56 | 38.44984
0.58 | 0.57 | 38.42704
0.58 | 0.58 | 38.42344
0.58 | 0.59 | 38.38718
0.58 | 0.6 | 38.34919
0.58 | 0.61 | 38.30821
0.58 | 0.62 | 38.26112
0.58 | 0.63 | 38.20971
0.58 | 0.64 | 38.15838
0.58 | 0.65 | 38.10711
0.58 | 0.66 | 38.02526
0.58 | 0.67 | 37.92844
0.58 | 0.68 | 37.83186
0.58 | 0.69 | 37.73552
0.58 | 0.7 | 37.63943
0.58 | 0.71 | 37.53956
0.58 | 0.72 | 37.43177
0.58 | 0.73 | 37.31646
0.58 | 0.74 | 37.20048
0.58 | 0.75 | 37.07496
0.58 | 0.76 | 36.86122
0.58 | 0.77 | 36.65043
0.58 | 0.78 | 36.45028
0.58 | 0.79 | 36.24872
0.58 | 0.8 | 36.03402
0.58 | 0.81 | 35.80271
0.58 | 0.82 | 35.53603
0.58 | 0.83 | 35.26317
0.58 | 0.84 | 34.98891
0.58 | 0.85 | 34.71643
0.58 | 0.86 | 34.38389
0.58 | 0.87 | 34.04815
0.58 | 0.88 | 33.74197
0.58 | 0.89 | 33.43663
0.58 | 0.9 | 33.13391
0.58 | 0.91 | 32.83216
0.58 | 0.92 | 32.53584
0.58 | 0.93 | 32.23079
0.58 | 0.94 | 31.92584
0.58 | 0.95 | 31.62377
0.59 | 0.05 | 33.27737
0.59 | 0.06 | 33.48131
0.59 | 0.07 | 33.68662
0.59 | 0.08 | 33.89171
0.59 | 0.09 | 34.09789
0.59 | 0.1 | 34.30528
0.59 | 0.11 | 34.51392
0.59 | 0.12 | 34.72383
0.59 | 0.13 | 34.93949
0.59 | 0.14 | 35.14457
0.59 | 0.15 | 35.35086
0.59 | 0.16 | 35.55837
0.59 | 0.17 | 35.76709
0.59 | 0.18 | 35.9542
0.59 | 0.19 | 36.13568
0.59 | 0.2 | 36.31809
0.59 | 0.21 | 36.50141
0.59 | 0.22 | 36.68566
0.59 | 0.23 | 36.87084
0.59 | 0.24 | 37.05696
0.59 | 0.25 | 37.2412
0.59 | 0.26 | 37.40643
0.59 | 0.27 | 37.58205
0.59 | 0.28 | 37.75336
0.59 | 0.29 | 37.92467
0.59 | 0.3 | 38.09031
0.59 | 0.31 | 38.25033
0.59 | 0.32 | 38.38717
0.59 | 0.33 | 38.48829
0.59 | 0.34 | 38.58969
0.59 | 0.35 | 38.69133
0.59 | 0.36 | 38.77937
0.59 | 0.37 | 38.8639
0.59 | 0.38 | 38.91019
0.59 | 0.39 | 38.93902
0.59 | 0.4 | 38.94654
0.59 | 0.41 | 38.94728
0.59 | 0.42 | 38.94725
0.59 | 0.43 | 38.9451
0.59 | 0.44 | 38.91631
0.59 | 0.45 | 38.87575
0.59 | 0.46 | 38.83508
0.59 | 0.47 | 38.78998
0.59 | 0.48 | 38.73696
0.59 | 0.49 | 38.67708
0.59 | 0.5 | 38.61743
0.59 | 0.51 | 38.55787
0.59 | 0.52 | 38.50466
0.59 | 0.53 | 38.46588
0.59 | 0.54 | 38.4267
0.59 | 0.55 | 38.39352
0.59 | 0.56 | 38.36028
0.59 | 0.57 | 38.34187
0.59 | 0.58 | 38.33605
0.59 | 0.59 | 38.32392
0.59 | 0.6 | 38.29057
0.59 | 0.61 | 38.24136
0.59 | 0.62 | 38.18997
0.59 | 0.63 | 38.13865
0.59 | 0.64 | 38.08742
0.59 | 0.65 | 38.03624
0.59 | 0.66 | 37.94195
0.59 | 0.67 | 37.84535
0.59 | 0.68 | 37.74662
0.59 | 0.69 | 37.63965
0.59 | 0.7 | 37.52465
0.59 | 0.71 | 37.40999
0.59 | 0.72 | 37.29507
0.59 | 0.73 | 37.18003
0.59 | 0.74 | 37.0755
0.59 | 0.75 | 36.95667
0.59 | 0.76 | 36.73998
0.59 | 0.77 | 36.52422
0.59 | 0.78 | 36.31566
0.59 | 0.79 | 36.10741
0.59 | 0.8 | 35.89074
0.59 | 0.81 | 35.64581
0.59 | 0.82 | 35.37304
0.59 | 0.83 | 35.10057
0.59 | 0.84 | 34.82759
0.59 | 0.85 | 34.556
0.59 | 0.86 | 34.231
0.59 | 0.87 | 33.91718
0.59 | 0.88 | 33.61645
0.59 | 0.89 | 33.31628
0.59 | 0.9 | 33.01634
0.59 | 0.91 | 32.71629
0.59 | 0.92 | 32.42133
0.59 | 0.93 | 32.11866
0.59 | 0.94 | 31.81492
0.59 | 0.95 | 31.51389
0.6 | 0.05 | 33.26289
0.6 | 0.06 | 33.46535
0.6 | 0.07 | 33.66891
0.6 | 0.08 | 33.87373
0.6 | 0.09 | 34.07978
0.6 | 0.1 | 34.28707
0.6 | 0.11 | 34.49559
0.6 | 0.12 | 34.70539
0.6 | 0.13 | 34.91122
0.6 | 0.14 | 35.11615
0.6 | 0.15 | 35.32227
0.6 | 0.16 | 35.52961
0.6 | 0.17 | 35.73816
0.6 | 0.18 | 35.92692
0.6 | 0.19 | 36.10828
0.6 | 0.2 | 36.29055
0.6 | 0.21 | 36.47372
0.6 | 0.22 | 36.65784
0.6 | 0.23 | 36.84288
0.6 | 0.24 | 37.01044
0.6 | 0.25 | 37.17086
0.6 | 0.26 | 37.33197
0.6 | 0.27 | 37.50331
0.6 | 0.28 | 37.67341
0.6 | 0.29 | 37.84357
0.6 | 0.3 | 38.00973
0.6 | 0.31 | 38.17439
0.6 | 0.32 | 38.30883
0.6 | 0.33 | 38.40986
0.6 | 0.34 | 38.51116
0.6 | 0.35 | 38.61273
0.6 | 0.36 | 38.71456
0.6 | 0.37 | 38.76665
0.6 | 0.38 | 38.8083
0.6 | 0.39 | 38.84541
0.6 | 0.4 | 38.85371
0.6 | 0.41 | 38.85954
0.6 | 0.42 | 38.86401
0.6 | 0.43 | 38.8504
0.6 | 0.44 | 38.81538
0.6 | 0.45 | 38.78113
0.6 | 0.46 | 38.74366
0.6 | 0.47 | 38.69629
0.6 | 0.48 | 38.64112
0.6 | 0.49 | 38.58137
0.6 | 0.5 | 38.52207
0.6 | 0.51 | 38.46359
0.6 | 0.52 | 38.41973
0.6 | 0.53 | 38.37961
0.6 | 0.54 | 38.33953
0.6 | 0.55 | 38.30201
0.6 | 0.56 | 38.26884
0.6 | 0.57 | 38.25467
0.6 | 0.58 | 38.24852
0.6 | 0.59 | 38.23918
0.6 | 0.6 | 38.20993
0.6 | 0.61 | 38.17023
0.6 | 0.62 | 38.11894
0.6 | 0.63 | 38.06774
0.6 | 0.64 | 38.01112
0.6 | 0.65 | 37.94374
0.6 | 0.66 | 37.83974
0.6 | 0.67 | 37.73306
0.6 | 0.68 | 37.61776
0.6 | 0.69 | 37.50282
0.6 | 0.7 | 37.38823
0.6 | 0.71 | 37.27371
0.6 | 0.72 | 37.15874
0.6 | 0.73 | 37.04918
0.6 | 0.74 | 36.95056
0.6 | 0.75 | 36.83512
0.6 | 0.76 | 36.61914
0.6 | 0.77 | 36.40149
0.6 | 0.78 | 36.1793
0.6 | 0.79 | 35.96663
0.6 | 0.8 | 35.74805
0.6 | 0.81 | 35.48232
0.6 | 0.82 | 35.21081
0.6 | 0.83 | 34.93873
0.6 | 0.84 | 34.66701
0.6 | 0.85 | 34.39411
0.6 | 0.86 | 34.0861
0.6 | 0.87 | 33.7837
0.6 | 0.88 | 33.48397
0.6 | 0.89 | 33.18697
0.6 | 0.9 | 32.8929
0.6 | 0.91 | 32.60111
0.6 | 0.92 | 32.30721
0.6 | 0.93 | 32.00674
0.6 | 0.94 | 31.70444
0.6 | 0.95 | 31.40487
0.61 | 0.05 | 33.24535
0.61 | 0.06 | 33.44759
0.61 | 0.07 | 33.65105
0.61 | 0.08 | 33.85574
0.61 | 0.09 | 34.0617
0.61 | 0.1 | 34.26886
0.61 | 0.11 | 34.47728
0.61 | 0.12 | 34.68696
0.61 | 0.13 | 34.88299
0.61 | 0.14 | 35.08775
0.61 | 0.15 | 35.2937
0.61 | 0.16 | 35.50087
0.61 | 0.17 | 35.70926
0.61 | 0.18 | 35.89967
0.61 | 0.19 | 36.08089
0.61 | 0.2 | 36.26302
0.61 | 0.21 | 36.44585
0.61 | 0.22 | 36.61125
0.61 | 0.23 | 36.77742
0.61 | 0.24 | 36.93867
0.61 | 0.25 | 37.09876
0.61 | 0.26 | 37.25956
0.61 | 0.27 | 37.42397
0.61 | 0.28 | 37.59279
0.61 | 0.29 | 37.76262
0.61 | 0.3 | 37.92933
0.61 | 0.31 | 38.09828
0.61 | 0.32 | 38.23113
0.61 | 0.33 | 38.33196
0.61 | 0.34 | 38.43305
0.61 | 0.35 | 38.53442
0.61 | 0.36 | 38.60533
0.61 | 0.37 | 38.66278
0.61 | 0.38 | 38.7059
0.61 | 0.39 | 38.74669
0.61 | 0.4 | 38.75646
0.61 | 0.41 | 38.76253
0.61 | 0.42 | 38.75686
0.61 | 0.43 | 38.72194
0.61 | 0.44 | 38.68704
0.61 | 0.45 | 38.65218
0.61 | 0.46 | 38.61135
0.61 | 0.47 | 38.56955
0.61 | 0.48 | 38.51882
0.61 | 0.49 | 38.46548
0.61 | 0.5 | 38.41222
0.61 | 0.51 | 38.36392
0.61 | 0.52 | 38.3239
0.61 | 0.53 | 38.28394
0.61 | 0.54 | 38.24402
0.61 | 0.55 | 38.20413
0.61 | 0.56 | 38.16605
0.61 | 0.57 | 38.15363
0.61 | 0.58 | 38.14201
0.61 | 0.59 | 38.12645
0.61 | 0.6 | 38.09624
0.61 | 0.61 | 38.0615
0.61 | 0.62 | 38.02331
0.61 | 0.63 | 37.96624
0.61 | 0.64 | 37.90924
0.61 | 0.65 | 37.82666
0.61 | 0.66 | 37.71109
0.61 | 0.67 | 37.59586
0.61 | 0.68 | 37.481
0.61 | 0.69 | 37.3671
0.61 | 0.7 | 37.25355
0.61 | 0.71 | 37.13935
0.61 | 0.72 | 37.02699
0.61 | 0.73 | 36.92617
0.61 | 0.74 | 36.82252
0.61 | 0.75 | 36.71452
0.61 | 0.76 | 36.49584
0.61 | 0.77 | 36.27199
0.61 | 0.78 | 36.04956
0.61 | 0.79 | 35.82911
0.61 | 0.8 | 35.59194
0.61 | 0.81 | 35.31958
0.61 | 0.82 | 35.04943
0.61 | 0.83 | 34.78001
0.61 | 0.84 | 34.51267
0.61 | 0.85 | 34.24012
0.61 | 0.86 | 33.95213
0.61 | 0.87 | 33.65091
0.61 | 0.88 | 33.35237
0.61 | 0.89 | 33.05646
0.61 | 0.9 | 32.76309
0.61 | 0.91 | 32.47411
0.61 | 0.92 | 32.18695
0.61 | 0.93 | 31.89329
0.61 | 0.94 | 31.59499
0.61 | 0.95 | 31.29737
0.62 | 0.05 | 33.2297
0.62 | 0.06 | 33.42983
0.62 | 0.07 | 33.63318
0.62 | 0.08 | 33.83778
0.62 | 0.09 | 34.04361
0.62 | 0.1 | 34.25066
0.62 | 0.11 | 34.45897
0.62 | 0.12 | 34.65707
0.62 | 0.13 | 34.85477
0.62 | 0.14 | 35.05938
0.62 | 0.15 | 35.26515
0.62 | 0.16 | 35.47215
0.62 | 0.17 | 35.68037
0.62 | 0.18 | 35.87244
0.62 | 0.19 | 36.05235
0.62 | 0.2 | 36.21598
0.62 | 0.21 | 36.38035
0.62 | 0.22 | 36.54544
0.62 | 0.23 | 36.70792
0.62 | 0.24 | 36.86702
0.62 | 0.25 | 37.02681
0.62 | 0.26 | 37.1873
0.62 | 0.27 | 37.34285
0.62 | 0.28 | 37.51238
0.62 | 0.29 | 37.68185
0.62 | 0.3 | 37.84909
0.62 | 0.31 | 38.02131
0.62 | 0.32 | 38.1536
0.62 | 0.33 | 38.25422
0.62 | 0.34 | 38.35511
0.62 | 0.35 | 38.4301
0.62 | 0.36 | 38.48375
0.62 | 0.37 | 38.54191
0.62 | 0.38 | 38.60018
0.62 | 0.39 | 38.64137
0.62 | 0.4 | 38.65804
0.62 | 0.41 | 38.65602
0.62 | 0.42 | 38.62871
0.62 | 0.43 | 38.5939
0.62 | 0.44 | 38.55914
0.62 | 0.45 | 38.52214
0.62 | 0.46 | 38.47953
0.62 | 0.47 | 38.43665
0.62 | 0.48 | 38.38367
0.62 | 0.49 | 38.33125
0.62 | 0.5 | 38.27994
0.62 | 0.51 | 38.23775
0.62 | 0.52 | 38.19561
0.62 | 0.53 | 38.1555
0.62 | 0.54 | 38.11572
0.62 | 0.55 | 38.0746
0.62 | 0.56 | 38.03225
0.62 | 0.57 | 38.02026
0.62 | 0.58 | 38.0087
0.62 | 0.59 | 37.98957
0.62 | 0.6 | 37.96569
0.62 | 0.61 | 37.93108
0.62 | 0.62 | 37.89648
0.62 | 0.63 | 37.86046
0.62 | 0.64 | 37.79431
0.62 | 0.65 | 37.6902
0.62 | 0.66 | 37.57567
0.62 | 0.67 | 37.4615
0.62 | 0.68 | 37.34766
0.62 | 0.69 | 37.23418
0.62 | 0.7 | 37.12063
0.62 | 0.71 | 37.00823
0.62 | 0.72 | 36.90215
0.62 | 0.73 | 36.7986
0.62 | 0.74 | 36.6945
0.62 | 0.75 | 36.58685
0.62 | 0.76 | 36.36686
0.62 | 0.77 | 36.14381
0.62 | 0.78 | 35.92207
0.62 | 0.79 | 35.70367
0.62 | 0.8 | 35.44695
0.62 | 0.81 | 35.17645
0.62 | 0.82 | 34.9108
0.62 | 0.83 | 34.64256
0.62 | 0.84 | 34.37327
0.62 | 0.85 | 34.10039
0.62 | 0.86 | 33.81869
0.62 | 0.87 | 33.51865
0.62 | 0.88 | 33.22128
0.62 | 0.89 | 32.92654
0.62 | 0.9 | 32.63412
0.62 | 0.91 | 32.34784
0.62 | 0.92 | 32.06195
0.62 | 0.93 | 31.771
0.62 | 0.94 | 31.47726
0.62 | 0.95 | 31.18566
0.63 | 0.05 | 33.21516
0.63 | 0.06 | 33.41208
0.63 | 0.07 | 33.61533
0.63 | 0.08 | 33.81981
0.63 | 0.09 | 34.02554
0.63 | 0.1 | 34.23248
0.63 | 0.11 | 34.44068
0.63 | 0.12 | 34.62584
0.63 | 0.13 | 34.82658
0.63 | 0.14 | 35.031
0.63 | 0.15 | 35.23663
0.63 | 0.16 | 35.44347
0.63 | 0.17 | 35.6494
0.63 | 0.18 | 35.82495
0.63 | 0.19 | 35.98754
0.63 | 0.2 | 36.15087
0.63 | 0.21 | 36.31495
0.63 | 0.22 | 36.47862
0.63 | 0.23 | 36.63672
0.63 | 0.24 | 36.79552
0.63 | 0.25 | 36.955
0.63 | 0.26 | 37.11312
0.63 | 0.27 | 37.26775
0.63 | 0.28 | 37.43215
0.63 | 0.29 | 37.60126
0.63 | 0.3 | 37.76902
0.63 | 0.31 | 37.94239
0.63 | 0.32 | 38.07289
0.63 | 0.33 | 38.18014
0.63 | 0.34 | 38.25314
0.63 | 0.35 | 38.30529
0.63 | 0.36 | 38.36266
0.63 | 0.37 | 38.42066
0.63 | 0.38 | 38.47873
0.63 | 0.39 | 38.53622
0.63 | 0.4 | 38.54937
0.63 | 0.41 | 38.5348
0.63 | 0.42 | 38.50099
0.63 | 0.43 | 38.4663
0.63 | 0.44 | 38.43164
0.63 | 0.45 | 38.39061
0.63 | 0.46 | 38.34815
0.63 | 0.47 | 38.30551
0.63 | 0.48 | 38.25301
0.63 | 0.49 | 38.20144
0.63 | 0.5 | 38.15515
0.63 | 0.51 | 38.11314
0.63 | 0.52 | 38.07026
0.63 | 0.53 | 38.02714
0.63 | 0.54 | 37.98453
0.63 | 0.55 | 37.94049
0.63 | 0.56 | 37.90105
0.63 | 0.57 | 37.88737
0.63 | 0.58 | 37.87236
0.63 | 0.59 | 37.8532
0.63 | 0.6 | 37.83402
0.63 | 0.61 | 37.79718
0.63 | 0.62 | 37.75259
0.63 | 0.63 | 37.70805
0.63 | 0.64 | 37.66149
0.63 | 0.65 | 37.55613
0.63 | 0.66 | 37.44201
0.63 | 0.67 | 37.32824
0.63 | 0.68 | 37.2148
0.63 | 0.69 | 37.10194
0.63 | 0.7 | 36.98948
0.63 | 0.71 | 36.87814
0.63 | 0.72 | 36.7747
0.63 | 0.73 | 36.67065
0.63 | 0.74 | 36.56339
0.63 | 0.75 | 36.44958
0.63 | 0.76 | 36.23754
0.63 | 0.77 | 36.0161
0.63 | 0.78 | 35.80288
0.63 | 0.79 | 35.58739
0.63 | 0.8 | 35.31931
0.63 | 0.81 | 35.0399
0.63 | 0.82 | 34.77289
0.63 | 0.83 | 34.50565
0.63 | 0.84 | 34.23299
0.63 | 0.85 | 33.96124
0.63 | 0.86 | 33.68577
0.63 | 0.87 | 33.38691
0.63 | 0.88 | 33.09071
0.63 | 0.89 | 32.79696
0.63 | 0.9 | 32.5071
0.63 | 0.91 | 32.22205
0.63 | 0.92 | 31.93797
0.63 | 0.93 | 31.64756
0.63 | 0.94 | 31.35632
0.63 | 0.95 | 31.06881
0.64 | 0.05 | 33.20064
0.64 | 0.06 | 33.39495
0.64 | 0.07 | 33.5975
0.64 | 0.08 | 33.80186
0.64 | 0.09 | 34.00749
0.64 | 0.1 | 34.2143
0.64 | 0.11 | 34.41743
0.64 | 0.12 | 34.59535
0.64 | 0.13 | 34.79842
0.64 | 0.14 | 35.00268
0.64 | 0.15 | 35.20512
0.64 | 0.16 | 35.39381
0.64 | 0.17 | 35.58352
0.64 | 0.18 | 35.76055
0.64 | 0.19 | 35.92286
0.64 | 0.2 | 36.08587
0.64 | 0.21 | 36.24965
0.64 | 0.22 | 36.40787
0.64 | 0.23 | 36.56567
0.64 | 0.24 | 36.72416
0.64 | 0.25 | 36.88332
0.64 | 0.26 | 37.03783
0.64 | 0.27 | 37.19286
0.64 | 0.28 | 37.35209
0.64 | 0.29 | 37.52083
0.64 | 0.3 | 37.69109
0.64 | 0.31 | 37.86951
0.64 | 0.32 | 38.00583
0.64 | 0.33 | 38.07694
0.64 | 0.34 | 38.12794
0.64 | 0.35 | 38.18425
0.64 | 0.36 | 38.24197
0.64 | 0.37 | 38.29977
0.64 | 0.38 | 38.35752
0.64 | 0.39 | 38.40491
0.64 | 0.4 | 38.43589
0.64 | 0.41 | 38.40557
0.64 | 0.42 | 38.37298
0.64 | 0.43 | 38.33951
0.64 | 0.44 | 38.3032
0.64 | 0.45 | 38.26171
0.64 | 0.46 | 38.22028
0.64 | 0.47 | 38.17673
0.64 | 0.48 | 38.12412
0.64 | 0.49 | 38.07261
0.64 | 0.5 | 38.02971
0.64 | 0.51 | 37.98677
0.64 | 0.52 | 37.94315
0.64 | 0.53 | 37.89893
0.64 | 0.54 | 37.85339
0.64 | 0.55 | 37.8087
0.64 | 0.56 | 37.77194
0.64 | 0.57 | 37.75537
0.64 | 0.58 | 37.728
0.64 | 0.59 | 37.70383
0.64 | 0.6 | 37.67969
0.64 | 0.61 | 37.64552
0.64 | 0.62 | 37.6011
0.64 | 0.63 | 37.55675
0.64 | 0.64 | 37.49763
0.64 | 0.65 | 37.40714
0.64 | 0.66 | 37.30882
0.64 | 0.67 | 37.19546
0.64 | 0.68 | 37.08326
0.64 | 0.69 | 36.97085
0.64 | 0.7 | 36.85873
0.64 | 0.71 | 36.75082
0.64 | 0.72 | 36.64683
0.64 | 0.73 | 36.53995
0.64 | 0.74 | 36.42624
0.64 | 0.75 | 36.31284
0.64 | 0.76 | 36.1078
0.64 | 0.77 | 35.90087
0.64 | 0.78 | 35.69839
0.64 | 0.79 | 35.46297
0.64 | 0.8 | 35.19215
0.64 | 0.81 | 34.91375
0.64 | 0.82 | 34.63579
0.64 | 0.83 | 34.3661
0.64 | 0.84 | 34.0933
0.64 | 0.85 | 33.82266
0.64 | 0.86 | 33.55337
0.64 | 0.87 | 33.25568
0.64 | 0.88 | 32.96064
0.64 | 0.89 | 32.66785
0.64 | 0.9 | 32.38071
0.64 | 0.91 | 32.09676
0.64 | 0.92 | 31.81463
0.64 | 0.93 | 31.52462
0.64 | 0.94 | 31.23546
0.64 | 0.95 | 30.94695
0.65 | 0.05 | 33.18611
0.65 | 0.06 | 33.38035
0.65 | 0.07 | 33.57965
0.65 | 0.08 | 33.78392
0.65 | 0.09 | 33.98942
0.65 | 0.1 | 34.19614
0.65 | 0.11 | 34.38642
0.65 | 0.12 | 34.56737
0.65 | 0.13 | 34.76635
0.65 | 0.14 | 34.95271
0.65 | 0.15 | 35.14006
0.65 | 0.16 | 35.32841
0.65 | 0.17 | 35.51777
0.65 | 0.18 | 35.69627
0.65 | 0.19 | 35.85828
0.65 | 0.2 | 36.02102
0.65 | 0.21 | 36.18044
0.65 | 0.22 | 36.33727
0.65 | 0.23 | 36.49476
0.65 | 0.24 | 36.65293
0.65 | 0.25 | 36.80998
0.65 | 0.26 | 36.9634
0.65 | 0.27 | 37.11814
0.65 | 0.28 | 37.27683
0.65 | 0.29 | 37.45102
0.65 | 0.3 | 37.63103
0.65 | 0.31 | 37.8078
0.65 | 0.32 | 37.88925
0.65 | 0.33 | 37.94704
0.65 | 0.34 | 38.00667
0.65 | 0.35 | 38.06411
0.65 | 0.36 | 38.12165
0.65 | 0.37 | 38.1791
0.65 | 0.38 | 38.22577
0.65 | 0.39 | 38.26915
0.65 | 0.4 | 38.29206
0.65 | 0.41 | 38.27668
0.65 | 0.42 | 38.24473
0.65 | 0.43 | 38.21391
0.65 | 0.44 | 38.17469
0.65 | 0.45 | 38.13332
0.65 | 0.46 | 38.09227
0.65 | 0.47 | 38.0478
0.65 | 0.48 | 37.9953
0.65 | 0.49 | 37.94952
0.65 | 0.5 | 37.9066
0.65 | 0.51 | 37.86395
0.65 | 0.52 | 37.81941
0.65 | 0.53 | 37.77375
0.65 | 0.54 | 37.72271
0.65 | 0.55 | 37.66787
0.65 | 0.56 | 37.62583
0.65 | 0.57 | 37.60251
0.65 | 0.58 | 37.57238
0.65 | 0.59 | 37.54475
0.65 | 0.6 | 37.52034
0.65 | 0.61 | 37.49448
0.65 | 0.62 | 37.45023
0.65 | 0.63 | 37.40605
0.65 | 0.64 | 37.33448
0.65 | 0.65 | 37.24439
0.65 | 0.66 | 37.15453
0.65 | 0.67 | 37.06456
0.65 | 0.68 | 36.95222
0.65 | 0.69 | 36.83864
0.65 | 0.7 | 36.72695
0.65 | 0.71 | 36.62302
0.65 | 0.72 | 36.51651
0.65 | 0.73 | 36.40286
0.65 | 0.74 | 36.28955
0.65 | 0.75 | 36.1766
0.65 | 0.76 | 35.99599
0.65 | 0.77 | 35.79576
0.65 | 0.78 | 35.58396
0.65 | 0.79 | 35.33899
0.65 | 0.8 | 35.06544
0.65 | 0.81 | 34.78804
0.65 | 0.82 | 34.50982
0.65 | 0.83 | 34.22586
0.65 | 0.84 | 33.95417
0.65 | 0.85 | 33.68464
0.65 | 0.86 | 33.41724
0.65 | 0.87 | 33.12498
0.65 | 0.88 | 32.83087
0.65 | 0.89 | 32.54013
0.65 | 0.9 | 32.2548
0.65 | 0.91 | 31.97195
0.65 | 0.92 | 31.6916
0.65 | 0.93 | 31.40292
0.65 | 0.94 | 31.11507
0.65 | 0.95 | 30.82485
0.66 | 0.05 | 33.1716
0.66 | 0.06 | 33.36575
0.66 | 0.07 | 33.56184
0.66 | 0.08 | 33.76599
0.66 | 0.09 | 33.97138
0.66 | 0.1 | 34.17799
0.66 | 0.11 | 34.35364
0.66 | 0.12 | 34.5171
0.66 | 0.13 | 34.70211
0.66 | 0.14 | 34.88812
0.66 | 0.15 | 35.07513
0.66 | 0.16 | 35.26312
0.66 | 0.17 | 35.45213
0.66 | 0.18 | 35.6321
0.66 | 0.19 | 35.79383
0.66 | 0.2 | 35.95444
0.66 | 0.21 | 36.11028
0.66 | 0.22 | 36.26678
0.66 | 0.23 | 36.42397
0.66 | 0.24 | 36.58115
0.66 | 0.25 | 36.73533
0.66 | 0.26 | 36.89585
0.66 | 0.27 | 37.05737
0.66 | 0.28 | 37.21959
0.66 | 0.29 | 37.38864
0.66 | 0.3 | 37.56724
0.66 | 0.31 | 37.68295
0.66 | 0.32 | 37.7595
0.66 | 0.33 | 37.8219
0.66 | 0.34 | 37.88623
0.66 | 0.35 | 37.94436
0.66 | 0.36 | 38.00152
0.66 | 0.37 | 38.04747
0.66 | 0.38 | 38.09065
0.66 | 0.39 | 38.12489
0.66 | 0.4 | 38.14243
0.66 | 0.41 | 38.13067
0.66 | 0.42 | 38.11346
0.66 | 0.43 | 38.08266
0.66 | 0.44 | 38.04678
0.66 | 0.45 | 38.00663
0.66 | 0.46 | 37.96572
0.66 | 0.47 | 37.92032
0.66 | 0.48 | 37.87099
0.66 | 0.49 | 37.82766
0.66 | 0.5 | 37.78405
0.66 | 0.51 | 37.7359
0.66 | 0.52 | 37.68196
0.66 | 0.53 | 37.62735
0.66 | 0.54 | 37.57267
0.66 | 0.55 | 37.51807
0.66 | 0.56 | 37.46757
0.66 | 0.57 | 37.44665
0.66 | 0.58 | 37.41907
0.66 | 0.59 | 37.38909
0.66 | 0.6 | 37.36267
0.66 | 0.61 | 37.33774
0.66 | 0.62 | 37.29996
0.66 | 0.63 | 37.25595
0.66 | 0.64 | 37.17204
0.66 | 0.65 | 37.08299
0.66 | 0.66 | 36.99524
0.66 | 0.67 | 36.90649
0.66 | 0.68 | 36.81427
0.66 | 0.69 | 36.70509
0.66 | 0.7 | 36.59924
0.66 | 0.71 | 36.49311
0.66 | 0.72 | 36.37952
0.66 | 0.73 | 36.26628
0.66 | 0.74 | 36.15788
0.66 | 0.75 | 36.06352
0.66 | 0.76 | 35.88995
0.66 | 0.77 | 35.69077
0.66 | 0.78 | 35.45886
0.66 | 0.79 | 35.21543
0.66 | 0.8 | 34.9392
0.66 | 0.81 | 34.66279
0.66 | 0.82 | 34.38043
0.66 | 0.83 | 34.09589
0.66 | 0.84 | 33.81561
0.66 | 0.85 | 33.54718
0.66 | 0.86 | 33.28088
0.66 | 0.87 | 32.99471
0.66 | 0.88 | 32.70163
0.66 | 0.89 | 32.4136
0.66 | 0.9 | 32.12938
0.66 | 0.91 | 31.84763
0.66 | 0.92 | 31.56837
0.66 | 0.93 | 31.28189
0.66 | 0.94 | 30.99404
0.66 | 0.95 | 30.70292
0.67 | 0.05 | 33.15393
0.67 | 0.06 | 33.35116
0.67 | 0.07 | 33.54636
0.67 | 0.08 | 33.74805
0.67 | 0.09 | 33.95334
0.67 | 0.1 | 34.13225
0.67 | 0.11 | 34.28647
0.67 | 0.12 | 34.45331
0.67 | 0.13 | 34.63797
0.67 | 0.14 | 34.82365
0.67 | 0.15 | 35.01029
0.67 | 0.16 | 35.19797
0.67 | 0.17 | 35.38662
0.67 | 0.18 | 35.56805
0.67 | 0.19 | 35.72947
0.67 | 0.2 | 35.88471
0.67 | 0.21 | 36.04024
0.67 | 0.22 | 36.19645
0.67 | 0.23 | 36.35648
0.67 | 0.24 | 36.51923
0.67 | 0.25 | 36.67863
0.67 | 0.26 | 36.8392
0.67 | 0.27 | 37.00047
0.67 | 0.28 | 37.16242
0.67 | 0.29 | 37.31375
0.67 | 0.3 | 37.4422
0.67 | 0.31 | 37.55521
0.67 | 0.32 | 37.63453
0.67 | 0.33 | 37.69808
0.67 | 0.34 | 37.76276
0.67 | 0.35 | 37.82374
0.67 | 0.36 | 37.86763
0.67 | 0.37 | 37.9093
0.67 | 0.38 | 37.95107
0.67 | 0.39 | 37.96899
0.67 | 0.4 | 37.9866
0.67 | 0.41 | 37.98173
0.67 | 0.42 | 37.97037
0.67 | 0.43 | 37.95206
0.67 | 0.44 | 37.91638
0.67 | 0.45 | 37.88006
0.67 | 0.46 | 37.83958
0.67 | 0.47 | 37.79309
0.67 | 0.48 | 37.74936
0.67 | 0.49 | 37.70511
0.67 | 0.5 | 37.64606
0.67 | 0.51 | 37.58668
0.67 | 0.52 | 37.53226
0.67 | 0.53 | 37.4777
0.67 | 0.54 | 37.42324
0.67 | 0.55 | 37.36884
0.67 | 0.56 | 37.31453
0.67 | 0.57 | 37.28364
0.67 | 0.58 | 37.25807
0.67 | 0.59 | 37.23297
0.67 | 0.6 | 37.20668
0.67 | 0.61 | 37.18151
0.67 | 0.62 | 37.15056
0.67 | 0.63 | 37.09982
0.67 | 0.64 | 37.01174
0.67 | 0.65 | 36.92416
0.67 | 0.66 | 36.83625
0.67 | 0.67 | 36.74414
0.67 | 0.68 | 36.65284
0.67 | 0.69 | 36.56521
0.67 | 0.7 | 36.4697
0.67 | 0.71 | 36.35619
0.67 | 0.72 | 36.24303
0.67 | 0.73 | 36.13987
0.67 | 0.74 | 36.04554
0.67 | 0.75 | 35.95147
0.67 | 0.76 | 35.78415
0.67 | 0.77 | 35.57321
0.67 | 0.78 | 35.33223
0.67 | 0.79 | 35.09099
0.67 | 0.8 | 34.81339
0.67 | 0.81 | 34.53559
0.67 | 0.82 | 34.25081
0.67 | 0.83 | 33.96727
0.67 | 0.84 | 33.68608
0.67 | 0.85 | 33.41029
0.67 | 0.86 | 33.14507
0.67 | 0.87 | 32.86481
0.67 | 0.88 | 32.5732
0.67 | 0.89 | 32.28757
0.67 | 0.9 | 32.00445
0.67 | 0.91 | 31.7238
0.67 | 0.92 | 31.44598
0.67 | 0.93 | 31.16138
0.67 | 0.94 | 30.87191
0.67 | 0.95 | 30.58148
0.68 | 0.05 | 33.13088
0.68 | 0.06 | 33.33515
0.68 | 0.07 | 33.53168
0.68 | 0.08 | 33.7207
0.68 | 0.09 | 33.9045
0.68 | 0.1 | 34.06551
0.68 | 0.11 | 34.21943
0.68 | 0.12 | 34.38964
0.68 | 0.13 | 34.57398
0.68 | 0.14 | 34.7593
0.68 | 0.15 | 34.94561
0.68 | 0.16 | 35.13292
0.68 | 0.17 | 35.32123
0.68 | 0.18 | 35.50411
0.68 | 0.19 | 35.66055
0.68 | 0.2 | 35.8151
0.68 | 0.21 | 35.97711
0.68 | 0.22 | 36.14024
0.68 | 0.23 | 36.30252
0.68 | 0.24 | 36.46269
0.68 | 0.25 | 36.6223
0.68 | 0.26 | 36.78262
0.68 | 0.27 | 36.94363
0.68 | 0.28 | 37.08321
0.68 | 0.29 | 37.1945
0.68 | 0.3 | 37.31809
0.68 | 0.31 | 37.43074
0.68 | 0.32 | 37.50887
0.68 | 0.33 | 37.57185
0.68 | 0.34 | 37.63465
0.68 | 0.35 | 37.6855
0.68 | 0.36 | 37.72882
0.68 | 0.37 | 37.7705
0.68 | 0.38 | 37.79661
0.68 | 0.39 | 37.81413
0.68 | 0.4 | 37.83165
0.68 | 0.41 | 37.83453
0.68 | 0.42 | 37.82322
0.68 | 0.43 | 37.81063
0.68 | 0.44 | 37.78643
0.68 | 0.45 | 37.75024
0.68 | 0.46 | 37.71387
0.68 | 0.47 | 37.66981
0.68 | 0.48 | 37.6189
0.68 | 0.49 | 37.5587
0.68 | 0.5 | 37.49793
0.68 | 0.51 | 37.43814
0.68 | 0.52 | 37.38299
0.68 | 0.53 | 37.32864
0.68 | 0.54 | 37.27439
0.68 | 0.55 | 37.22021
0.68 | 0.56 | 37.16391
0.68 | 0.57 | 37.12173
0.68 | 0.58 | 37.09604
0.68 | 0.59 | 37.07045
0.68 | 0.6 | 37.04546
0.68 | 0.61 | 37.02145
0.68 | 0.62 | 37.00175
0.68 | 0.63 | 36.94112
0.68 | 0.64 | 36.85323
0.68 | 0.65 | 36.76508
0.68 | 0.66 | 36.67414
0.68 | 0.67 | 36.58302
0.68 | 0.68 | 36.49212
0.68 | 0.69 | 36.40724
0.68 | 0.7 | 36.31635
0.68 | 0.71 | 36.2198
0.68 | 0.72 | 36.12185
0.68 | 0.73 | 36.02757
0.68 | 0.74 | 35.93354
0.68 | 0.75 | 35.83977
0.68 | 0.76 | 35.67868
0.68 | 0.77 | 35.44571
0.68 | 0.78 | 35.20604
0.68 | 0.79 | 34.96273
0.68 | 0.8 | 34.68805
0.68 | 0.81 | 34.40585
0.68 | 0.82 | 34.12158
0.68 | 0.83 | 33.83912
0.68 | 0.84 | 33.55899
0.68 | 0.85 | 33.28117
0.68 | 0.86 | 33.00965
0.68 | 0.87 | 32.73543
0.68 | 0.88 | 32.44654
0.68 | 0.89 | 32.16201
0.68 | 0.9 | 31.88
0.68 | 0.91 | 31.60045
0.68 | 0.92 | 31.3246
0.68 | 0.93 | 31.04137
0.68 | 0.94 | 30.74979
0.68 | 0.95 | 30.46052
0.69 | 0.05 | 33.10785
0.69 | 0.06 | 33.30852
0.69 | 0.07 | 33.4944
0.69 | 0.08 | 33.66829
0.69 | 0.09 | 33.84598
0.69 | 0.1 | 33.9989
0.69 | 0.11 | 34.15251
0.69 | 0.12 | 34.3261
0.69 | 0.13 | 34.51009
0.69 | 0.14 | 34.69506
0.69 | 0.15 | 34.88103
0.69 | 0.16 | 35.06799
0.69 | 0.17 | 35.25596
0.69 | 0.18 | 35.44089
0.69 | 0.19 | 35.60158
0.69 | 0.2 | 35.763
0.69 | 0.21 | 35.92515
0.69 | 0.22 | 36.08704
0.69 | 0.23 | 36.24802
0.69 | 0.24 | 36.4067
0.69 | 0.25 | 36.56608
0.69 | 0.26 | 36.72614
0.69 | 0.27 | 36.85581
0.69 | 0.28 | 36.96265
0.69 | 0.29 | 37.07399
0.69 | 0.3 | 37.19328
0.69 | 0.31 | 37.30322
0.69 | 0.32 | 37.38187
0.69 | 0.33 | 37.44445
0.69 | 0.34 | 37.49456
0.69 | 0.35 | 37.54345
0.69 | 0.36 | 37.59078
0.69 | 0.37 | 37.625
0.69 | 0.38 | 37.64243
0.69 | 0.39 | 37.65988
0.69 | 0.4 | 37.67829
0.69 | 0.41 | 37.6879
0.69 | 0.42 | 37.67662
0.69 | 0.43 | 37.66507
0.69 | 0.44 | 37.64703
0.69 | 0.45 | 37.62086
0.69 | 0.46 | 37.58469
0.69 | 0.47 | 37.53089
0.69 | 0.48 | 37.4712
0.69 | 0.49 | 37.41124
0.69 | 0.5 | 37.34949
0.69 | 0.51 | 37.2901
0.69 | 0.52 | 37.23507
0.69 | 0.53 | 37.18017
0.69 | 0.54 | 37.12614
0.69 | 0.55 | 37.07028
0.69 | 0.56 | 37.0125
0.69 | 0.57 | 36.96052
0.69 | 0.58 | 36.93496
0.69 | 0.59 | 36.9094
0.69 | 0.6 | 36.88436
0.69 | 0.61 | 36.86081
0.69 | 0.62 | 36.8394
0.69 | 0.63 | 36.77937
0.69 | 0.64 | 36.69392
0.69 | 0.65 | 36.60413
0.69 | 0.66 | 36.51332
0.69 | 0.67 | 36.4226
0.69 | 0.68 | 36.33289
0.69 | 0.69 | 36.24219
0.69 | 0.7 | 36.15173
0.69 | 0.71 | 36.08022
0.69 | 0.72 | 36.00946
0.69 | 0.73 | 35.91563
0.69 | 0.74 | 35.8219
0.69 | 0.75 | 35.72841
0.69 | 0.76 | 35.55776
0.69 | 0.77 | 35.31897
0.69 | 0.78 | 35.08031
0.69 | 0.79 | 34.83387
0.69 | 0.8 | 34.56048
0.69 | 0.81 | 34.27662
0.69 | 0.82 | 33.99287
0.69 | 0.83 | 33.71146
0.69 | 0.84 | 33.43239
0.69 | 0.85 | 33.15555
0.69 | 0.86 | 32.88075
0.69 | 0.87 | 32.60656
0.69 | 0.88 | 32.32037
0.69 | 0.89 | 32.03696
0.69 | 0.9 | 31.75603
0.69 | 0.91 | 31.47756
0.69 | 0.92 | 31.20368
0.69 | 0.93 | 30.91898
0.69 | 0.94 | 30.62817
0.69 | 0.95 | 30.35598
0.7 | 0.05 | 33.06324
0.7 | 0.06 | 33.24815
0.7 | 0.07 | 33.43413
0.7 | 0.08 | 33.61845
0.7 | 0.09 | 33.7798
0.7 | 0.1 | 33.93243
0.7 | 0.11 | 34.08574
0.7 | 0.12 | 34.26267
0.7 | 0.13 | 34.44632
0.7 | 0.14 | 34.63095
0.7 | 0.15 | 34.81658
0.7 | 0.16 | 35.01043
0.7 | 0.17 | 35.2052
0.7 | 0.18 | 35.38971
0.7 | 0.19 | 35.55015
0.7 | 0.2 | 35.71133
0.7 | 0.21 | 35.8728
0.7 | 0.22 | 36.0328
0.7 | 0.23 | 36.19086
0.7 | 0.24 | 36.34847
0.7 | 0.25 | 36.50677
0.7 | 0.26 | 36.6257
0.7 | 0.27 | 36.73188
0.7 | 0.28 | 36.83836
0.7 | 0.29 | 36.95291
0.7 | 0.3 | 37.05647
0.7 | 0.31 | 37.15989
0.7 | 0.32 | 37.2404
0.7 | 0.33 | 37.29292
0.7 | 0.34 | 37.34467
0.7 | 0.35 | 37.39649
0.7 | 0.36 | 37.44838
0.7 | 0.37 | 37.47153
0.7 | 0.38 | 37.48889
0.7 | 0.39 | 37.50715
0.7 | 0.4 | 37.52608
0.7 | 0.41 | 37.54185
0.7 | 0.42 | 37.53063
0.7 | 0.43 | 37.51939
0.7 | 0.44 | 37.50209
0.7 | 0.45 | 37.47049
0.7 | 0.46 | 37.43349
0.7 | 0.47 | 37.37952
0.7 | 0.48 | 37.32407
0.7 | 0.49 | 37.26316
0.7 | 0.5 | 37.20166
0.7 | 0.51 | 37.14255
0.7 | 0.52 | 37.08773
0.7 | 0.53 | 37.033
0.7 | 0.54 | 36.9769
0.7 | 0.55 | 36.91925
0.7 | 0.56 | 36.86168
0.7 | 0.57 | 36.80423
0.7 | 0.58 | 36.77496
0.7 | 0.59 | 36.75093
0.7 | 0.6 | 36.72693
0.7 | 0.61 | 36.70295
0.7 | 0.62 | 36.67936
0.7 | 0.63 | 36.61373
0.7 | 0.64 | 36.5279
0.7 | 0.65 | 36.44017
0.7 | 0.66 | 36.35207
0.7 | 0.67 | 36.25867
0.7 | 0.68 | 36.16817
0.7 | 0.69 | 36.07976
0.7 | 0.7 | 36.00901
0.7 | 0.71 | 35.93839
0.7 | 0.72 | 35.86794
0.7 | 0.73 | 35.7976
0.7 | 0.74 | 35.7106
0.7 | 0.75 | 35.61726
0.7 | 0.76 | 35.42957
0.7 | 0.77 | 35.19231
0.7 | 0.78 | 34.95503
0.7 | 0.79 | 34.70548
0.7 | 0.8 | 34.4282
0.7 | 0.81 | 34.14732
0.7 | 0.82 | 33.86462
0.7 | 0.83 | 33.58428
0.7 | 0.84 | 33.30626
0.7 | 0.85 | 33.03024
0.7 | 0.86 | 32.75648
0.7 | 0.87 | 32.4848
0.7 | 0.88 | 32.1947
0.7 | 0.89 | 31.91239
0.7 | 0.9 | 31.63255
0.7 | 0.91 | 31.35567
0.7 | 0.92 | 31.08321
0.7 | 0.93 | 30.79525
0.7 | 0.94 | 30.50703
0.7 | 0.95 | 30.25334
0.71 | 0.05 | 33.00465
0.71 | 0.06 | 33.18792
0.71 | 0.07 | 33.37354
0.71 | 0.08 | 33.55379
0.71 | 0.09 | 33.71375
0.71 | 0.1 | 33.86607
0.71 | 0.11 | 34.01908
0.71 | 0.12 | 34.19936
0.71 | 0.13 | 34.38592
0.71 | 0.14 | 34.57786
0.71 | 0.15 | 34.77089
0.71 | 0.16 | 34.96497
0.71 | 0.17 | 35.15312
0.71 | 0.18 | 35.33617
0.71 | 0.19 | 35.4957
0.71 | 0.2 | 35.65596
0.71 | 0.21 | 35.81503
0.71 | 0.22 | 35.97375
0.71 | 0.23 | 36.13041
0.71 | 0.24 | 36.28775
0.71 | 0.25 | 36.39704
0.71 | 0.26 | 36.50255
0.71 | 0.27 | 36.60843
0.71 | 0.28 | 36.71226
0.71 | 0.29 | 36.81702
0.71 | 0.3 | 36.92209
0.71 | 0.31 | 37.01649
0.71 | 0.32 | 37.08113
0.71 | 0.33 | 37.13258
0.71 | 0.34 | 37.18412
0.71 | 0.35 | 37.23572
0.71 | 0.36 | 37.27288
0.71 | 0.37 | 37.30057
0.71 | 0.38 | 37.32361
0.71 | 0.39 | 37.3475
0.71 | 0.4 | 37.37141
0.71 | 0.41 | 37.39308
0.71 | 0.42 | 37.38233
0.71 | 0.43 | 37.35812
0.71 | 0.44 | 37.33003
0.71 | 0.45 | 37.29993
0.71 | 0.46 | 37.27203
0.71 | 0.47 | 37.22786
0.71 | 0.48 | 37.17313
0.71 | 0.49 | 37.11568
0.71 | 0.5 | 37.05437
0.71 | 0.51 | 36.99559
0.71 | 0.52 | 36.94098
0.71 | 0.53 | 36.88475
0.71 | 0.54 | 36.82666
0.71 | 0.55 | 36.76881
0.71 | 0.56 | 36.71149
0.71 | 0.57 | 36.6558
0.71 | 0.58 | 36.61801
0.71 | 0.59 | 36.59409
0.71 | 0.6 | 36.57019
0.71 | 0.61 | 36.5463
0.71 | 0.62 | 36.51147
0.71 | 0.63 | 36.44308
0.71 | 0.64 | 36.36234
0.71 | 0.65 | 36.27505
0.71 | 0.66 | 36.18185
0.71 | 0.67 | 36.0913
0.71 | 0.68 | 36.00866
0.71 | 0.69 | 35.93867
0.71 | 0.7 | 35.86814
0.71 | 0.71 | 35.79775
0.71 | 0.72 | 35.7275
0.71 | 0.73 | 35.65739
0.71 | 0.74 | 35.58742
0.71 | 0.75 | 35.48496
0.71 | 0.76 | 35.30185
0.71 | 0.77 | 35.0661
0.71 | 0.78 | 34.83019
0.71 | 0.79 | 34.57333
0.71 | 0.8 | 34.29583
0.71 | 0.81 | 34.01725
0.71 | 0.82 | 33.73687
0.71 | 0.83 | 33.45758
0.71 | 0.84 | 33.1804
0.71 | 0.85 | 32.90539
0.71 | 0.86 | 32.63349
0.71 | 0.87 | 32.36511
0.71 | 0.88 | 32.07357
0.71 | 0.89 | 31.7883
0.71 | 0.9 | 31.50956
0.71 | 0.91 | 31.23462
0.71 | 0.92 | 30.96111
0.71 | 0.93 | 30.67209
0.71 | 0.94 | 30.38582
0.71 | 0.95 | 30.14949
0.72 | 0.05 | 32.93734
0.72 | 0.06 | 33.11401
0.72 | 0.07 | 33.29184
0.72 | 0.08 | 33.45731
0.72 | 0.09 | 33.62358
0.72 | 0.1 | 33.78246
0.72 | 0.11 | 33.94176
0.72 | 0.12 | 34.13597
0.72 | 0.13 | 34.33132
0.72 | 0.14 | 34.5277
0.72 | 0.15 | 34.72354
0.72 | 0.16 | 34.91183
0.72 | 0.17 | 35.09745
0.72 | 0.18 | 35.28059
0.72 | 0.19 | 35.43989
0.72 | 0.2 | 35.59856
0.72 | 0.21 | 35.75724
0.72 | 0.22 | 35.91366
0.72 | 0.23 | 36.06524
0.72 | 0.24 | 36.1698
0.72 | 0.25 | 36.27465
0.72 | 0.26 | 36.3801
0.72 | 0.27 | 36.47539
0.72 | 0.28 | 36.57724
0.72 | 0.29 | 36.68163
0.72 | 0.3 | 36.78544
0.72 | 0.31 | 36.85902
0.72 | 0.32 | 36.92172
0.72 | 0.33 | 36.97297
0.72 | 0.34 | 37.02426
0.72 | 0.35 | 37.06915
0.72 | 0.36 | 37.09727
0.72 | 0.37 | 37.12589
0.72 | 0.38 | 37.15244
0.72 | 0.39 | 37.17487
0.72 | 0.4 | 37.19039
0.72 | 0.41 | 37.20592
0.72 | 0.42 | 37.19858
0.72 | 0.43 | 37.18114
0.72 | 0.44 | 37.15779
0.72 | 0.45 | 37.13234
0.72 | 0.46 | 37.10228
0.72 | 0.47 | 37.06776
0.72 | 0.48 | 37.02099
0.72 | 0.49 | 36.96597
0.72 | 0.5 | 36.90751
0.72 | 0.51 | 36.84919
0.72 | 0.52 | 36.7929
0.72 | 0.53 | 36.73497
0.72 | 0.54 | 36.67713
0.72 | 0.55 | 36.61981
0.72 | 0.56 | 36.5642
0.72 | 0.57 | 36.50906
0.72 | 0.58 | 36.46172
0.72 | 0.59 | 36.43791
0.72 | 0.6 | 36.41411
0.72 | 0.61 | 36.39032
0.72 | 0.62 | 36.34343
0.72 | 0.63 | 36.27444
0.72 | 0.64 | 36.1979
0.72 | 0.65 | 36.10585
0.72 | 0.66 | 36.01255
0.72 | 0.67 | 35.93689
0.72 | 0.68 | 35.8673
0.72 | 0.69 | 35.79785
0.72 | 0.7 | 35.72853
0.72 | 0.71 | 35.65931
0.72 | 0.72 | 35.58934
0.72 | 0.73 | 35.5195
0.72 | 0.74 | 35.43545
0.72 | 0.75 | 35.33297
0.72 | 0.76 | 35.17772
0.72 | 0.77 | 34.94187
0.72 | 0.78 | 34.70449
0.72 | 0.79 | 34.44168
0.72 | 0.8 | 34.16386
0.72 | 0.81 | 33.88591
0.72 | 0.82 | 33.6096
0.72 | 0.83 | 33.33124
0.72 | 0.84 | 33.05498
0.72 | 0.85 | 32.78148
0.72 | 0.86 | 32.5119
0.72 | 0.87 | 32.24454
0.72 | 0.88 | 31.95959
0.72 | 0.89 | 31.66753
0.72 | 0.9 | 31.38704
0.72 | 0.91 | 31.11366
0.72 | 0.92 | 30.83848
0.72 | 0.93 | 30.54942
0.72 | 0.94 | 30.28828
0.72 | 0.95 | 30.05891
0.73 | 0.05 | 32.85976
0.73 | 0.06 | 33.02691
0.73 | 0.07 | 33.19161
0.73 | 0.08 | 33.35932
0.73 | 0.09 | 33.53168
0.73 | 0.1 | 33.70647
0.73 | 0.11 | 33.87725
0.73 | 0.12 | 34.07014
0.73 | 0.13 | 34.2634
0.73 | 0.14 | 34.45773
0.73 | 0.15 | 34.65054
0.73 | 0.16 | 34.83969
0.73 | 0.17 | 35.02988
0.73 | 0.18 | 35.21808
0.73 | 0.19 | 35.38011
0.73 | 0.2 | 35.53952
0.73 | 0.21 | 35.6982
0.73 | 0.22 | 35.84009
0.73 | 0.23 | 35.94398
0.73 | 0.24 | 36.04831
0.73 | 0.25 | 36.14931
0.73 | 0.26 | 36.24203
0.73 | 0.27 | 36.33977
0.73 | 0.28 | 36.44274
0.73 | 0.29 | 36.54534
0.73 | 0.3 | 36.63382
0.73 | 0.31 | 36.70323
0.73 | 0.32 | 36.76257
0.73 | 0.33 | 36.81339
0.73 | 0.34 | 36.86452
0.73 | 0.35 | 36.89372
0.73 | 0.36 | 36.91563
0.73 | 0.37 | 36.93889
0.73 | 0.38 | 36.96222
0.73 | 0.39 | 36.97778
0.73 | 0.4 | 36.99321
0.73 | 0.41 | 37.00867
0.73 | 0.42 | 37.00809
0.73 | 0.43 | 36.99075
0.73 | 0.44 | 36.97606
0.73 | 0.45 | 36.9575
0.73 | 0.46 | 36.92962
0.73 | 0.47 | 36.89765
0.73 | 0.48 | 36.86238
0.73 | 0.49 | 36.81453
0.73 | 0.5 | 36.75916
0.73 | 0.51 | 36.70129
0.73 | 0.52 | 36.64351
0.73 | 0.53 | 36.58582
0.73 | 0.54 | 36.52938
0.73 | 0.55 | 36.47372
0.73 | 0.56 | 36.41816
0.73 | 0.57 | 36.36289
0.73 | 0.58 | 36.30805
0.73 | 0.59 | 36.2824
0.73 | 0.6 | 36.25869
0.73 | 0.61 | 36.23502
0.73 | 0.62 | 36.17521
0.73 | 0.63 | 36.10637
0.73 | 0.64 | 36.03117
0.73 | 0.65 | 35.9361
0.73 | 0.66 | 35.86526
0.73 | 0.67 | 35.79581
0.73 | 0.68 | 35.72649
0.73 | 0.69 | 35.65733
0.73 | 0.7 | 35.58828
0.73 | 0.71 | 35.51937
0.73 | 0.72 | 35.45058
0.73 | 0.73 | 35.37366
0.73 | 0.74 | 35.27255
0.73 | 0.75 | 35.16962
0.73 | 0.76 | 35.02652
0.73 | 0.77 | 34.81746
0.73 | 0.78 | 34.57901
0.73 | 0.79 | 34.31231
0.73 | 0.8 | 34.03295
0.73 | 0.81 | 33.75507
0.73 | 0.82 | 33.48041
0.73 | 0.83 | 33.20525
0.73 | 0.84 | 32.93015
0.73 | 0.85 | 32.65935
0.73 | 0.86 | 32.39077
0.73 | 0.87 | 32.1244
0.73 | 0.88 | 31.84603
0.73 | 0.89 | 31.55502
0.73 | 0.9 | 31.26728
0.73 | 0.91 | 30.99125
0.73 | 0.92 | 30.71635
0.73 | 0.93 | 30.42725
0.73 | 0.94 | 30.19359
0.73 | 0.95 | 29.96715
0.74 | 0.05 | 32.75936
0.74 | 0.06 | 32.93188
0.74 | 0.07 | 33.10409
0.74 | 0.08 | 33.27515
0.74 | 0.09 | 33.44687
0.74 | 0.1 | 33.61815
0.74 | 0.11 | 33.80649
0.74 | 0.12 | 34.00111
0.74 | 0.13 | 34.19397
0.74 | 0.14 | 34.38674
0.74 | 0.15 | 34.57446
0.74 | 0.16 | 34.7632
0.74 | 0.17 | 34.95296
0.74 | 0.18 | 35.14066
0.74 | 0.19 | 35.299
0.74 | 0.2 | 35.45805
0.74 | 0.21 | 35.59228
0.74 | 0.22 | 35.6972
0.74 | 0.23 | 35.80275
0.74 | 0.24 | 35.90092
0.74 | 0.25 | 35.99456
0.74 | 0.26 | 36.09303
0.74 | 0.27 | 36.19469
0.74 | 0.28 | 36.29742
0.74 | 0.29 | 36.38457
0.74 | 0.3 | 36.47041
0.74 | 0.31 | 36.54348
0.74 | 0.32 | 36.59402
0.74 | 0.33 | 36.64082
0.74 | 0.34 | 36.67247
0.74 | 0.35 | 36.69374
0.74 | 0.36 | 36.71549
0.74 | 0.37 | 36.73867
0.74 | 0.38 | 36.76186
0.74 | 0.39 | 36.78172
0.74 | 0.4 | 36.7971
0.74 | 0.41 | 36.81246
0.74 | 0.42 | 36.81859
0.74 | 0.43 | 36.80179
0.74 | 0.44 | 36.78995
0.74 | 0.45 | 36.77278
0.74 | 0.46 | 36.74139
0.74 | 0.47 | 36.71
0.74 | 0.48 | 36.67767
0.74 | 0.49 | 36.64417
0.74 | 0.5 | 36.5969
0.74 | 0.51 | 36.54673
0.74 | 0.52 | 36.49184
0.74 | 0.53 | 36.43516
0.74 | 0.54 | 36.37855
0.74 | 0.55 | 36.32204
0.74 | 0.56 | 36.26562
0.74 | 0.57 | 36.20928
0.74 | 0.58 | 36.15231
0.74 | 0.59 | 36.11502
0.74 | 0.6 | 36.08989
0.74 | 0.61 | 36.06084
0.74 | 0.62 | 35.99123
0.74 | 0.63 | 35.92174
0.74 | 0.64 | 35.8543
0.74 | 0.65 | 35.78287
0.74 | 0.66 | 35.71656
0.74 | 0.67 | 35.65311
0.74 | 0.68 | 35.58625
0.74 | 0.69 | 35.51735
0.74 | 0.7 | 35.44857
0.74 | 0.71 | 35.37992
0.74 | 0.72 | 35.30727
0.74 | 0.73 | 35.20758
0.74 | 0.74 | 35.10853
0.74 | 0.75 | 35.00771
0.74 | 0.76 | 34.8712
0.74 | 0.77 | 34.65919
0.74 | 0.78 | 34.44462
0.74 | 0.79 | 34.18345
0.74 | 0.8 | 33.90474
0.74 | 0.81 | 33.62764
0.74 | 0.82 | 33.35253
0.74 | 0.83 | 33.07965
0.74 | 0.84 | 32.80747
0.74 | 0.85 | 32.53767
0.74 | 0.86 | 32.2701
0.74 | 0.87 | 32.00472
0.74 | 0.88 | 31.73286
0.74 | 0.89 | 31.44288
0.74 | 0.9 | 31.1559
0.74 | 0.91 | 30.86903
0.74 | 0.92 | 30.59469
0.74 | 0.93 | 30.31063
0.74 | 0.94 | 30.10355
0.74 | 0.95 | 29.87177
0.75 | 0.05 | 32.67468
0.75 | 0.06 | 32.84688
0.75 | 0.07 | 33.01927
0.75 | 0.08 | 33.18837
0.75 | 0.09 | 33.35836
0.75 | 0.1 | 33.5292
0.75 | 0.11 | 33.71904
0.75 | 0.12 | 33.93222
0.75 | 0.13 | 34.12468
0.75 | 0.14 | 34.31124
0.75 | 0.15 | 34.49854
0.75 | 0.16 | 34.68686
0.75 | 0.17 | 34.87621
0.75 | 0.18 | 35.05901
0.75 | 0.19 | 35.2176
0.75 | 0.2 | 35.34438
0.75 | 0.21 | 35.4487
0.75 | 0.22 | 35.55357
0.75 | 0.23 | 35.64794
0.75 | 0.24 | 35.74091
0.75 | 0.25 | 35.83757
0.75 | 0.26 | 35.93801
0.75 | 0.27 | 36.03699
0.75 | 0.28 | 36.12354
0.75 | 0.29 | 36.20932
0.75 | 0.3 | 36.29462
0.75 | 0.31 | 36.36621
0.75 | 0.32 | 36.41269
0.75 | 0.33 | 36.45264
0.75 | 0.34 | 36.47318
0.75 | 0.35 | 36.49434
0.75 | 0.36 | 36.51648
0.75 | 0.37 | 36.53954
0.75 | 0.38 | 36.56261
0.75 | 0.39 | 36.58569
0.75 | 0.4 | 36.602
0.75 | 0.41 | 36.61729
0.75 | 0.42 | 36.63005
0.75 | 0.43 | 36.61652
0.75 | 0.44 | 36.60462
0.75 | 0.45 | 36.58314
0.75 | 0.46 | 36.55018
0.75 | 0.47 | 36.51688
0.75 | 0.48 | 36.48332
0.75 | 0.49 | 36.44979
0.75 | 0.5 | 36.4163
0.75 | 0.51 | 36.37156
0.75 | 0.52 | 36.32509
0.75 | 0.53 | 36.27005
0.75 | 0.54 | 36.21372
0.75 | 0.55 | 36.15746
0.75 | 0.56 | 36.10129
0.75 | 0.57 | 36.0452
0.75 | 0.58 | 35.9892
0.75 | 0.59 | 35.9427
0.75 | 0.6 | 35.91682
0.75 | 0.61 | 35.8759
0.75 | 0.62 | 35.81604
0.75 | 0.63 | 35.75176
0.75 | 0.64 | 35.69068
0.75 | 0.65 | 35.63507
0.75 | 0.66 | 35.56529
0.75 | 0.67 | 35.50087
0.75 | 0.68 | 35.43778
0.75 | 0.69 | 35.37483
0.75 | 0.7 | 35.30941
0.75 | 0.71 | 35.241
0.75 | 0.72 | 35.14149
0.75 | 0.73 | 35.04304
0.75 | 0.74 | 34.94584
0.75 | 0.75 | 34.84544
0.75 | 0.76 | 34.71061
0.75 | 0.77 | 34.49944
0.75 | 0.78 | 34.28708
0.75 | 0.79 | 34.03966
0.75 | 0.8 | 33.77703
0.75 | 0.81 | 33.50072
0.75 | 0.82 | 33.22676
0.75 | 0.83 | 32.95678
0.75 | 0.84 | 32.68755
0.75 | 0.85 | 32.41678
0.75 | 0.86 | 32.14987
0.75 | 0.87 | 31.88549
0.75 | 0.88 | 31.6201
0.75 | 0.89 | 31.33116
0.75 | 0.9 | 31.04381
0.75 | 0.91 | 30.75704
0.75 | 0.92 | 30.47352
0.75 | 0.93 | 30.22133
0.75 | 0.94 | 30.01276
0.75 | 0.95 | 29.7747
0.76 | 0.05 | 32.58685
0.76 | 0.06 | 32.75823
0.76 | 0.07 | 32.93052
0.76 | 0.08 | 33.10055
0.76 | 0.09 | 33.27009
0.76 | 0.1 | 33.44048
0.76 | 0.11 | 33.63181
0.76 | 0.12 | 33.84544
0.76 | 0.13 | 34.05003
0.76 | 0.14 | 34.23589
0.76 | 0.15 | 34.42279
0.76 | 0.16 | 34.60842
0.76 | 0.17 | 34.79067
0.76 | 0.18 | 34.97127
0.76 | 0.19 | 35.0928
0.76 | 0.2 | 35.202
0.76 | 0.21 | 35.30466
0.76 | 0.22 | 35.39673
0.76 | 0.23 | 35.48904
0.76 | 0.24 | 35.58393
0.76 | 0.25 | 35.68366
0.76 | 0.26 | 35.77965
0.76 | 0.27 | 35.86436
0.76 | 0.28 | 35.9501
0.76 | 0.29 | 36.03491
0.76 | 0.3 | 36.11883
0.76 | 0.31 | 36.18981
0.76 | 0.32 | 36.2361
0.76 | 0.33 | 36.25494
0.76 | 0.34 | 36.27536
0.76 | 0.35 | 36.296
0.76 | 0.36 | 36.31855
0.76 | 0.37 | 36.34148
0.76 | 0.38 | 36.36443
0.76 | 0.39 | 36.3874
0.76 | 0.4 | 36.40795
0.76 | 0.41 | 36.42275
0.76 | 0.42 | 36.43789
0.76 | 0.43 | 36.42801
0.76 | 0.44 | 36.41283
0.76 | 0.45 | 36.38805
0.76 | 0.46 | 36.35658
0.76 | 0.47 | 36.32317
0.76 | 0.48 | 36.2898
0.76 | 0.49 | 36.25645
0.76 | 0.5 | 36.22382
0.76 | 0.51 | 36.19445
0.76 | 0.52 | 36.15166
0.76 | 0.53 | 36.10547
0.76 | 0.54 | 36.04961
0.76 | 0.55 | 35.99362
0.76 | 0.56 | 35.9377
0.76 | 0.57 | 35.88187
0.76 | 0.58 | 35.8259
0.76 | 0.59 | 35.76844
0.76 | 0.6 | 35.75234
0.76 | 0.61 | 35.71055
0.76 | 0.62 | 35.64956
0.76 | 0.63 | 35.5838
0.76 | 0.64 | 35.53645
0.76 | 0.65 | 35.48303
0.76 | 0.66 | 35.41901
0.76 | 0.67 | 35.3504
0.76 | 0.68 | 35.2876
0.76 | 0.69 | 35.22491
0.76 | 0.7 | 35.16232
0.76 | 0.71 | 35.07196
0.76 | 0.72 | 34.97854
0.76 | 0.73 | 34.88139
0.76 | 0.74 | 34.78449
0.76 | 0.75 | 34.67803
0.76 | 0.76 | 34.54787
0.76 | 0.77 | 34.33766
0.76 | 0.78 | 34.12318
0.76 | 0.79 | 33.8761
0.76 | 0.8 | 33.62783
0.76 | 0.81 | 33.3747
0.76 | 0.82 | 33.10352
0.76 | 0.83 | 32.83455
0.76 | 0.84 | 32.56775
0.76 | 0.85 | 32.29974
0.76 | 0.86 | 32.03217
0.76 | 0.87 | 31.76683
0.76 | 0.88 | 31.50546
0.76 | 0.89 | 31.21856
0.76 | 0.9 | 30.93119
0.76 | 0.91 | 30.64547
0.76 | 0.92 | 30.36238
0.76 | 0.93 | 30.1366
0.76 | 0.94 | 29.91982
0.76 | 0.95 | 29.678
0.77 | 0.05 | 32.49891
0.77 | 0.06 | 32.66983
0.77 | 0.07 | 32.84164
0.77 | 0.08 | 33.01297
0.77 | 0.09 | 33.18205
0.77 | 0.1 | 33.352
0.77 | 0.11 | 33.5472
0.77 | 0.12 | 33.75347
0.77 | 0.13 | 33.96093
0.77 | 0.14 | 34.15845
0.77 | 0.15 | 34.34094
0.77 | 0.16 | 34.52318
0.77 | 0.17 | 34.70265
0.77 | 0.18 | 34.8389
0.77 | 0.19 | 34.95031
0.77 | 0.2 | 35.05563
0.77 | 0.21 | 35.14729
0.77 | 0.22 | 35.23895
0.77 | 0.23 | 35.33208
0.77 | 0.24 | 35.43111
0.77 | 0.25 | 35.52578
0.77 | 0.26 | 35.60708
0.77 | 0.27 | 35.69255
0.77 | 0.28 | 35.77694
0.77 | 0.29 | 35.86133
0.77 | 0.3 | 35.94389
0.77 | 0.31 | 36.01427
0.77 | 0.32 | 36.04767
0.77 | 0.33 | 36.05829
0.77 | 0.34 | 36.07861
0.77 | 0.35 | 36.099
0.77 | 0.36 | 36.1217
0.77 | 0.37 | 36.14357
0.77 | 0.38 | 36.16528
0.77 | 0.39 | 36.18698
0.77 | 0.4 | 36.20871
0.77 | 0.41 | 36.22474
0.77 | 0.42 | 36.24181
0.77 | 0.43 | 36.23759
0.77 | 0.44 | 36.22136
0.77 | 0.45 | 36.19342
0.77 | 0.46 | 36.16263
0.77 | 0.47 | 36.13049
0.77 | 0.48 | 36.09764
0.77 | 0.49 | 36.06516
0.77 | 0.5 | 36.0327
0.77 | 0.51 | 36.00367
0.77 | 0.52 | 35.97678
0.77 | 0.53 | 35.9331
0.77 | 0.54 | 35.88626
0.77 | 0.55 | 35.83051
0.77 | 0.56 | 35.77485
0.77 | 0.57 | 35.71888
0.77 | 0.58 | 35.66758
0.77 | 0.59 | 35.62057
0.77 | 0.6 | 35.59801
0.77 | 0.61 | 35.54638
0.77 | 0.62 | 35.48087
0.77 | 0.63 | 35.4302
0.77 | 0.64 | 35.38386
0.77 | 0.65 | 35.33217
0.77 | 0.66 | 35.27422
0.77 | 0.67 | 35.20567
0.77 | 0.68 | 35.13881
0.77 | 0.69 | 35.07639
0.77 | 0.7 | 34.99073
0.77 | 0.71 | 34.8984
0.77 | 0.72 | 34.80398
0.77 | 0.73 | 34.70916
0.77 | 0.74 | 34.60725
0.77 | 0.75 | 34.49712
0.77 | 0.76 | 34.36985
0.77 | 0.77 | 34.15913
0.77 | 0.78 | 33.93605
0.77 | 0.79 | 33.68922
0.77 | 0.8 | 33.44357
0.77 | 0.81 | 33.19909
0.77 | 0.82 | 32.95641
0.77 | 0.83 | 32.69349
0.77 | 0.84 | 32.42821
0.77 | 0.85 | 32.16489
0.77 | 0.86 | 31.89892
0.77 | 0.87 | 31.63514
0.77 | 0.88 | 31.3731
0.77 | 0.89 | 31.09074
0.77 | 0.9 | 30.80402
0.77 | 0.91 | 30.5199
0.77 | 0.92 | 30.25743
0.77 | 0.93 | 30.04005
0.77 | 0.94 | 29.80767
0.77 | 0.95 | 29.56839
0.78 | 0.05 | 32.4112
0.78 | 0.06 | 32.58165
0.78 | 0.07 | 32.75302
0.78 | 0.08 | 32.92527
0.78 | 0.09 | 33.09425
0.78 | 0.1 | 33.26375
0.78 | 0.11 | 33.45987
0.78 | 0.12 | 33.66024
0.78 | 0.13 | 33.86312
0.78 | 0.14 | 34.06579
0.78 | 0.15 | 34.25766
0.78 | 0.16 | 34.4313
0.78 | 0.17 | 34.56362
0.78 | 0.18 | 34.69644
0.78 | 0.19 | 34.80058
0.78 | 0.2 | 34.89904
0.78 | 0.21 | 34.99062
0.78 | 0.22 | 35.08202
0.78 | 0.23 | 35.18035
0.78 | 0.24 | 35.27371
0.78 | 0.25 | 35.35446
0.78 | 0.26 | 35.43647
0.78 | 0.27 | 35.52082
0.78 | 0.28 | 35.60462
0.78 | 0.29 | 35.68859
0.78 | 0.3 | 35.76981
0.78 | 0.31 | 35.83369
0.78 | 0.32 | 35.855
0.78 | 0.33 | 35.86152
0.78 | 0.34 | 35.88067
0.78 | 0.35 | 35.90018
0.78 | 0.36 | 35.92131
0.78 | 0.37 | 35.94288
0.78 | 0.38 | 35.96447
0.78 | 0.39 | 35.98606
0.78 | 0.4 | 36.00766
0.78 | 0.41 | 36.02935
0.78 | 0.42 | 36.0464
0.78 | 0.43 | 36.04707
0.78 | 0.44 | 36.02805
0.78 | 0.45 | 35.99911
0.78 | 0.46 | 35.96892
0.78 | 0.47 | 35.93834
0.78 | 0.48 | 35.90718
0.78 | 0.49 | 35.87487
0.78 | 0.5 | 35.84259
0.78 | 0.51 | 35.8139
0.78 | 0.52 | 35.78716
0.78 | 0.53 | 35.76041
0.78 | 0.54 | 35.71584
0.78 | 0.55 | 35.66816
0.78 | 0.56 | 35.61782
0.78 | 0.57 | 35.57088
0.78 | 0.58 | 35.52373
0.78 | 0.59 | 35.47571
0.78 | 0.6 | 35.43398
0.78 | 0.61 | 35.3728
0.78 | 0.62 | 35.31948
0.78 | 0.63 | 35.27464
0.78 | 0.64 | 35.22734
0.78 | 0.65 | 35.17487
0.78 | 0.66 | 35.11995
0.78 | 0.67 | 35.05211
0.78 | 0.68 | 34.98216
0.78 | 0.69 | 34.89563
0.78 | 0.7 | 34.80098
0.78 | 0.71 | 34.70658
0.78 | 0.72 | 34.61132
0.78 | 0.73 | 34.51017
0.78 | 0.74 | 34.40931
0.78 | 0.75 | 34.30317
0.78 | 0.76 | 34.182
0.78 | 0.77 | 33.97162
0.78 | 0.78 | 33.74036
0.78 | 0.79 | 33.49503
0.78 | 0.8 | 33.25227
0.78 | 0.81 | 33.00993
0.78 | 0.82 | 32.76865
0.78 | 0.83 | 32.52913
0.78 | 0.84 | 32.27855
0.78 | 0.85 | 32.01804
0.78 | 0.86 | 31.75615
0.78 | 0.87 | 31.49355
0.78 | 0.88 | 31.23119
0.78 | 0.89 | 30.95506
0.78 | 0.9 | 30.66771
0.78 | 0.91 | 30.38682
0.78 | 0.92 | 30.15128
0.78 | 0.93 | 29.9252
0.78 | 0.94 | 29.69005
0.78 | 0.95 | 29.44313
0.79 | 0.05 | 32.32372
0.79 | 0.06 | 32.49373
0.79 | 0.07 | 32.66462
0.79 | 0.08 | 32.83641
0.79 | 0.09 | 33.00668
0.79 | 0.1 | 33.17432
0.79 | 0.11 | 33.37009
0.79 | 0.12 | 33.56356
0.79 | 0.13 | 33.76301
0.79 | 0.14 | 33.96561
0.79 | 0.15 | 34.1543
0.79 | 0.16 | 34.29051
0.79 | 0.17 | 34.42111
0.79 | 0.18 | 34.54344
0.79 | 0.19 | 34.64412
0.79 | 0.2 | 34.74215
0.79 | 0.21 | 34.83406
0.79 | 0.22 | 34.93088
0.79 | 0.23 | 35.02295
0.79 | 0.24 | 35.10302
0.79 | 0.25 | 35.18324
0.79 | 0.26 | 35.26563
0.79 | 0.27 | 35.34813
0.79 | 0.28 | 35.43084
0.79 | 0.29 | 35.51373
0.79 | 0.3 | 35.59287
0.79 | 0.31 | 35.63886
0.79 | 0.32 | 35.65852
0.79 | 0.33 | 35.66806
0.79 | 0.34 | 35.68144
0.79 | 0.35 | 35.70113
0.79 | 0.36 | 35.72213
0.79 | 0.37 | 35.74331
0.79 | 0.38 | 35.76477
0.79 | 0.39 | 35.78625
0.79 | 0.4 | 35.80772
0.79 | 0.41 | 35.83239
0.79 | 0.42 | 35.85025
0.79 | 0.43 | 35.85717
0.79 | 0.44 | 35.83456
0.79 | 0.45 | 35.80557
0.79 | 0.46 | 35.77629
0.79 | 0.47 | 35.74586
0.79 | 0.48 | 35.71547
0.79 | 0.49 | 35.6851
0.79 | 0.5 | 35.65347
0.79 | 0.51 | 35.62514
0.79 | 0.52 | 35.59921
0.79 | 0.53 | 35.57357
0.79 | 0.54 | 35.54793
0.79 | 0.55 | 35.50356
0.79 | 0.56 | 35.45977
0.79 | 0.57 | 35.41185
0.79 | 0.58 | 35.36398
0.79 | 0.59 | 35.31616
0.79 | 0.6 | 35.25158
0.79 | 0.61 | 35.19445
0.79 | 0.62 | 35.15218
0.79 | 0.63 | 35.10777
0.79 | 0.64 | 35.0605
0.79 | 0.65 | 35.00582
0.79 | 0.66 | 34.95115
0.79 | 0.67 | 34.88977
0.79 | 0.68 | 34.8045
0.79 | 0.69 | 34.70496
0.79 | 0.7 | 34.60945
0.79 | 0.71 | 34.51376
0.79 | 0.72 | 34.41289
0.79 | 0.73 | 34.31232
0.79 | 0.74 | 34.21204
0.79 | 0.75 | 34.10783
0.79 | 0.76 | 33.99515
0.79 | 0.77 | 33.78515
0.79 | 0.78 | 33.54611
0.79 | 0.79 | 33.30321
0.79 | 0.8 | 33.0618
0.79 | 0.81 | 32.82185
0.79 | 0.82 | 32.58194
0.79 | 0.83 | 32.34378
0.79 | 0.84 | 32.10737
0.79 | 0.85 | 31.86611
0.79 | 0.86 | 31.61088
0.79 | 0.87 | 31.35179
0.79 | 0.88 | 31.09058
0.79 | 0.89 | 30.81998
0.79 | 0.9 | 30.53482
0.79 | 0.91 | 30.26266
0.79 | 0.92 | 30.04331
0.79 | 0.93 | 29.80946
0.79 | 0.94 | 29.57565
0.79 | 0.95 | 29.33967
0.8 | 0.05 | 32.23648
0.8 | 0.06 | 32.40603
0.8 | 0.07 | 32.57646
0.8 | 0.08 | 32.7478
0.8 | 0.09 | 32.91935
0.8 | 0.1 | 33.0834
0.8 | 0.11 | 33.2747
0.8 | 0.12 | 33.4675
0.8 | 0.13 | 33.66416
0.8 | 0.14 | 33.85225
0.8 | 0.15 | 33.99997
0.8 | 0.16 | 34.14209
0.8 | 0.17 | 34.26532
0.8 | 0.18 | 34.3871
0.8 | 0.19 | 34.48837
0.8 | 0.2 | 34.58453
0.8 | 0.21 | 34.67977
0.8 | 0.22 | 34.77057
0.8 | 0.23 | 34.85003
0.8 | 0.24 | 34.92969
0.8 | 0.25 | 35.00951
0.8 | 0.26 | 35.09138
0.8 | 0.27 | 35.17347
0.8 | 0.28 | 35.25575
0.8 | 0.29 | 35.33824
0.8 | 0.3 | 35.40176
0.8 | 0.31 | 35.44461
0.8 | 0.32 | 35.46313
0.8 | 0.33 | 35.47575
0.8 | 0.34 | 35.48332
0.8 | 0.35 | 35.50317
0.8 | 0.36 | 35.52407
0.8 | 0.37 | 35.54497
0.8 | 0.38 | 35.56619
0.8 | 0.39 | 35.58706
0.8 | 0.4 | 35.6102
0.8 | 0.41 | 35.63316
0.8 | 0.42 | 35.65488
0.8 | 0.43 | 35.668
0.8 | 0.44 | 35.64167
0.8 | 0.45 | 35.6126
0.8 | 0.46 | 35.58356
0.8 | 0.47 | 35.55475
0.8 | 0.48 | 35.52554
0.8 | 0.49 | 35.49633
0.8 | 0.5 | 35.46716
0.8 | 0.51 | 35.44123
0.8 | 0.52 | 35.41571
0.8 | 0.53 | 35.39021
0.8 | 0.54 | 35.36467
0.8 | 0.55 | 35.3389
0.8 | 0.56 | 35.29703
0.8 | 0.57 | 35.25259
0.8 | 0.58 | 35.20493
0.8 | 0.59 | 35.15733
0.8 | 0.6 | 35.07972
0.8 | 0.61 | 35.02713
0.8 | 0.62 | 34.98552
0.8 | 0.63 | 34.9417
0.8 | 0.64 | 34.89207
0.8 | 0.65 | 34.83759
0.8 | 0.66 | 34.78317
0.8 | 0.67 | 34.71616
0.8 | 0.68 | 34.61663
0.8 | 0.69 | 34.51777
0.8 | 0.7 | 34.41669
0.8 | 0.71 | 34.3159
0.8 | 0.72 | 34.21561
0.8 | 0.73 | 34.1156
0.8 | 0.74 | 34.0159
0.8 | 0.75 | 33.91188
0.8 | 0.76 | 33.80727
0.8 | 0.77 | 33.59726
0.8 | 0.78 | 33.354
0.8 | 0.79 | 33.11248
0.8 | 0.8 | 32.87243
0.8 | 0.81 | 32.63398
0.8 | 0.82 | 32.39629
0.8 | 0.83 | 32.1595
0.8 | 0.84 | 31.92442
0.8 | 0.85 | 31.69108
0.8 | 0.86 | 31.45896
0.8 | 0.87 | 31.2048
0.8 | 0.88 | 30.94721
0.8 | 0.89 | 30.68548
0.8 | 0.9 | 30.41033
0.8 | 0.91 | 30.15359
0.8 | 0.92 | 29.93485
0.8 | 0.93 | 29.70424
0.8 | 0.94 | 29.46245
0.8 | 0.95 | 29.24182
0.81 | 0.05 | 32.14949
0.81 | 0.06 | 32.31858
0.81 | 0.07 | 32.48854
0.81 | 0.08 | 32.65941
0.81 | 0.09 | 32.82549
0.81 | 0.1 | 32.98858
0.81 | 0.11 | 33.17986
0.81 | 0.12 | 33.37226
0.81 | 0.13 | 33.55315
0.81 | 0.14 | 33.69928
0.81 | 0.15 | 33.8367
0.81 | 0.16 | 33.97368
0.81 | 0.17 | 34.11023
0.81 | 0.18 | 34.23147
0.81 | 0.19 | 34.33251
0.81 | 0.2 | 34.42984
0.81 | 0.21 | 34.52057
0.81 | 0.22 | 34.59887
0.81 | 0.23 | 34.67795
0.81 | 0.24 | 34.75721
0.81 | 0.25 | 34.83647
0.81 | 0.26 | 34.91796
0.81 | 0.27 | 34.99966
0.81 | 0.28 | 35.08154
0.81 | 0.29 | 35.15837
0.81 | 0.3 | 35.20881
0.81 | 0.31 | 35.25143
0.81 | 0.32 | 35.26881
0.81 | 0.33 | 35.2823
0.81 | 0.34 | 35.28805
0.81 | 0.35 | 35.30632
0.81 | 0.36 | 35.3271
0.81 | 0.37 | 35.34768
0.81 | 0.38 | 35.36796
0.81 | 0.39 | 35.38939
0.81 | 0.4 | 35.41261
0.81 | 0.41 | 35.43471
0.81 | 0.42 | 35.45683
0.81 | 0.43 | 35.47493
0.81 | 0.44 | 35.45201
0.81 | 0.45 | 35.42432
0.81 | 0.46 | 35.39664
0.81 | 0.47 | 35.36897
0.81 | 0.48 | 35.33998
0.81 | 0.49 | 35.31094
0.81 | 0.5 | 35.28191
0.81 | 0.51 | 35.25656
0.81 | 0.52 | 35.2324
0.81 | 0.53 | 35.20778
0.81 | 0.54 | 35.1805
0.81 | 0.55 | 35.15763
0.81 | 0.56 | 35.1331
0.81 | 0.57 | 35.09145
0.81 | 0.58 | 35.04659
0.81 | 0.59 | 34.9992
0.81 | 0.6 | 34.92496
0.81 | 0.61 | 34.86058
0.81 | 0.62 | 34.81919
0.81 | 0.63 | 34.77616
0.81 | 0.64 | 34.72436
0.81 | 0.65 | 34.67015
0.81 | 0.66 | 34.616
0.81 | 0.67 | 34.52559
0.81 | 0.68 | 34.42992
0.81 | 0.69 | 34.32785
0.81 | 0.7 | 34.22292
0.81 | 0.71 | 34.11916
0.81 | 0.72 | 34.01944
0.81 | 0.73 | 33.92001
0.81 | 0.74 | 33.82088
0.81 | 0.75 | 33.71705
0.81 | 0.76 | 33.61306
0.81 | 0.77 | 33.40484
0.81 | 0.78 | 33.16298
0.81 | 0.79 | 32.92285
0.81 | 0.8 | 32.68414
0.81 | 0.81 | 32.44705
0.81 | 0.82 | 32.21168
0.81 | 0.83 | 31.97627
0.81 | 0.84 | 31.74254
0.81 | 0.85 | 31.51051
0.81 | 0.86 | 31.2802
0.81 | 0.87 | 31.05029
0.81 | 0.88 | 30.80058
0.81 | 0.89 | 30.54646
0.81 | 0.9 | 30.27724
0.81 | 0.91 | 30.04704
0.81 | 0.92 | 29.824
0.81 | 0.93 | 29.60181
0.81 | 0.94 | 29.36588
0.81 | 0.95 | 29.14481
0.82 | 0.05 | 32.06024
0.82 | 0.06 | 32.23135
0.82 | 0.07 | 32.40086
0.82 | 0.08 | 32.5658
0.82 | 0.09 | 32.72485
0.82 | 0.1 | 32.89467
0.82 | 0.11 | 33.08543
0.82 | 0.12 | 33.26985
0.82 | 0.13 | 33.40368
0.82 | 0.14 | 33.53404
0.82 | 0.15 | 33.66978
0.82 | 0.16 | 33.80609
0.82 | 0.17 | 33.94293
0.82 | 0.18 | 34.07653
0.82 | 0.19 | 34.17785
0.82 | 0.2 | 34.27055
0.82 | 0.21 | 34.35088
0.82 | 0.22 | 34.42803
0.82 | 0.23 | 34.50673
0.82 | 0.24 | 34.58559
0.82 | 0.25 | 34.66433
0.82 | 0.26 | 34.74543
0.82 | 0.27 | 34.82671
0.82 | 0.28 | 34.90819
0.82 | 0.29 | 34.96791
0.82 | 0.3 | 35.01691
0.82 | 0.31 | 35.0593
0.82 | 0.32 | 35.07555
0.82 | 0.33 | 35.08918
0.82 | 0.34 | 35.09855
0.82 | 0.35 | 35.11139
0.82 | 0.36 | 35.13202
0.82 | 0.37 | 35.15267
0.82 | 0.38 | 35.17332
0.82 | 0.39 | 35.19659
0.82 | 0.4 | 35.21941
0.82 | 0.41 | 35.24191
0.82 | 0.42 | 35.26437
0.82 | 0.43 | 35.28276
0.82 | 0.44 | 35.26662
0.82 | 0.45 | 35.23906
0.82 | 0.46 | 35.21153
0.82 | 0.47 | 35.18401
0.82 | 0.48 | 35.1554
0.82 | 0.49 | 35.12651
0.82 | 0.5 | 35.09764
0.82 | 0.51 | 35.07259
0.82 | 0.52 | 35.04855
0.82 | 0.53 | 35.02298
0.82 | 0.54 | 34.99702
0.82 | 0.55 | 34.97604
0.82 | 0.56 | 34.95403
0.82 | 0.57 | 34.92847
0.82 | 0.58 | 34.88707
0.82 | 0.59 | 34.84424
0.82 | 0.6 | 34.77089
0.82 | 0.61 | 34.6977
0.82 | 0.62 | 34.65364
0.82 | 0.63 | 34.60746
0.82 | 0.64 | 34.55626
0.82 | 0.65 | 34.50352
0.82 | 0.66 | 34.42625
0.82 | 0.67 | 34.33601
0.82 | 0.68 | 34.23922
0.82 | 0.69 | 34.13458
0.82 | 0.7 | 34.03023
0.82 | 0.71 | 33.92622
0.82 | 0.72 | 33.8244
0.82 | 0.73 | 33.72555
0.82 | 0.74 | 33.62697
0.82 | 0.75 | 33.52334
0.82 | 0.76 | 33.41994
0.82 | 0.77 | 33.21025
0.82 | 0.78 | 32.97305
0.82 | 0.79 | 32.7343
0.82 | 0.8 | 32.49693
0.82 | 0.81 | 32.26119
0.82 | 0.82 | 32.02717
0.82 | 0.83 | 31.79408
0.82 | 0.84 | 31.56167
0.82 | 0.85 | 31.33098
0.82 | 0.86 | 31.10197
0.82 | 0.87 | 30.87274
0.82 | 0.88 | 30.64322
0.82 | 0.89 | 30.40526
0.82 | 0.9 | 30.13457
0.82 | 0.91 | 29.92875
0.82 | 0.92 | 29.71403
0.82 | 0.93 | 29.48912
0.82 | 0.94 | 29.26879
0.82 | 0.95 | 29.04844
0.83 | 0.05 | 31.86137
0.83 | 0.06 | 32.0505
0.83 | 0.07 | 32.23678
0.83 | 0.08 | 32.42329
0.83 | 0.09 | 32.60263
0.83 | 0.1 | 32.80089
0.83 | 0.11 | 32.98791
0.83 | 0.12 | 33.12043
0.83 | 0.13 | 33.24343
0.83 | 0.14 | 33.36862
0.83 | 0.15 | 33.5037
0.83 | 0.16 | 33.63933
0.83 | 0.17 | 33.77549
0.83 | 0.18 | 33.91093
0.83 | 0.19 | 34.0191
0.83 | 0.2 | 34.10202
0.83 | 0.21 | 34.18192
0.83 | 0.22 | 34.25804
0.83 | 0.23 | 34.33633
0.83 | 0.24 | 34.41371
0.83 | 0.25 | 34.49303
0.83 | 0.26 | 34.57373
0.83 | 0.27 | 34.65461
0.83 | 0.28 | 34.72252
0.83 | 0.29 | 34.78214
0.83 | 0.3 | 34.83176
0.83 | 0.31 | 34.87452
0.83 | 0.32 | 34.8901
0.83 | 0.33 | 34.90329
0.83 | 0.34 | 34.915
0.83 | 0.35 | 34.9211
0.83 | 0.36 | 34.9415
0.83 | 0.37 | 34.9618
0.83 | 0.38 | 34.98358
0.83 | 0.39 | 35.00608
0.83 | 0.4 | 35.02829
0.83 | 0.41 | 35.05061
0.83 | 0.42 | 35.07295
0.83 | 0.43 | 35.08786
0.83 | 0.44 | 35.08219
0.83 | 0.45 | 35.05478
0.83 | 0.46 | 35.02739
0.83 | 0.47 | 35.00001
0.83 | 0.48 | 34.97179
0.83 | 0.49 | 34.94304
0.83 | 0.5 | 34.91433
0.83 | 0.51 | 34.88957
0.83 | 0.52 | 34.86462
0.83 | 0.53 | 34.83775
0.83 | 0.54 | 34.81369
0.83 | 0.55 | 34.79314
0.83 | 0.56 | 34.77263
0.83 | 0.57 | 34.7524
0.83 | 0.58 | 34.73443
0.83 | 0.59 | 34.68798
0.83 | 0.6 | 34.61618
0.83 | 0.61 | 34.54287
0.83 | 0.62 | 34.4852
0.83 | 0.63 | 34.43927
0.83 | 0.64 | 34.38811
0.83 | 0.65 | 34.32498
0.83 | 0.66 | 34.23234
0.83 | 0.67 | 34.13839
0.83 | 0.68 | 34.0447
0.83 | 0.69 | 33.94239
0.83 | 0.7 | 33.83864
0.83 | 0.71 | 33.7352
0.83 | 0.72 | 33.63209
0.83 | 0.73 | 33.5322
0.83 | 0.74 | 33.43388
0.83 | 0.75 | 33.33075
0.83 | 0.76 | 33.22643
0.83 | 0.77 | 33.01585
0.83 | 0.78 | 32.7828
0.83 | 0.79 | 32.54683
0.83 | 0.8 | 32.31078
0.83 | 0.81 | 32.0764
0.83 | 0.82 | 31.84373
0.83 | 0.83 | 31.61275
0.83 | 0.84 | 31.38184
0.83 | 0.85 | 31.15246
0.83 | 0.86 | 30.92515
0.83 | 0.87 | 30.69596
0.83 | 0.88 | 30.46774
0.83 | 0.89 | 30.23936
0.83 | 0.9 | 30.01304
0.83 | 0.91 | 29.81282
0.83 | 0.92 | 29.60009
0.83 | 0.93 | 29.38097
0.83 | 0.94 | 29.16444
0.83 | 0.95 | 28.94951
0.84 | 0.05 | 31.6518
0.84 | 0.06 | 31.83645
0.84 | 0.07 | 32.0215
0.84 | 0.08 | 32.20761
0.84 | 0.09 | 32.39478
0.84 | 0.1 | 32.59678
0.84 | 0.11 | 32.75288
0.84 | 0.12 | 32.90096
0.84 | 0.13 | 33.04971
0.84 | 0.14 | 33.19913
0.84 | 0.15 | 33.33844
0.84 | 0.16 | 33.47339
0.84 | 0.17 | 33.6077
0.84 | 0.18 | 33.73785
0.84 | 0.19 | 33.84489
0.84 | 0.2 | 33.93434
0.84 | 0.21 | 34.01365
0.84 | 0.22 | 34.08895
0.84 | 0.23 | 34.16662
0.84 | 0.24 | 34.24248
0.84 | 0.25 | 34.32258
0.84 | 0.26 | 34.40288
0.84 | 0.27 | 34.48032
0.84 | 0.28 | 34.54064
0.84 | 0.29 | 34.60102
0.84 | 0.3 | 34.64821
0.84 | 0.31 | 34.69048
0.84 | 0.32 | 34.70433
0.84 | 0.33 | 34.71729
0.84 | 0.34 | 34.73027
0.84 | 0.35 | 34.73514
0.84 | 0.36 | 34.75153
0.84 | 0.37 | 34.77178
0.84 | 0.38 | 34.79414
0.84 | 0.39 | 34.81621
0.84 | 0.4 | 34.8383
0.84 | 0.41 | 34.8604
0.84 | 0.42 | 34.88258
0.84 | 0.43 | 34.89405
0.84 | 0.44 | 34.89763
0.84 | 0.45 | 34.87146
0.84 | 0.46 | 34.84422
0.84 | 0.47 | 34.81697
0.84 | 0.48 | 34.78913
0.84 | 0.49 | 34.76053
0.84 | 0.5 | 34.73197
0.84 | 0.51 | 34.70698
0.84 | 0.52 | 34.68031
0.84 | 0.53 | 34.65327
0.84 | 0.54 | 34.6313
0.84 | 0.55 | 34.61118
0.84 | 0.56 | 34.59293
0.84 | 0.57 | 34.57511
0.84 | 0.58 | 34.57048
0.84 | 0.59 | 34.5238
0.84 | 0.6 | 34.4577
0.84 | 0.61 | 34.38547
0.84 | 0.62 | 34.31729
0.84 | 0.63 | 34.27065
0.84 | 0.64 | 34.21518
0.84 | 0.65 | 34.12537
0.84 | 0.66 | 34.03354
0.84 | 0.67 | 33.94189
0.84 | 0.68 | 33.84876
0.84 | 0.69 | 33.75128
0.84 | 0.7 | 33.64812
0.84 | 0.71 | 33.54528
0.84 | 0.72 | 33.44273
0.84 | 0.73 | 33.34052
0.84 | 0.74 | 33.2418
0.84 | 0.75 | 33.13923
0.84 | 0.76 | 33.03071
0.84 | 0.77 | 32.82259
0.84 | 0.78 | 32.5909
0.84 | 0.79 | 32.36045
0.84 | 0.8 | 32.12572
0.84 | 0.81 | 31.89268
0.84 | 0.82 | 31.66133
0.84 | 0.83 | 31.43167
0.84 | 0.84 | 31.20304
0.84 | 0.85 | 30.97497
0.84 | 0.86 | 30.74879
0.84 | 0.87 | 30.52018
0.84 | 0.88 | 30.28555
0.84 | 0.89 | 30.06255
0.84 | 0.9 | 29.87283
0.84 | 0.91 | 29.70065
0.84 | 0.92 | 29.48653
0.84 | 0.93 | 29.27335
0.84 | 0.94 | 29.05761
0.84 | 0.95 | 28.84346
0.85 | 0.05 | 31.43963
0.85 | 0.06 | 31.62303
0.85 | 0.07 | 31.80623
0.85 | 0.08 | 31.98499
0.85 | 0.09 | 32.16482
0.85 | 0.1 | 32.32504
0.85 | 0.11 | 32.47266
0.85 | 0.12 | 32.62262
0.85 | 0.13 | 32.77325
0.85 | 0.14 | 32.92459
0.85 | 0.15 | 33.07673
0.85 | 0.16 | 33.23011
0.85 | 0.17 | 33.38031
0.85 | 0.18 | 33.52311
0.85 | 0.19 | 33.6538
0.85 | 0.2 | 33.76324
0.85 | 0.21 | 33.84623
0.85 | 0.22 | 33.9214
0.85 | 0.23 | 33.99663
0.85 | 0.24 | 34.07326
0.85 | 0.25 | 34.15298
0.85 | 0.26 | 34.23687
0.85 | 0.27 | 34.30082
0.85 | 0.28 | 34.36083
0.85 | 0.29 | 34.41884
0.85 | 0.3 | 34.46432
0.85 | 0.31 | 34.50604
0.85 | 0.32 | 34.51894
0.85 | 0.33 | 34.53184
0.85 | 0.34 | 34.54474
0.85 | 0.35 | 34.55262
0.85 | 0.36 | 34.56257
0.85 | 0.37 | 34.58348
0.85 | 0.38 | 34.60542
0.85 | 0.39 | 34.62738
0.85 | 0.4 | 34.64935
0.85 | 0.41 | 34.67133
0.85 | 0.42 | 34.69083
0.85 | 0.43 | 34.7013
0.85 | 0.44 | 34.71114
0.85 | 0.45 | 34.68909
0.85 | 0.46 | 34.66199
0.85 | 0.47 | 34.63491
0.85 | 0.48 | 34.60741
0.85 | 0.49 | 34.57897
0.85 | 0.5 | 34.55052
0.85 | 0.51 | 34.52357
0.85 | 0.52 | 34.49666
0.85 | 0.53 | 34.4702
0.85 | 0.54 | 34.45189
0.85 | 0.55 | 34.43372
0.85 | 0.56 | 34.41555
0.85 | 0.57 | 34.40548
0.85 | 0.58 | 34.38942
0.85 | 0.59 | 34.34821
0.85 | 0.6 | 34.29386
0.85 | 0.61 | 34.22705
0.85 | 0.62 | 34.15047
0.85 | 0.63 | 34.09484
0.85 | 0.64 | 34.0185
0.85 | 0.65 | 33.92694
0.85 | 0.66 | 33.83563
0.85 | 0.67 | 33.74457
0.85 | 0.68 | 33.65376
0.85 | 0.69 | 33.56126
0.85 | 0.7 | 33.45868
0.85 | 0.71 | 33.35641
0.85 | 0.72 | 33.25445
0.85 | 0.73 | 33.1528
0.85 | 0.74 | 33.05083
0.85 | 0.75 | 32.94815
0.85 | 0.76 | 32.83162
0.85 | 0.77 | 32.63046
0.85 | 0.78 | 32.40012
0.85 | 0.79 | 32.1714
0.85 | 0.8 | 31.9417
0.85 | 0.81 | 31.70999
0.85 | 0.82 | 31.47998
0.85 | 0.83 | 31.25163
0.85 | 0.84 | 31.02494
0.85 | 0.85 | 30.79847
0.85 | 0.86 | 30.57271
0.85 | 0.87 | 30.33908
0.85 | 0.88 | 30.10373
0.85 | 0.89 | 29.89417
0.85 | 0.9 | 29.7368
0.85 | 0.91 | 29.56055
0.85 | 0.92 | 29.3747
0.85 | 0.93 | 29.16611
0.85 | 0.94 | 28.95116
0.85 | 0.95 | 28.73779
0.86 | 0.05 | 31.22708
0.86 | 0.06 | 31.40455
0.86 | 0.07 | 31.58055
0.86 | 0.08 | 31.7575
0.86 | 0.09 | 31.8996
0.86 | 0.1 | 32.04161
0.86 | 0.11 | 32.18744
0.86 | 0.12 | 32.33546
0.86 | 0.13 | 32.48178
0.86 | 0.14 | 32.6288
0.86 | 0.15 | 32.77645
0.86 | 0.16 | 32.92431
0.86 | 0.17 | 33.06628
0.86 | 0.18 | 33.20886
0.86 | 0.19 | 33.34039
0.86 | 0.2 | 33.45758
0.86 | 0.21 | 33.57499
0.86 | 0.22 | 33.66809
0.86 | 0.23 | 33.75794
0.86 | 0.24 | 33.85276
0.86 | 0.25 | 33.9523
0.86 | 0.26 | 34.04013
0.86 | 0.27 | 34.11587
0.86 | 0.28 | 34.17995
0.86 | 0.29 | 34.23731
0.86 | 0.3 | 34.28124
0.86 | 0.31 | 34.32172
0.86 | 0.32 | 34.32616
0.86 | 0.33 | 34.32611
0.86 | 0.34 | 34.32606
0.86 | 0.35 | 34.32497
0.86 | 0.36 | 34.32082
0.86 | 0.37 | 34.33822
0.86 | 0.38 | 34.3556
0.86 | 0.39 | 34.373
0.86 | 0.4 | 34.39042
0.86 | 0.41 | 34.40784
0.86 | 0.42 | 34.41895
0.86 | 0.43 | 34.42405
0.86 | 0.44 | 34.42915
0.86 | 0.45 | 34.41269
0.86 | 0.46 | 34.38449
0.86 | 0.47 | 34.35405
0.86 | 0.48 | 34.32407
0.86 | 0.49 | 34.29344
0.86 | 0.5 | 34.26016
0.86 | 0.51 | 34.23016
0.86 | 0.52 | 34.20262
0.86 | 0.53 | 34.17933
0.86 | 0.54 | 34.15604
0.86 | 0.55 | 34.13242
0.86 | 0.56 | 34.11005
0.86 | 0.57 | 34.09668
0.86 | 0.58 | 34.07359
0.86 | 0.59 | 34.03415
0.86 | 0.6 | 33.99148
0.86 | 0.61 | 33.94008
0.86 | 0.62 | 33.87917
0.86 | 0.63 | 33.8088
0.86 | 0.64 | 33.72242
0.86 | 0.65 | 33.63355
0.86 | 0.66 | 33.54491
0.86 | 0.67 | 33.45649
0.86 | 0.68 | 33.36833
0.86 | 0.69 | 33.27985
0.86 | 0.7 | 33.19192
0.86 | 0.71 | 33.10513
0.86 | 0.72 | 33.01856
0.86 | 0.73 | 32.93221
0.86 | 0.74 | 32.84434
0.86 | 0.75 | 32.75163
0.86 | 0.76 | 32.63374
0.86 | 0.77 | 32.43946
0.86 | 0.78 | 32.21048
0.86 | 0.79 | 31.98307
0.86 | 0.8 | 31.75686
0.86 | 0.81 | 31.52837
0.86 | 0.82 | 31.29966
0.86 | 0.83 | 31.07263
0.86 | 0.84 | 30.84724
0.86 | 0.85 | 30.62306
0.86 | 0.86 | 30.39271
0.86 | 0.87 | 30.15694
0.86 | 0.88 | 29.92478
0.86 | 0.89 | 29.74788
0.86 | 0.9 | 29.59914
0.86 | 0.91 | 29.41588
0.86 | 0.92 | 29.23504
0.86 | 0.93 | 29.04317
0.86 | 0.94 | 28.84295
0.86 | 0.95 | 28.6298
0.87 | 0.05 | 31.00185
0.87 | 0.06 | 31.17746
0.87 | 0.07 | 31.35405
0.87 | 0.08 | 31.50955
0.87 | 0.09 | 31.6165
0.87 | 0.1 | 31.75718
0.87 | 0.11 | 31.89949
0.87 | 0.12 | 32.04306
0.87 | 0.13 | 32.18808
0.87 | 0.14 | 32.33376
0.87 | 0.15 | 32.47218
0.87 | 0.16 | 32.60928
0.87 | 0.17 | 32.74988
0.87 | 0.18 | 32.8911
0.87 | 0.19 | 33.02388
0.87 | 0.2 | 33.13995
0.87 | 0.21 | 33.25643
0.87 | 0.22 | 33.36803
0.87 | 0.23 | 33.46003
0.87 | 0.24 | 33.55803
0.87 | 0.25 | 33.65284
0.87 | 0.26 | 33.72578
0.87 | 0.27 | 33.79886
0.87 | 0.28 | 33.8721
0.87 | 0.29 | 33.9455
0.87 | 0.3 | 33.97606
0.87 | 0.31 | 34.00206
0.87 | 0.32 | 34.00201
0.87 | 0.33 | 34.00187
0.87 | 0.34 | 34.00148
0.87 | 0.35 | 34.00093
0.87 | 0.36 | 33.99919
0.87 | 0.37 | 34.0097
0.87 | 0.38 | 34.02692
0.87 | 0.39 | 34.04415
0.87 | 0.4 | 34.06139
0.87 | 0.41 | 34.07864
0.87 | 0.42 | 34.08612
0.87 | 0.43 | 34.09117
0.87 | 0.44 | 34.09623
0.87 | 0.45 | 34.08504
0.87 | 0.46 | 34.06231
0.87 | 0.47 | 34.03183
0.87 | 0.48 | 34.00141
0.87 | 0.49 | 33.97042
0.87 | 0.5 | 33.93913
0.87 | 0.51 | 33.91559
0.87 | 0.52 | 33.89296
0.87 | 0.53 | 33.86971
0.87 | 0.54 | 33.84134
0.87 | 0.55 | 33.81424
0.87 | 0.56 | 33.80099
0.87 | 0.57 | 33.78773
0.87 | 0.58 | 33.75782
0.87 | 0.59 | 33.71394
0.87 | 0.6 | 33.66955
0.87 | 0.61 | 33.62582
0.87 | 0.62 | 33.57499
0.87 | 0.63 | 33.48254
0.87 | 0.64 | 33.40025
0.87 | 0.65 | 33.31325
0.87 | 0.66 | 33.22546
0.87 | 0.67 | 33.13788
0.87 | 0.68 | 33.05056
0.87 | 0.69 | 32.96346
0.87 | 0.7 | 32.87553
0.87 | 0.71 | 32.78956
0.87 | 0.72 | 32.70383
0.87 | 0.73 | 32.61766
0.87 | 0.74 | 32.52888
0.87 | 0.75 | 32.42793
0.87 | 0.76 | 32.31661
0.87 | 0.77 | 32.13673
0.87 | 0.78 | 31.9127
0.87 | 0.79 | 31.69019
0.87 | 0.8 | 31.46884
0.87 | 0.81 | 31.24902
0.87 | 0.82 | 31.02564
0.87 | 0.83 | 30.80314
0.87 | 0.84 | 30.57837
0.87 | 0.85 | 30.35029
0.87 | 0.86 | 30.11855
0.87 | 0.87 | 29.88806
0.87 | 0.88 | 29.68344
0.87 | 0.89 | 29.53906
0.87 | 0.9 | 29.39604
0.87 | 0.91 | 29.22955
0.87 | 0.92 | 29.03991
0.87 | 0.93 | 28.85146
0.87 | 0.94 | 28.66424
0.87 | 0.95 | 28.47497
0.88 | 0.05 | 30.77753
0.88 | 0.06 | 30.95181
0.88 | 0.07 | 31.11671
0.88 | 0.08 | 31.22345
0.88 | 0.09 | 31.32681
0.88 | 0.1 | 31.46749
0.88 | 0.11 | 31.60919
0.88 | 0.12 | 31.75182
0.88 | 0.13 | 31.89588
0.88 | 0.14 | 32.0312
0.88 | 0.15 | 32.16376
0.88 | 0.16 | 32.29726
0.88 | 0.17 | 32.43653
0.88 | 0.18 | 32.57639
0.88 | 0.19 | 32.71038
0.88 | 0.2 | 32.82534
0.88 | 0.21 | 32.94111
0.88 | 0.22 | 33.05782
0.88 | 0.23 | 33.16816
0.88 | 0.24 | 33.26317
0.88 | 0.25 | 33.33966
0.88 | 0.26 | 33.41191
0.88 | 0.27 | 33.48431
0.88 | 0.28 | 33.55687
0.88 | 0.29 | 33.62772
0.88 | 0.3 | 33.6562
0.88 | 0.31 | 33.68089
0.88 | 0.32 | 33.68049
0.88 | 0.33 | 33.68008
0.88 | 0.34 | 33.67965
0.88 | 0.35 | 33.68035
0.88 | 0.36 | 33.68082
0.88 | 0.37 | 33.68431
0.88 | 0.38 | 33.70137
0.88 | 0.39 | 33.71844
0.88 | 0.4 | 33.73552
0.88 | 0.41 | 33.75151
0.88 | 0.42 | 33.7565
0.88 | 0.43 | 33.76151
0.88 | 0.44 | 33.76651
0.88 | 0.45 | 33.7608
0.88 | 0.46 | 33.73964
0.88 | 0.47 | 33.71296
0.88 | 0.48 | 33.6824
0.88 | 0.49 | 33.65533
0.88 | 0.5 | 33.62946
0.88 | 0.51 | 33.60712
0.88 | 0.52 | 33.58137
0.88 | 0.53 | 33.55254
0.88 | 0.54 | 33.52319
0.88 | 0.55 | 33.50783
0.88 | 0.56 | 33.49469
0.88 | 0.57 | 33.4805
0.88 | 0.58 | 33.43875
0.88 | 0.59 | 33.39532
0.88 | 0.6 | 33.35194
0.88 | 0.61 | 33.30863
0.88 | 0.62 | 33.24343
0.88 | 0.63 | 33.15971
0.88 | 0.64 | 33.07949
0.88 | 0.65 | 32.99819
0.88 | 0.66 | 32.91114
0.88 | 0.67 | 32.82386
0.88 | 0.68 | 32.73684
0.88 | 0.69 | 32.65002
0.88 | 0.7 | 32.56258
0.88 | 0.71 | 32.47687
0.88 | 0.72 | 32.39096
0.88 | 0.73 | 32.30527
0.88 | 0.74 | 32.21549
0.88 | 0.75 | 32.10756
0.88 | 0.76 | 31.99606
0.88 | 0.77 | 31.82385
0.88 | 0.78 | 31.602
0.88 | 0.79 | 31.38165
0.88 | 0.8 | 31.16245
0.88 | 0.81 | 30.94026
0.88 | 0.82 | 30.716
0.88 | 0.83 | 30.48953
0.88 | 0.84 | 30.26322
0.88 | 0.85 | 30.03666
0.88 | 0.86 | 29.80797
0.88 | 0.87 | 29.58879
0.88 | 0.88 | 29.43434
0.88 | 0.89 | 29.29315
0.88 | 0.9 | 29.16881
0.88 | 0.91 | 28.99216
0.88 | 0.92 | 28.80474
0.88 | 0.93 | 28.61803
0.88 | 0.94 | 28.43252
0.88 | 0.95 | 28.22717
0.89 | 0.05 | 30.55023
0.89 | 0.06 | 30.72065
0.89 | 0.07 | 30.83381
0.89 | 0.08 | 30.93256
0.89 | 0.09 | 31.04025
0.89 | 0.1 | 31.17964
0.89 | 0.11 | 31.31965
0.89 | 0.12 | 31.46063
0.89 | 0.13 | 31.59217
0.89 | 0.14 | 31.72292
0.89 | 0.15 | 31.85422
0.89 | 0.16 | 31.98604
0.89 | 0.17 | 32.12261
0.89 | 0.18 | 32.26154
0.89 | 0.19 | 32.39741
0.89 | 0.2 | 32.51419
0.89 | 0.21 | 32.63033
0.89 | 0.22 | 32.74544
0.89 | 0.23 | 32.86086
0.89 | 0.24 | 32.95797
0.89 | 0.25 | 33.02938
0.89 | 0.26 | 33.10096
0.89 | 0.27 | 33.1727
0.89 | 0.28 | 33.24457
0.89 | 0.29 | 33.3115
0.89 | 0.3 | 33.3389
0.89 | 0.31 | 33.36213
0.89 | 0.32 | 33.36174
0.89 | 0.33 | 33.36134
0.89 | 0.34 | 33.36056
0.89 | 0.35 | 33.36356
0.89 | 0.36 | 33.36544
0.89 | 0.37 | 33.36404
0.89 | 0.38 | 33.37895
0.89 | 0.39 | 33.39586
0.89 | 0.4 | 33.41277
0.89 | 0.41 | 33.42513
0.89 | 0.42 | 33.43008
0.89 | 0.43 | 33.43502
0.89 | 0.44 | 33.43997
0.89 | 0.45 | 33.43966
0.89 | 0.46 | 33.41869
0.89 | 0.47 | 33.40095
0.89 | 0.48 | 33.3748
0.89 | 0.49 | 33.34912
0.89 | 0.5 | 33.3218
0.89 | 0.51 | 33.2934
0.89 | 0.52 | 33.26502
0.89 | 0.53 | 33.23667
0.89 | 0.54 | 33.21721
0.89 | 0.55 | 33.20424
0.89 | 0.56 | 33.18877
0.89 | 0.57 | 33.16639
0.89 | 0.58 | 33.12332
0.89 | 0.59 | 33.08029
0.89 | 0.6 | 33.03732
0.89 | 0.61 | 32.97837
0.89 | 0.62 | 32.90441
0.89 | 0.63 | 32.8306
0.89 | 0.64 | 32.74847
0.89 | 0.65 | 32.6813
0.89 | 0.66 | 32.60032
0.89 | 0.67 | 32.51388
0.89 | 0.68 | 32.42766
0.89 | 0.69 | 32.34159
0.89 | 0.7 | 32.25526
0.89 | 0.71 | 32.16824
0.89 | 0.72 | 32.08253
0.89 | 0.73 | 31.99706
0.89 | 0.74 | 31.90118
0.89 | 0.75 | 31.7903
0.89 | 0.76 | 31.67991
0.89 | 0.77 | 31.51346
0.89 | 0.78 | 31.2885
0.89 | 0.79 | 31.06509
0.89 | 0.8 | 30.8429
0.89 | 0.81 | 30.62229
0.89 | 0.82 | 30.40096
0.89 | 0.83 | 30.17682
0.89 | 0.84 | 29.95162
0.89 | 0.85 | 29.72582
0.89 | 0.86 | 29.50126
0.89 | 0.87 | 29.33226
0.89 | 0.88 | 29.18896
0.89 | 0.89 | 29.0729
0.89 | 0.9 | 28.92628
0.89 | 0.91 | 28.75397
0.89 | 0.92 | 28.5686
0.89 | 0.93 | 28.37363
0.89 | 0.94 | 28.16695
0.89 | 0.95 | 27.96158
0.9 | 0.05 | 30.32207
0.9 | 0.06 | 30.44759
0.9 | 0.07 | 30.54782
0.9 | 0.08 | 30.6444
0.9 | 0.09 | 30.75631
0.9 | 0.1 | 30.89443
0.9 | 0.11 | 31.03316
0.9 | 0.12 | 31.16011
0.9 | 0.13 | 31.28813
0.9 | 0.14 | 31.41761
0.9 | 0.15 | 31.54765
0.9 | 0.16 | 31.6782
0.9 | 0.17 | 31.81105
0.9 | 0.18 | 31.95165
0.9 | 0.19 | 32.09164
0.9 | 0.2 | 32.2065
0.9 | 0.21 | 32.32104
0.9 | 0.22 | 32.43525
0.9 | 0.23 | 32.54725
0.9 | 0.24 | 32.64061
0.9 | 0.25 | 32.722
0.9 | 0.26 | 32.79292
0.9 | 0.27 | 32.86375
0.9 | 0.28 | 32.93468
0.9 | 0.29 | 32.99723
0.9 | 0.3 | 33.02437
0.9 | 0.31 | 33.04641
0.9 | 0.32 | 33.04601
0.9 | 0.33 | 33.04532
0.9 | 0.34 | 33.04674
0.9 | 0.35 | 33.04977
0.9 | 0.36 | 33.05279
0.9 | 0.37 | 33.05162
0.9 | 0.38 | 33.0596
0.9 | 0.39 | 33.07635
0.9 | 0.4 | 33.0931
0.9 | 0.41 | 33.10191
0.9 | 0.42 | 33.10681
0.9 | 0.43 | 33.11171
0.9 | 0.44 | 33.11661
0.9 | 0.45 | 33.12152
0.9 | 0.46 | 33.11079
0.9 | 0.47 | 33.09357
0.9 | 0.48 | 33.07163
0.9 | 0.49 | 33.03998
0.9 | 0.5 | 33.0079
0.9 | 0.51 | 32.97976
0.9 | 0.52 | 32.95166
0.9 | 0.53 | 32.92844
0.9 | 0.54 | 32.91687
0.9 | 0.55 | 32.89986
0.9 | 0.56 | 32.88276
0.9 | 0.57 | 32.85353
0.9 | 0.58 | 32.81085
0.9 | 0.59 | 32.76823
0.9 | 0.6 | 32.71542
0.9 | 0.61 | 32.64205
0.9 | 0.62 | 32.56884
0.9 | 0.63 | 32.49578
0.9 | 0.64 | 32.4229
0.9 | 0.65 | 32.35722
0.9 | 0.66 | 32.28789
0.9 | 0.67 | 32.20658
0.9 | 0.68 | 32.12059
0.9 | 0.69 | 32.03482
0.9 | 0.7 | 31.94924
0.9 | 0.71 | 31.8581
0.9 | 0.72 | 31.77109
0.9 | 0.73 | 31.68269
0.9 | 0.74 | 31.57663
0.9 | 0.75 | 31.46346
0.9 | 0.76 | 31.3525
0.9 | 0.77 | 31.19098
0.9 | 0.78 | 30.96701
0.9 | 0.79 | 30.74583
0.9 | 0.8 | 30.52592
0.9 | 0.81 | 30.30758
0.9 | 0.82 | 30.08916
0.9 | 0.83 | 29.86571
0.9 | 0.84 | 29.64325
0.9 | 0.85 | 29.41959
0.9 | 0.86 | 29.24305
0.9 | 0.87 | 29.08515
0.9 | 0.88 | 28.96987
0.9 | 0.89 | 28.8357
0.9 | 0.9 | 28.68195
0.9 | 0.91 | 28.5177
0.9 | 0.92 | 28.31124
0.9 | 0.93 | 28.1057
0.9 | 0.94 | 27.90096
0.9 | 0.95 | 27.68679
0.91 | 0.05 | 30.06621
0.91 | 0.06 | 30.16787
0.91 | 0.07 | 30.26323
0.91 | 0.08 | 30.35893
0.91 | 0.09 | 30.47498
0.91 | 0.1 | 30.61184
0.91 | 0.11 | 30.73564
0.91 | 0.12 | 30.86123
0.91 | 0.13 | 30.98755
0.91 | 0.14 | 31.11524
0.91 | 0.15 | 31.24401
0.91 | 0.16 | 31.37452
0.91 | 0.17 | 31.50869
0.91 | 0.18 | 31.64786
0.91 | 0.19 | 31.78677
0.91 | 0.2 | 31.90135
0.91 | 0.21 | 32.01461
0.91 | 0.22 | 32.128
0.91 | 0.23 | 32.22465
0.91 | 0.24 | 32.31675
0.91 | 0.25 | 32.41085
0.91 | 0.26 | 32.48714
0.91 | 0.27 | 32.55725
0.91 | 0.28 | 32.62752
0.91 | 0.29 | 32.68592
0.91 | 0.3 | 32.7128
0.91 | 0.31 | 32.73366
0.91 | 0.32 | 32.73307
0.91 | 0.33 | 32.73291
0.91 | 0.34 | 32.73591
0.91 | 0.35 | 32.73891
0.91 | 0.36 | 32.74191
0.91 | 0.37 | 32.74213
0.91 | 0.38 | 32.74332
0.91 | 0.39 | 32.75991
0.91 | 0.4 | 32.7765
0.91 | 0.41 | 32.78181
0.91 | 0.42 | 32.78666
0.91 | 0.43 | 32.79151
0.91 | 0.44 | 32.79637
0.91 | 0.45 | 32.81516
0.91 | 0.46 | 32.80555
0.91 | 0.47 | 32.7874
0.91 | 0.48 | 32.76294
0.91 | 0.49 | 32.72938
0.91 | 0.5 | 32.69695
0.91 | 0.51 | 32.66925
0.91 | 0.52 | 32.64255
0.91 | 0.53 | 32.6289
0.91 | 0.54 | 32.6129
0.91 | 0.55 | 32.5965
0.91 | 0.56 | 32.57956
0.91 | 0.57 | 32.54361
0.91 | 0.58 | 32.50134
0.91 | 0.59 | 32.45457
0.91 | 0.6 | 32.38178
0.91 | 0.61 | 32.30915
0.91 | 0.62 | 32.23669
0.91 | 0.63 | 32.16428
0.91 | 0.64 | 32.09122
0.91 | 0.65 | 32.01831
0.91 | 0.66 | 31.96872
0.91 | 0.67 | 31.89604
0.91 | 0.68 | 31.80983
0.91 | 0.69 | 31.71989
0.91 | 0.7 | 31.63023
0.91 | 0.71 | 31.54073
0.91 | 0.72 | 31.45279
0.91 | 0.73 | 31.362
0.91 | 0.74 | 31.24888
0.91 | 0.75 | 31.13536
0.91 | 0.76 | 31.02543
0.91 | 0.77 | 30.87184
0.91 | 0.78 | 30.64972
0.91 | 0.79 | 30.42985
0.91 | 0.8 | 30.21219
0.91 | 0.81 | 29.9961
0.91 | 0.82 | 29.78054
0.91 | 0.83 | 29.55803
0.91 | 0.84 | 29.33655
0.91 | 0.85 | 29.15471
0.91 | 0.86 | 28.99423
0.91 | 0.87 | 28.86716
0.91 | 0.88 | 28.7394
0.91 | 0.89 | 28.59222
0.91 | 0.9 | 28.42834
0.91 | 0.91 | 28.24852
0.91 | 0.92 | 28.04345
0.91 | 0.93 | 27.83986
0.91 | 0.94 | 27.63515
0.91 | 0.95 | 27.4046
0.92 | 0.05 | 29.79263
0.92 | 0.06 | 29.88682
0.92 | 0.07 | 29.98131
0.92 | 0.08 | 30.07611
0.92 | 0.09 | 30.19621
0.92 | 0.1 | 30.31771
0.92 | 0.11 | 30.44061
0.92 | 0.12 | 30.5652
0.92 | 0.13 | 30.69034
0.92 | 0.14 | 30.81643
0.92 | 0.15 | 30.947
0.92 | 0.16 | 31.07917
0.92 | 0.17 | 31.21185
0.92 | 0.18 | 31.34562
0.92 | 0.19 | 31.4832
0.92 | 0.2 | 31.59891
0.92 | 0.21 | 31.71107
0.92 | 0.22 | 31.81417
0.92 | 0.23 | 31.9049
0.92 | 0.24 | 31.99585
0.92 | 0.25 | 32.08794
0.92 | 0.26 | 32.18208
0.92 | 0.27 | 32.25362
0.92 | 0.28 | 32.32322
0.92 | 0.29 | 32.37754
0.92 | 0.3 | 32.40418
0.92 | 0.31 | 32.42376
0.92 | 0.32 | 32.42295
0.92 | 0.33 | 32.42504
0.92 | 0.34 | 32.42801
0.92 | 0.35 | 32.43098
0.92 | 0.36 | 32.43396
0.92 | 0.37 | 32.43554
0.92 | 0.38 | 32.43418
0.92 | 0.39 | 32.44648
0.92 | 0.4 | 32.46
0.92 | 0.41 | 32.46481
0.92 | 0.42 | 32.46961
0.92 | 0.43 | 32.47441
0.92 | 0.44 | 32.491
0.92 | 0.45 | 32.50751
0.92 | 0.46 | 32.49931
0.92 | 0.47 | 32.47506
0.92 | 0.48 | 32.45082
0.92 | 0.49 | 32.42324
0.92 | 0.5 | 32.3909
0.92 | 0.51 | 32.36347
0.92 | 0.52 | 32.34344
0.92 | 0.53 | 32.32758
0.92 | 0.54 | 32.31172
0.92 | 0.55 | 32.29588
0.92 | 0.56 | 32.27855
0.92 | 0.57 | 32.23662
0.92 | 0.58 | 32.19473
0.92 | 0.59 | 32.12346
0.92 | 0.6 | 32.0513
0.92 | 0.61 | 31.97932
0.92 | 0.62 | 31.90692
0.92 | 0.63 | 31.83114
0.92 | 0.64 | 31.75552
0.92 | 0.65 | 31.68009
0.92 | 0.66 | 31.62043
0.92 | 0.67 | 31.56751
0.92 | 0.68 | 31.48899
0.92 | 0.69 | 31.40316
0.92 | 0.7 | 31.31438
0.92 | 0.71 | 31.22586
0.92 | 0.72 | 31.13716
0.92 | 0.73 | 31.03731
0.92 | 0.74 | 30.92455
0.92 | 0.75 | 30.81222
0.92 | 0.76 | 30.70177
0.92 | 0.77 | 30.55596
0.92 | 0.78 | 30.33611
0.92 | 0.79 | 30.11763
0.92 | 0.8 | 29.90171
0.92 | 0.81 | 29.68783
0.92 | 0.82 | 29.47008
0.92 | 0.83 | 29.25035
0.92 | 0.84 | 29.06664
0.92 | 0.85 | 28.90576
0.92 | 0.86 | 28.77312
0.92 | 0.87 | 28.6408
0.92 | 0.88 | 28.50031
0.92 | 0.89 | 28.32771
0.92 | 0.9 | 28.15419
0.92 | 0.91 | 27.98134
0.92 | 0.92 | 27.7782
0.92 | 0.93 | 27.57654
0.92 | 0.94 | 27.357
0.92 | 0.95 | 27.12282
0.93 | 0.05 | 29.51489
0.93 | 0.06 | 29.60826
0.93 | 0.07 | 29.70191
0.93 | 0.08 | 29.79586
0.93 | 0.09 | 29.90544
0.93 | 0.1 | 30.02572
0.93 | 0.11 | 30.14863
0.93 | 0.12 | 30.27204
0.93 | 0.13 | 30.39846
0.93 | 0.14 | 30.52624
0.93 | 0.15 | 30.65626
0.93 | 0.16 | 30.78662
0.93 | 0.17 | 30.91625
0.93 | 0.18 | 31.04626
0.93 | 0.19 | 31.18253
0.93 | 0.2 | 31.29904
0.93 | 0.21 | 31.40735
0.93 | 0.22 | 31.49754
0.93 | 0.23 | 31.58808
0.93 | 0.24 | 31.67813
0.93 | 0.25 | 31.76845
0.93 | 0.26 | 31.86145
0.93 | 0.27 | 31.95281
0.93 | 0.28 | 32.02177
0.93 | 0.29 | 32.07207
0.93 | 0.3 | 32.09843
0.93 | 0.31 | 32.11658
0.93 | 0.32 | 32.11712
0.93 | 0.33 | 32.12006
0.93 | 0.34 | 32.12301
0.93 | 0.35 | 32.12595
0.93 | 0.36 | 32.12889
0.93 | 0.37 | 32.13181
0.93 | 0.38 | 32.13046
0.93 | 0.39 | 32.13606
0.93 | 0.4 | 32.14611
0.93 | 0.41 | 32.15087
0.93 | 0.42 | 32.15562
0.93 | 0.43 | 32.17005
0.93 | 0.44 | 32.1884
0.93 | 0.45 | 32.19513
0.93 | 0.46 | 32.19036
0.93 | 0.47 | 32.16694
0.93 | 0.48 | 32.14355
0.93 | 0.49 | 32.12017
0.93 | 0.5 | 32.08832
0.93 | 0.51 | 32.06177
0.93 | 0.52 | 32.04475
0.93 | 0.53 | 32.02905
0.93 | 0.54 | 32.01333
0.93 | 0.55 | 31.99756
0.93 | 0.56 | 31.97378
0.93 | 0.57 | 31.93086
0.93 | 0.58 | 31.8628
0.93 | 0.59 | 31.78796
0.93 | 0.6 | 31.71289
0.93 | 0.61 | 31.63755
0.93 | 0.62 | 31.56241
0.93 | 0.63 | 31.48743
0.93 | 0.64 | 31.41263
0.93 | 0.65 | 31.33801
0.93 | 0.66 | 31.26358
0.93 | 0.67 | 31.22102
0.93 | 0.68 | 31.16768
0.93 | 0.69 | 31.08714
0.93 | 0.7 | 31.00169
0.93 | 0.71 | 30.91406
0.93 | 0.72 | 30.8229
0.93 | 0.73 | 30.71517
0.93 | 0.74 | 30.60358
0.93 | 0.75 | 30.4924
0.93 | 0.76 | 30.38164
0.93 | 0.77 | 30.24331
0.93 | 0.78 | 30.02571
0.93 | 0.79 | 29.80942
0.93 | 0.8 | 29.59451
0.93 | 0.81 | 29.38272
0.93 | 0.82 | 29.16301
0.93 | 0.83 | 28.97868
0.93 | 0.84 | 28.82207
0.93 | 0.85 | 28.68463
0.93 | 0.86 | 28.54415
0.93 | 0.87 | 28.39284
0.93 | 0.88 | 28.22552
0.93 | 0.89 | 28.05474
0.93 | 0.9 | 27.8827
0.93 | 0.91 | 27.71171
0.93 | 0.92 | 27.51547
0.93 | 0.93 | 27.30722
0.93 | 0.94 | 27.07755
0.93 | 0.95 | 26.84116
0.94 | 0.05 | 29.24503
0.94 | 0.06 | 29.33455
0.94 | 0.07 | 29.42498
0.94 | 0.08 | 29.50308
0.94 | 0.09 | 29.61621
0.94 | 0.1 | 29.73761
0.94 | 0.11 | 29.86235
0.94 | 0.12 | 29.98752
0.94 | 0.13 | 30.11312
0.94 | 0.14 | 30.23924
0.94 | 0.15 | 30.36736
0.94 | 0.16 | 30.49614
0.94 | 0.17 | 30.62354
0.94 | 0.18 | 30.75127
0.94 | 0.19 | 30.88372
0.94 | 0.2 | 31.00129
0.94 | 0.21 | 31.09409
0.94 | 0.22 | 31.18407
0.94 | 0.23 | 31.27441
0.94 | 0.24 | 31.36358
0.94 | 0.25 | 31.45299
0.94 | 0.26 | 31.54401
0.94 | 0.27 | 31.63656
0.94 | 0.28 | 31.72312
0.94 | 0.29 | 31.7695
0.94 | 0.3 | 31.79527
0.94 | 0.31 | 31.8123
0.94 | 0.32 | 31.81504
0.94 | 0.33 | 31.81796
0.94 | 0.34 | 31.82088
0.94 | 0.35 | 31.82379
0.94 | 0.36 | 31.8267
0.94 | 0.37 | 31.82962
0.94 | 0.38 | 31.8296
0.94 | 0.39 | 31.82861
0.94 | 0.4 | 31.83526
0.94 | 0.41 | 31.83996
0.94 | 0.42 | 31.85226
0.94 | 0.43 | 31.87021
0.94 | 0.44 | 31.87705
0.94 | 0.45 | 31.88414
0.94 | 0.46 | 31.88589
0.94 | 0.47 | 31.86271
0.94 | 0.48 | 31.83932
0.94 | 0.49 | 31.81169
0.94 | 0.5 | 31.78224
0.94 | 0.51 | 31.76298
0.94 | 0.52 | 31.74337
0.94 | 0.53 | 31.7238
0.94 | 0.54 | 31.70595
0.94 | 0.55 | 31.68811
0.94 | 0.56 | 31.65622
0.94 | 0.57 | 31.59452
0.94 | 0.58 | 31.52002
0.94 | 0.59 | 31.44516
0.94 | 0.6 | 31.37046
0.94 | 0.61 | 31.29593
0.94 | 0.62 | 31.2216
0.94 | 0.63 | 31.14744
0.94 | 0.64 | 31.07344
0.94 | 0.65 | 30.99964
0.94 | 0.66 | 30.926
0.94 | 0.67 | 30.86451
0.94 | 0.68 | 30.82663
0.94 | 0.69 | 30.7713
0.94 | 0.7 | 30.69042
0.94 | 0.71 | 30.60536
0.94 | 0.72 | 30.51002
0.94 | 0.73 | 30.39637
0.94 | 0.74 | 30.28594
0.94 | 0.75 | 30.17592
0.94 | 0.76 | 30.06631
0.94 | 0.77 | 29.93386
0.94 | 0.78 | 29.7185
0.94 | 0.79 | 29.50438
0.94 | 0.8 | 29.29166
0.94 | 0.81 | 29.07593
0.94 | 0.82 | 28.88271
0.94 | 0.83 | 28.73862
0.94 | 0.84 | 28.59642
0.94 | 0.85 | 28.4592
0.94 | 0.86 | 28.28337
0.94 | 0.87 | 28.12235
0.94 | 0.88 | 27.95322
0.94 | 0.89 | 27.7842
0.94 | 0.9 | 27.61382
0.94 | 0.91 | 27.44448
0.94 | 0.92 | 27.25277
0.94 | 0.93 | 27.02765
0.94 | 0.94 | 26.79769
0.94 | 0.95 | 26.56078
0.95 | 0.05 | 28.96901
0.95 | 0.06 | 29.07274
0.95 | 0.07 | 29.14633
0.95 | 0.08 | 29.22122
0.95 | 0.09 | 29.34062
0.95 | 0.1 | 29.46052
0.95 | 0.11 | 29.58172
0.95 | 0.12 | 29.7056
0.95 | 0.13 | 29.82987
0.95 | 0.14 | 29.95461
0.95 | 0.15 | 30.08053
0.95 | 0.16 | 30.20654
0.95 | 0.17 | 30.33254
0.95 | 0.18 | 30.45905
0.95 | 0.19 | 30.58761
0.95 | 0.2 | 30.69716
0.95 | 0.21 | 30.7843
0.95 | 0.22 | 30.87371
0.95 | 0.23 | 30.96336
0.95 | 0.24 | 31.05213
0.95 | 0.25 | 31.14066
0.95 | 0.26 | 31.22972
0.95 | 0.27 | 31.32136
0.95 | 0.28 | 31.41325
0.95 | 0.29 | 31.46949
0.95 | 0.3 | 31.49497
0.95 | 0.31 | 31.51292
0.95 | 0.32 | 31.5158
0.95 | 0.33 | 31.51869
0.95 | 0.34 | 31.52158
0.95 | 0.35 | 31.52447
0.95 | 0.36 | 31.52736
0.95 | 0.37 | 31.53025
0.95 | 0.38 | 31.53155
0.95 | 0.39 | 31.52865
0.95 | 0.4 | 31.5274
0.95 | 0.41 | 31.53762
0.95 | 0.42 | 31.55315
0.95 | 0.43 | 31.55839
0.95 | 0.44 | 31.56363
0.95 | 0.45 | 31.56887
0.95 | 0.46 | 31.5741
0.95 | 0.47 | 31.54607
0.95 | 0.48 | 31.51676
0.95 | 0.49 | 31.48713
0.95 | 0.5 | 31.47231
0.95 | 0.51 | 31.45598
0.95 | 0.52 | 31.43637
0.95 | 0.53 | 31.41677
0.95 | 0.54 | 31.39718
0.95 | 0.55 | 31.37939
0.95 | 0.56 | 31.32834
0.95 | 0.57 | 31.25392
0.95 | 0.58 | 31.17967
0.95 | 0.59 | 31.10562
0.95 | 0.6 | 31.03172
0.95 | 0.61 | 30.95802
0.95 | 0.62 | 30.88447
0.95 | 0.63 | 30.81112
0.95 | 0.64 | 30.73792
0.95 | 0.65 | 30.66491
0.95 | 0.66 | 30.59207
0.95 | 0.67 | 30.5194
0.95 | 0.68 | 30.47464
0.95 | 0.69 | 30.43724
0.95 | 0.7 | 30.37861
0.95 | 0.71 | 30.29657
0.95 | 0.72 | 30.19497
0.95 | 0.73 | 30.0809
0.95 | 0.74 | 29.97161
0.95 | 0.75 | 29.86272
0.95 | 0.76 | 29.75424
0.95 | 0.77 | 29.62762
0.95 | 0.78 | 29.41442
0.95 | 0.79 | 29.20247
0.95 | 0.8 | 28.99216
0.95 | 0.81 | 28.78774
0.95 | 0.82 | 28.65355
0.95 | 0.83 | 28.51099
0.95 | 0.84 | 28.36511
0.95 | 0.85 | 28.18974
0.95 | 0.86 | 28.01412
0.95 | 0.87 | 27.84847
0.95 | 0.88 | 27.68182
0.95 | 0.89 | 27.51554
0.95 | 0.9 | 27.34754
0.95 | 0.91 | 27.17912
0.95 | 0.92 | 26.97772
0.95 | 0.93 | 26.74866
0.95 | 0.94 | 26.51758
0.95 | 0.95 | 26.28315

## Figure 8f
αN | αP | PDmax
0.05 | 0.05 | 25.17853
0.05 | 0.06 | 25.23223
0.05 | 0.07 | 25.28643
0.05 | 0.08 | 25.34074
0.05 | 0.09 | 25.40719
0.05 | 0.1 | 25.47199
0.05 | 0.11 | 25.52055
0.05 | 0.12 | 25.5586
0.05 | 0.13 | 25.60445
0.05 | 0.14 | 25.65038
0.05 | 0.15 | 25.70021
0.05 | 0.16 | 25.75191
0.05 | 0.17 | 25.80457
0.05 | 0.18 | 25.85749
0.05 | 0.19 | 25.89886
0.05 | 0.2 | 25.93532
0.05 | 0.21 | 25.97183
0.05 | 0.22 | 26.00839
0.05 | 0.23 | 26.045
0.05 | 0.24 | 26.08167
0.05 | 0.25 | 26.11839
0.05 | 0.26 | 26.15515
0.05 | 0.27 | 26.19038
0.05 | 0.28 | 26.21005
0.05 | 0.29 | 26.22464
0.05 | 0.3 | 26.24743
0.05 | 0.31 | 26.2716
0.05 | 0.32 | 26.2958
0.05 | 0.33 | 26.32001
0.05 | 0.34 | 26.34777
0.05 | 0.35 | 26.37716
0.05 | 0.36 | 26.40657
0.05 | 0.37 | 26.43604
0.05 | 0.38 | 26.47415
0.05 | 0.39 | 26.51661
0.05 | 0.4 | 26.52327
0.05 | 0.41 | 26.53045
0.05 | 0.42 | 26.53732
0.05 | 0.43 | 26.54419
0.05 | 0.44 | 26.55105
0.05 | 0.45 | 26.55793
0.05 | 0.46 | 26.55989
0.05 | 0.47 | 26.5618
0.05 | 0.48 | 26.5459
0.05 | 0.49 | 26.52509
0.05 | 0.5 | 26.5043
0.05 | 0.51 | 26.48353
0.05 | 0.52 | 26.46278
0.05 | 0.53 | 26.44272
0.05 | 0.54 | 26.41788
0.05 | 0.55 | 26.37241
0.05 | 0.56 | 26.33661
0.05 | 0.57 | 26.30061
0.05 | 0.58 | 26.24675
0.05 | 0.59 | 26.18709
0.05 | 0.6 | 26.12703
0.05 | 0.61 | 26.06663
0.05 | 0.62 | 26.00638
0.05 | 0.63 | 25.94626
0.05 | 0.64 | 25.88628
0.05 | 0.65 | 25.82644
0.05 | 0.66 | 25.7629
0.05 | 0.67 | 25.69875
0.05 | 0.68 | 25.63054
0.05 | 0.69 | 25.56184
0.05 | 0.7 | 25.44989
0.05 | 0.71 | 25.32036
0.05 | 0.72 | 25.19109
0.05 | 0.73 | 25.05178
0.05 | 0.74 | 24.90451
0.05 | 0.75 | 24.74349
0.05 | 0.76 | 24.57726
0.05 | 0.77 | 24.41164
0.05 | 0.78 | 24.25402
0.05 | 0.79 | 24.10618
0.05 | 0.8 | 23.94676
0.05 | 0.81 | 23.8225
0.05 | 0.82 | 23.70215
0.05 | 0.83 | 23.58147
0.05 | 0.84 | 23.46603
0.05 | 0.85 | 23.34243
0.05 | 0.86 | 23.19575
0.05 | 0.87 | 23.03216
0.05 | 0.88 | 22.86972
0.05 | 0.89 | 22.7012
0.05 | 0.9 | 22.53249
0.05 | 0.91 | 22.36482
0.05 | 0.92 | 22.1969
0.05 | 0.93 | 22.02585
0.05 | 0.94 | 21.85176
0.05 | 0.95 | 21.67835
0.06 | 0.05 | 25.24071
0.06 | 0.06 | 25.29321
0.06 | 0.07 | 25.34589
0.06 | 0.08 | 25.41196
0.06 | 0.09 | 25.48379
0.06 | 0.1 | 25.55696
0.06 | 0.11 | 25.62156
0.06 | 0.12 | 25.67515
0.06 | 0.13 | 25.72121
0.06 | 0.14 | 25.76945
0.06 | 0.15 | 25.82128
0.06 | 0.16 | 25.87411
0.06 | 0.17 | 25.92482
0.06 | 0.18 | 25.97354
0.06 | 0.19 | 26.01464
0.06 | 0.2 | 26.05127
0.06 | 0.21 | 26.08794
0.06 | 0.22 | 26.12466
0.06 | 0.23 | 26.16144
0.06 | 0.24 | 26.19827
0.06 | 0.25 | 26.23515
0.06 | 0.26 | 26.26788
0.06 | 0.27 | 26.28676
0.06 | 0.28 | 26.30468
0.06 | 0.29 | 26.31949
0.06 | 0.3 | 26.34587
0.06 | 0.31 | 26.37013
0.06 | 0.32 | 26.39441
0.06 | 0.33 | 26.41873
0.06 | 0.34 | 26.44305
0.06 | 0.35 | 26.47212
0.06 | 0.36 | 26.50165
0.06 | 0.37 | 26.53679
0.06 | 0.38 | 26.58076
0.06 | 0.39 | 26.62481
0.06 | 0.4 | 26.66899
0.06 | 0.41 | 26.70123
0.06 | 0.42 | 26.70846
0.06 | 0.43 | 26.7156
0.06 | 0.44 | 26.72252
0.06 | 0.45 | 26.72942
0.06 | 0.46 | 26.72816
0.06 | 0.47 | 26.72162
0.06 | 0.48 | 26.70407
0.06 | 0.49 | 26.68314
0.06 | 0.5 | 26.66222
0.06 | 0.51 | 26.64132
0.06 | 0.52 | 26.62052
0.06 | 0.53 | 26.59997
0.06 | 0.54 | 26.57672
0.06 | 0.55 | 26.55206
0.06 | 0.56 | 26.52242
0.06 | 0.57 | 26.48615
0.06 | 0.58 | 26.42854
0.06 | 0.59 | 26.36847
0.06 | 0.6 | 26.30853
0.06 | 0.61 | 26.24848
0.06 | 0.62 | 26.18781
0.06 | 0.63 | 26.12728
0.06 | 0.64 | 26.06688
0.06 | 0.65 | 26.00263
0.06 | 0.66 | 25.93788
0.06 | 0.67 | 25.87329
0.06 | 0.68 | 25.80471
0.06 | 0.69 | 25.73555
0.06 | 0.7 | 25.6287
0.06 | 0.71 | 25.49785
0.06 | 0.72 | 25.36324
0.06 | 0.73 | 25.21514
0.06 | 0.74 | 25.06408
0.06 | 0.75 | 24.89761
0.06 | 0.76 | 24.7389
0.06 | 0.77 | 24.59132
0.06 | 0.78 | 24.4436
0.06 | 0.79 | 24.29667
0.06 | 0.8 | 24.14146
0.06 | 0.81 | 23.98082
0.06 | 0.82 | 23.8387
0.06 | 0.83 | 23.72181
0.06 | 0.84 | 23.60562
0.06 | 0.85 | 23.47494
0.06 | 0.86 | 23.32709
0.06 | 0.87 | 23.16208
0.06 | 0.88 | 22.99825
0.06 | 0.89 | 22.83591
0.06 | 0.9 | 22.67437
0.06 | 0.91 | 22.50273
0.06 | 0.92 | 22.32917
0.06 | 0.93 | 22.15445
0.06 | 0.94 | 21.97856
0.06 | 0.95 | 21.80408
0.07 | 0.05 | 25.33097
0.07 | 0.06 | 25.38365
0.07 | 0.07 | 25.4454
0.07 | 0.08 | 25.51835
0.07 | 0.09 | 25.59174
0.07 | 0.1 | 25.66667
0.07 | 0.11 | 25.72394
0.07 | 0.12 | 25.78227
0.07 | 0.13 | 25.83943
0.07 | 0.14 | 25.89219
0.07 | 0.15 | 25.94487
0.07 | 0.16 | 25.99374
0.07 | 0.17 | 26.04268
0.07 | 0.18 | 26.09136
0.07 | 0.19 | 26.13263
0.07 | 0.2 | 26.16894
0.07 | 0.21 | 26.2053
0.07 | 0.22 | 26.24172
0.07 | 0.23 | 26.27965
0.07 | 0.24 | 26.31833
0.07 | 0.25 | 26.34296
0.07 | 0.26 | 26.36407
0.07 | 0.27 | 26.38468
0.07 | 0.28 | 26.40453
0.07 | 0.29 | 26.41999
0.07 | 0.3 | 26.44468
0.07 | 0.31 | 26.46904
0.07 | 0.32 | 26.49341
0.07 | 0.33 | 26.5178
0.07 | 0.34 | 26.54223
0.07 | 0.35 | 26.56867
0.07 | 0.36 | 26.601
0.07 | 0.37 | 26.64508
0.07 | 0.38 | 26.68953
0.07 | 0.39 | 26.73419
0.07 | 0.4 | 26.77893
0.07 | 0.41 | 26.82373
0.07 | 0.42 | 26.86861
0.07 | 0.43 | 26.88765
0.07 | 0.44 | 26.89484
0.07 | 0.45 | 26.90272
0.07 | 0.46 | 26.90093
0.07 | 0.47 | 26.88999
0.07 | 0.48 | 26.86317
0.07 | 0.49 | 26.84212
0.07 | 0.5 | 26.82109
0.07 | 0.51 | 26.79963
0.07 | 0.52 | 26.77713
0.07 | 0.53 | 26.7548
0.07 | 0.54 | 26.74967
0.07 | 0.55 | 26.72816
0.07 | 0.56 | 26.70289
0.07 | 0.57 | 26.67216
0.07 | 0.58 | 26.6116
0.07 | 0.59 | 26.55111
0.07 | 0.6 | 26.49076
0.07 | 0.61 | 26.43055
0.07 | 0.62 | 26.37047
0.07 | 0.63 | 26.30956
0.07 | 0.64 | 26.2446
0.07 | 0.65 | 26.17923
0.07 | 0.66 | 26.11404
0.07 | 0.67 | 26.04901
0.07 | 0.68 | 25.98005
0.07 | 0.69 | 25.91042
0.07 | 0.7 | 25.80627
0.07 | 0.71 | 25.67658
0.07 | 0.72 | 25.52861
0.07 | 0.73 | 25.37955
0.07 | 0.74 | 25.22972
0.07 | 0.75 | 25.08088
0.07 | 0.76 | 24.93104
0.07 | 0.77 | 24.78209
0.07 | 0.78 | 24.63404
0.07 | 0.79 | 24.48658
0.07 | 0.8 | 24.34053
0.07 | 0.81 | 24.18283
0.07 | 0.82 | 24.02616
0.07 | 0.83 | 23.87049
0.07 | 0.84 | 23.74606
0.07 | 0.85 | 23.60871
0.07 | 0.86 | 23.46016
0.07 | 0.87 | 23.2942
0.07 | 0.88 | 23.12944
0.07 | 0.89 | 22.96583
0.07 | 0.9 | 22.79894
0.07 | 0.91 | 22.63089
0.07 | 0.92 | 22.46258
0.07 | 0.93 | 22.28516
0.07 | 0.94 | 22.10824
0.07 | 0.95 | 21.93271
0.08 | 0.05 | 25.42156
0.08 | 0.06 | 25.47856
0.08 | 0.07 | 25.5516
0.08 | 0.08 | 25.62486
0.08 | 0.09 | 25.7014
0.08 | 0.1 | 25.76915
0.08 | 0.11 | 25.8268
0.08 | 0.12 | 25.88531
0.08 | 0.13 | 25.94792
0.08 | 0.14 | 26.01154
0.08 | 0.15 | 26.0627
0.08 | 0.16 | 26.11191
0.08 | 0.17 | 26.16132
0.08 | 0.18 | 26.21132
0.08 | 0.19 | 26.25419
0.08 | 0.2 | 26.29192
0.08 | 0.21 | 26.3297
0.08 | 0.22 | 26.36787
0.08 | 0.23 | 26.40044
0.08 | 0.24 | 26.42151
0.08 | 0.25 | 26.44259
0.08 | 0.26 | 26.46284
0.08 | 0.27 | 26.48344
0.08 | 0.28 | 26.50367
0.08 | 0.29 | 26.52044
0.08 | 0.3 | 26.54386
0.08 | 0.31 | 26.56831
0.08 | 0.32 | 26.59288
0.08 | 0.33 | 26.61911
0.08 | 0.34 | 26.64536
0.08 | 0.35 | 26.67182
0.08 | 0.36 | 26.71009
0.08 | 0.37 | 26.75479
0.08 | 0.38 | 26.79955
0.08 | 0.39 | 26.84439
0.08 | 0.4 | 26.8893
0.08 | 0.41 | 26.93429
0.08 | 0.42 | 26.97935
0.08 | 0.43 | 27.02391
0.08 | 0.44 | 27.06712
0.08 | 0.45 | 27.07773
0.08 | 0.46 | 27.07429
0.08 | 0.47 | 27.06329
0.08 | 0.48 | 27.02942
0.08 | 0.49 | 27.00074
0.08 | 0.5 | 26.97887
0.08 | 0.51 | 26.95576
0.08 | 0.52 | 26.93333
0.08 | 0.53 | 26.92817
0.08 | 0.54 | 26.92301
0.08 | 0.55 | 26.90542
0.08 | 0.56 | 26.88037
0.08 | 0.57 | 26.85031
0.08 | 0.58 | 26.79558
0.08 | 0.59 | 26.735
0.08 | 0.6 | 26.67425
0.08 | 0.61 | 26.61361
0.08 | 0.62 | 26.55312
0.08 | 0.63 | 26.48852
0.08 | 0.64 | 26.42285
0.08 | 0.65 | 26.35705
0.08 | 0.66 | 26.29141
0.08 | 0.67 | 26.22593
0.08 | 0.68 | 26.15661
0.08 | 0.69 | 26.0865
0.08 | 0.7 | 25.98487
0.08 | 0.71 | 25.84601
0.08 | 0.72 | 25.70699
0.08 | 0.73 | 25.57489
0.08 | 0.74 | 25.42735
0.08 | 0.75 | 25.27545
0.08 | 0.76 | 25.12445
0.08 | 0.77 | 24.97436
0.08 | 0.78 | 24.8278
0.08 | 0.79 | 24.68462
0.08 | 0.8 | 24.53973
0.08 | 0.81 | 24.38659
0.08 | 0.82 | 24.22859
0.08 | 0.83 | 24.07162
0.08 | 0.84 | 23.90767
0.08 | 0.85 | 23.74323
0.08 | 0.86 | 23.59398
0.08 | 0.87 | 23.42708
0.08 | 0.88 | 23.26138
0.08 | 0.89 | 23.09089
0.08 | 0.9 | 22.92135
0.08 | 0.91 | 22.75245
0.08 | 0.92 | 22.58467
0.08 | 0.93 | 22.41224
0.08 | 0.94 | 22.24041
0.08 | 0.95 | 22.06324
0.09 | 0.05 | 25.51169
0.09 | 0.06 | 25.58471
0.09 | 0.07 | 25.65794
0.09 | 0.08 | 25.73415
0.09 | 0.09 | 25.81102
0.09 | 0.1 | 25.87152
0.09 | 0.11 | 25.93014
0.09 | 0.12 | 25.98962
0.09 | 0.13 | 26.05327
0.09 | 0.14 | 26.11704
0.09 | 0.15 | 26.18021
0.09 | 0.16 | 26.23609
0.09 | 0.17 | 26.28638
0.09 | 0.18 | 26.33676
0.09 | 0.19 | 26.38006
0.09 | 0.2 | 26.41821
0.09 | 0.21 | 26.45727
0.09 | 0.22 | 26.48027
0.09 | 0.23 | 26.50141
0.09 | 0.24 | 26.52256
0.09 | 0.25 | 26.54305
0.09 | 0.26 | 26.56339
0.09 | 0.27 | 26.58374
0.09 | 0.28 | 26.60391
0.09 | 0.29 | 26.62028
0.09 | 0.3 | 26.64266
0.09 | 0.31 | 26.67062
0.09 | 0.32 | 26.69721
0.09 | 0.33 | 26.72382
0.09 | 0.34 | 26.75046
0.09 | 0.35 | 26.78287
0.09 | 0.36 | 26.8223
0.09 | 0.37 | 26.86507
0.09 | 0.38 | 26.91002
0.09 | 0.39 | 26.95504
0.09 | 0.4 | 27
0.09 | 0.41 | 27.0446
0.09 | 0.42 | 27.08926
0.09 | 0.43 | 27.13414
0.09 | 0.44 | 27.18233
0.09 | 0.45 | 27.23133
0.09 | 0.46 | 27.24815
0.09 | 0.47 | 27.23617
0.09 | 0.48 | 27.20098
0.09 | 0.49 | 27.16472
0.09 | 0.5 | 27.13572
0.09 | 0.51 | 27.11351
0.09 | 0.52 | 27.10785
0.09 | 0.53 | 27.10265
0.09 | 0.54 | 27.09746
0.09 | 0.55 | 27.08385
0.09 | 0.56 | 27.05872
0.09 | 0.57 | 27.02534
0.09 | 0.58 | 26.97479
0.09 | 0.59 | 26.91957
0.09 | 0.6 | 26.85871
0.09 | 0.61 | 26.79795
0.09 | 0.62 | 26.73264
0.09 | 0.63 | 26.66716
0.09 | 0.64 | 26.60184
0.09 | 0.65 | 26.53605
0.09 | 0.66 | 26.46997
0.09 | 0.67 | 26.40405
0.09 | 0.68 | 26.33435
0.09 | 0.69 | 26.26377
0.09 | 0.7 | 26.1737
0.09 | 0.71 | 26.0469
0.09 | 0.72 | 25.91672
0.09 | 0.73 | 25.77723
0.09 | 0.74 | 25.62462
0.09 | 0.75 | 25.47154
0.09 | 0.76 | 25.32154
0.09 | 0.77 | 25.17603
0.09 | 0.78 | 25.03054
0.09 | 0.79 | 24.88362
0.09 | 0.8 | 24.73755
0.09 | 0.81 | 24.59118
0.09 | 0.82 | 24.43273
0.09 | 0.83 | 24.27444
0.09 | 0.84 | 24.10098
0.09 | 0.85 | 23.9162
0.09 | 0.86 | 23.72856
0.09 | 0.87 | 23.5595
0.09 | 0.88 | 23.38653
0.09 | 0.89 | 23.2148
0.09 | 0.9 | 23.0443
0.09 | 0.91 | 22.87442
0.09 | 0.92 | 22.704
0.09 | 0.93 | 22.53048
0.09 | 0.94 | 22.35828
0.09 | 0.95 | 22.1874
0.1 | 0.05 | 25.62042
0.1 | 0.06 | 25.69452
0.1 | 0.07 | 25.77125
0.1 | 0.08 | 25.84907
0.1 | 0.09 | 25.92146
0.1 | 0.1 | 25.98062
0.1 | 0.11 | 26.03583
0.1 | 0.12 | 26.09651
0.1 | 0.13 | 26.16068
0.1 | 0.14 | 26.22479
0.1 | 0.15 | 26.28893
0.1 | 0.16 | 26.35271
0.1 | 0.17 | 26.41198
0.1 | 0.18 | 26.46275
0.1 | 0.19 | 26.50763
0.1 | 0.2 | 26.53914
0.1 | 0.21 | 26.56035
0.1 | 0.22 | 26.58154
0.1 | 0.23 | 26.60276
0.1 | 0.24 | 26.62351
0.1 | 0.25 | 26.6439
0.1 | 0.26 | 26.66431
0.1 | 0.27 | 26.68474
0.1 | 0.28 | 26.70656
0.1 | 0.29 | 26.72483
0.1 | 0.3 | 26.74563
0.1 | 0.31 | 26.77457
0.1 | 0.32 | 26.80261
0.1 | 0.33 | 26.82932
0.1 | 0.34 | 26.85789
0.1 | 0.35 | 26.89744
0.1 | 0.36 | 26.93703
0.1 | 0.37 | 26.97669
0.1 | 0.38 | 27.02067
0.1 | 0.39 | 27.0653
0.1 | 0.4 | 27.11
0.1 | 0.41 | 27.15451
0.1 | 0.42 | 27.19903
0.1 | 0.43 | 27.24549
0.1 | 0.44 | 27.2945
0.1 | 0.45 | 27.34308
0.1 | 0.46 | 27.36996
0.1 | 0.47 | 27.3934
0.1 | 0.48 | 27.37363
0.1 | 0.49 | 27.3351
0.1 | 0.5 | 27.29914
0.1 | 0.51 | 27.28913
0.1 | 0.52 | 27.28351
0.1 | 0.53 | 27.27828
0.1 | 0.54 | 27.27305
0.1 | 0.55 | 27.26348
0.1 | 0.56 | 27.23818
0.1 | 0.57 | 27.20151
0.1 | 0.58 | 27.15063
0.1 | 0.59 | 27.09983
0.1 | 0.6 | 27.04413
0.1 | 0.61 | 26.97845
0.1 | 0.62 | 26.91272
0.1 | 0.63 | 26.847
0.1 | 0.64 | 26.78125
0.1 | 0.65 | 26.71565
0.1 | 0.66 | 26.64975
0.1 | 0.67 | 26.58338
0.1 | 0.68 | 26.52243
0.1 | 0.69 | 26.47414
0.1 | 0.7 | 26.38343
0.1 | 0.71 | 26.2543
0.1 | 0.72 | 26.12468
0.1 | 0.73 | 25.97892
0.1 | 0.74 | 25.8251
0.1 | 0.75 | 25.67671
0.1 | 0.76 | 25.52916
0.1 | 0.77 | 25.3813
0.1 | 0.78 | 25.2317
0.1 | 0.79 | 25.08243
0.1 | 0.8 | 24.93403
0.1 | 0.81 | 24.78652
0.1 | 0.82 | 24.63268
0.1 | 0.83 | 24.47438
0.1 | 0.84 | 24.2916
0.1 | 0.85 | 24.10464
0.1 | 0.86 | 23.90526
0.1 | 0.87 | 23.68511
0.1 | 0.88 | 23.50999
0.1 | 0.89 | 23.33718
0.1 | 0.9 | 23.16564
0.1 | 0.91 | 22.99493
0.1 | 0.92 | 22.82206
0.1 | 0.93 | 22.64763
0.1 | 0.94 | 22.47454
0.1 | 0.95 | 22.30277
0.11 | 0.05 | 25.73533
0.11 | 0.06 | 25.81038
0.11 | 0.07 | 25.8879
0.11 | 0.08 | 25.96609
0.11 | 0.09 | 26.02867
0.11 | 0.1 | 26.08333
0.11 | 0.11 | 26.14105
0.11 | 0.12 | 26.20362
0.11 | 0.13 | 26.26779
0.11 | 0.14 | 26.33202
0.11 | 0.15 | 26.39612
0.11 | 0.16 | 26.46072
0.11 | 0.17 | 26.52578
0.11 | 0.18 | 26.59067
0.11 | 0.19 | 26.61918
0.11 | 0.2 | 26.6405
0.11 | 0.21 | 26.66183
0.11 | 0.22 | 26.68318
0.11 | 0.23 | 26.70419
0.11 | 0.24 | 26.72466
0.11 | 0.25 | 26.74543
0.11 | 0.26 | 26.76766
0.11 | 0.27 | 26.78991
0.11 | 0.28 | 26.81219
0.11 | 0.29 | 26.83081
0.11 | 0.3 | 26.84901
0.11 | 0.31 | 26.87799
0.11 | 0.32 | 26.90718
0.11 | 0.33 | 26.93525
0.11 | 0.34 | 26.97279
0.11 | 0.35 | 27.01249
0.11 | 0.36 | 27.05196
0.11 | 0.37 | 27.09078
0.11 | 0.38 | 27.12993
0.11 | 0.39 | 27.17432
0.11 | 0.4 | 27.21879
0.11 | 0.41 | 27.26337
0.11 | 0.42 | 27.30855
0.11 | 0.43 | 27.35767
0.11 | 0.44 | 27.40489
0.11 | 0.45 | 27.45445
0.11 | 0.46 | 27.47281
0.11 | 0.47 | 27.49377
0.11 | 0.48 | 27.49548
0.11 | 0.49 | 27.49986
0.11 | 0.5 | 27.48883
0.11 | 0.51 | 27.46854
0.11 | 0.52 | 27.4603
0.11 | 0.53 | 27.45504
0.11 | 0.54 | 27.44977
0.11 | 0.55 | 27.4443
0.11 | 0.56 | 27.41882
0.11 | 0.57 | 27.37935
0.11 | 0.58 | 27.32761
0.11 | 0.59 | 27.27649
0.11 | 0.6 | 27.22119
0.11 | 0.61 | 27.1598
0.11 | 0.62 | 27.09363
0.11 | 0.63 | 27.02762
0.11 | 0.64 | 26.96177
0.11 | 0.65 | 26.89582
0.11 | 0.66 | 26.832
0.11 | 0.67 | 26.78883
0.11 | 0.68 | 26.74056
0.11 | 0.69 | 26.67988
0.11 | 0.7 | 26.58749
0.11 | 0.71 | 26.45687
0.11 | 0.72 | 26.32694
0.11 | 0.73 | 26.18004
0.11 | 0.74 | 26.03024
0.11 | 0.75 | 25.88013
0.11 | 0.76 | 25.72853
0.11 | 0.77 | 25.57632
0.11 | 0.78 | 25.425
0.11 | 0.79 | 25.27459
0.11 | 0.8 | 25.12506
0.11 | 0.81 | 24.97595
0.11 | 0.82 | 24.82683
0.11 | 0.83 | 24.66325
0.11 | 0.84 | 24.47355
0.11 | 0.85 | 24.28568
0.11 | 0.86 | 24.08526
0.11 | 0.87 | 23.86345
0.11 | 0.88 | 23.64369
0.11 | 0.89 | 23.46007
0.11 | 0.9 | 23.28762
0.11 | 0.91 | 23.11609
0.11 | 0.92 | 22.94072
0.11 | 0.93 | 22.76539
0.11 | 0.94 | 22.5914
0.11 | 0.95 | 22.42115
0.12 | 0.05 | 25.85193
0.12 | 0.06 | 25.92865
0.12 | 0.07 | 26.0055
0.12 | 0.08 | 26.07615
0.12 | 0.09 | 26.13092
0.12 | 0.1 | 26.18562
0.12 | 0.11 | 26.24788
0.12 | 0.12 | 26.3108
0.12 | 0.13 | 26.37519
0.12 | 0.14 | 26.44067
0.12 | 0.15 | 26.50583
0.12 | 0.16 | 26.571
0.12 | 0.17 | 26.63632
0.12 | 0.18 | 26.68292
0.12 | 0.19 | 26.7177
0.12 | 0.2 | 26.74207
0.12 | 0.21 | 26.76358
0.12 | 0.22 | 26.78496
0.12 | 0.23 | 26.80651
0.12 | 0.24 | 26.82885
0.12 | 0.25 | 26.8512
0.12 | 0.26 | 26.87352
0.12 | 0.27 | 26.89585
0.12 | 0.28 | 26.91822
0.12 | 0.29 | 26.93721
0.12 | 0.3 | 26.95278
0.12 | 0.31 | 26.98188
0.12 | 0.32 | 27.01101
0.12 | 0.33 | 27.04676
0.12 | 0.34 | 27.08703
0.12 | 0.35 | 27.12592
0.12 | 0.36 | 27.16474
0.12 | 0.37 | 27.20363
0.12 | 0.38 | 27.24257
0.12 | 0.39 | 27.28321
0.12 | 0.4 | 27.32786
0.12 | 0.41 | 27.37279
0.12 | 0.42 | 27.42099
0.12 | 0.43 | 27.46801
0.12 | 0.44 | 27.52265
0.12 | 0.45 | 27.57547
0.12 | 0.46 | 27.58641
0.12 | 0.47 | 27.59452
0.12 | 0.48 | 27.59724
0.12 | 0.49 | 27.61472
0.12 | 0.5 | 27.63222
0.12 | 0.51 | 27.64971
0.12 | 0.52 | 27.63949
0.12 | 0.53 | 27.63293
0.12 | 0.54 | 27.62764
0.12 | 0.55 | 27.62234
0.12 | 0.56 | 27.60067
0.12 | 0.57 | 27.55967
0.12 | 0.58 | 27.50571
0.12 | 0.59 | 27.44987
0.12 | 0.6 | 27.39414
0.12 | 0.61 | 27.33852
0.12 | 0.62 | 27.27575
0.12 | 0.63 | 27.2093
0.12 | 0.64 | 27.143
0.12 | 0.65 | 27.09518
0.12 | 0.66 | 27.05044
0.12 | 0.67 | 27.00469
0.12 | 0.68 | 26.95125
0.12 | 0.69 | 26.88121
0.12 | 0.7 | 26.79164
0.12 | 0.71 | 26.66056
0.12 | 0.72 | 26.52558
0.12 | 0.73 | 26.38109
0.12 | 0.74 | 26.23018
0.12 | 0.75 | 26.07702
0.12 | 0.76 | 25.9236
0.12 | 0.77 | 25.77084
0.12 | 0.78 | 25.61871
0.12 | 0.79 | 25.46649
0.12 | 0.8 | 25.31517
0.12 | 0.81 | 25.16475
0.12 | 0.82 | 25.01523
0.12 | 0.83 | 24.84769
0.12 | 0.84 | 24.65662
0.12 | 0.85 | 24.46736
0.12 | 0.86 | 24.26616
0.12 | 0.87 | 24.04314
0.12 | 0.88 | 23.82173
0.12 | 0.89 | 23.60234
0.12 | 0.9 | 23.41025
0.12 | 0.91 | 23.23761
0.12 | 0.92 | 23.06001
0.12 | 0.93 | 22.88377
0.12 | 0.94 | 22.71206
0.12 | 0.95 | 22.54429
0.13 | 0.05 | 25.97039
0.13 | 0.06 | 26.04561
0.13 | 0.07 | 26.11987
0.13 | 0.08 | 26.17916
0.13 | 0.09 | 26.23289
0.13 | 0.1 | 26.29222
0.13 | 0.11 | 26.35619
0.13 | 0.12 | 26.42031
0.13 | 0.13 | 26.48509
0.13 | 0.14 | 26.5504
0.13 | 0.15 | 26.61585
0.13 | 0.16 | 26.68147
0.13 | 0.17 | 26.73292
0.13 | 0.18 | 26.76951
0.13 | 0.19 | 26.80447
0.13 | 0.2 | 26.83783
0.13 | 0.21 | 26.86721
0.13 | 0.22 | 26.88979
0.13 | 0.23 | 26.91226
0.13 | 0.24 | 26.93437
0.13 | 0.25 | 26.95666
0.13 | 0.26 | 26.97918
0.13 | 0.27 | 27.00173
0.13 | 0.28 | 27.02423
0.13 | 0.29 | 27.04327
0.13 | 0.3 | 27.05721
0.13 | 0.31 | 27.08432
0.13 | 0.32 | 27.11571
0.13 | 0.33 | 27.15726
0.13 | 0.34 | 27.1989
0.13 | 0.35 | 27.2389
0.13 | 0.36 | 27.27789
0.13 | 0.37 | 27.31695
0.13 | 0.38 | 27.35604
0.13 | 0.39 | 27.3952
0.13 | 0.4 | 27.43754
0.13 | 0.41 | 27.48445
0.13 | 0.42 | 27.5359
0.13 | 0.43 | 27.59072
0.13 | 0.44 | 27.64485
0.13 | 0.45 | 27.69252
0.13 | 0.46 | 27.70213
0.13 | 0.47 | 27.71356
0.13 | 0.48 | 27.71939
0.13 | 0.49 | 27.73006
0.13 | 0.5 | 27.74762
0.13 | 0.51 | 27.7652
0.13 | 0.52 | 27.78216
0.13 | 0.53 | 27.79904
0.13 | 0.54 | 27.80666
0.13 | 0.55 | 27.80133
0.13 | 0.56 | 27.78371
0.13 | 0.57 | 27.74101
0.13 | 0.58 | 27.68046
0.13 | 0.59 | 27.62427
0.13 | 0.6 | 27.56818
0.13 | 0.61 | 27.51221
0.13 | 0.62 | 27.45636
0.13 | 0.63 | 27.40389
0.13 | 0.64 | 27.3582
0.13 | 0.65 | 27.31257
0.13 | 0.66 | 27.26702
0.13 | 0.67 | 27.22075
0.13 | 0.68 | 27.15463
0.13 | 0.69 | 27.08466
0.13 | 0.7 | 26.99834
0.13 | 0.71 | 26.86627
0.13 | 0.72 | 26.72574
0.13 | 0.73 | 26.58174
0.13 | 0.74 | 26.42778
0.13 | 0.75 | 26.27189
0.13 | 0.76 | 26.11695
0.13 | 0.77 | 25.96292
0.13 | 0.78 | 25.8098
0.13 | 0.79 | 25.65758
0.13 | 0.8 | 25.50627
0.13 | 0.81 | 25.35498
0.13 | 0.82 | 25.20432
0.13 | 0.83 | 25.0335
0.13 | 0.84 | 24.84107
0.13 | 0.85 | 24.65038
0.13 | 0.86 | 24.44786
0.13 | 0.87 | 24.22412
0.13 | 0.88 | 24.0011
0.13 | 0.89 | 23.78006
0.13 | 0.9 | 23.56108
0.13 | 0.91 | 23.35843
0.13 | 0.92 | 23.17992
0.13 | 0.93 | 23.00676
0.13 | 0.94 | 22.8368
0.13 | 0.95 | 22.66204
0.14 | 0.05 | 26.0855
0.14 | 0.06 | 26.16014
0.14 | 0.07 | 26.22969
0.14 | 0.08 | 26.28319
0.14 | 0.09 | 26.339
0.14 | 0.1 | 26.40227
0.14 | 0.11 | 26.4665
0.14 | 0.12 | 26.53089
0.14 | 0.13 | 26.595
0.14 | 0.14 | 26.66056
0.14 | 0.15 | 26.72631
0.14 | 0.16 | 26.78243
0.14 | 0.17 | 26.8192
0.14 | 0.18 | 26.85655
0.14 | 0.19 | 26.89357
0.14 | 0.2 | 26.92898
0.14 | 0.21 | 26.96386
0.14 | 0.22 | 26.99571
0.14 | 0.23 | 27.01771
0.14 | 0.24 | 27.0397
0.14 | 0.25 | 27.0617
0.14 | 0.26 | 27.08373
0.14 | 0.27 | 27.10577
0.14 | 0.28 | 27.1283
0.14 | 0.29 | 27.14775
0.14 | 0.3 | 27.16148
0.14 | 0.31 | 27.18625
0.14 | 0.32 | 27.22667
0.14 | 0.33 | 27.26807
0.14 | 0.34 | 27.30954
0.14 | 0.35 | 27.35136
0.14 | 0.36 | 27.39149
0.14 | 0.37 | 27.43072
0.14 | 0.38 | 27.47
0.14 | 0.39 | 27.50945
0.14 | 0.4 | 27.55059
0.14 | 0.41 | 27.60398
0.14 | 0.42 | 27.65892
0.14 | 0.43 | 27.71398
0.14 | 0.44 | 27.76444
0.14 | 0.45 | 27.80892
0.14 | 0.46 | 27.82292
0.14 | 0.47 | 27.84679
0.14 | 0.48 | 27.85264
0.14 | 0.49 | 27.8585
0.14 | 0.5 | 27.86435
0.14 | 0.51 | 27.88117
0.14 | 0.52 | 27.89811
0.14 | 0.53 | 27.91497
0.14 | 0.54 | 27.93293
0.14 | 0.55 | 27.95997
0.14 | 0.56 | 27.96786
0.14 | 0.57 | 27.91914
0.14 | 0.58 | 27.85785
0.14 | 0.59 | 27.79979
0.14 | 0.6 | 27.74335
0.14 | 0.61 | 27.68888
0.14 | 0.62 | 27.65465
0.14 | 0.63 | 27.6197
0.14 | 0.64 | 27.57526
0.14 | 0.65 | 27.52928
0.14 | 0.66 | 27.48288
0.14 | 0.67 | 27.42667
0.14 | 0.68 | 27.35756
0.14 | 0.69 | 27.28726
0.14 | 0.7 | 27.20353
0.14 | 0.71 | 27.06816
0.14 | 0.72 | 26.92121
0.14 | 0.73 | 26.77507
0.14 | 0.74 | 26.62452
0.14 | 0.75 | 26.46771
0.14 | 0.76 | 26.31161
0.14 | 0.77 | 26.15644
0.14 | 0.78 | 26.00218
0.14 | 0.79 | 25.84883
0.14 | 0.8 | 25.69638
0.14 | 0.81 | 25.54483
0.14 | 0.82 | 25.39418
0.14 | 0.83 | 25.21534
0.14 | 0.84 | 25.0269
0.14 | 0.85 | 24.83479
0.14 | 0.86 | 24.63091
0.14 | 0.87 | 24.4055
0.14 | 0.88 | 24.18184
0.14 | 0.89 | 23.95914
0.14 | 0.9 | 23.73849
0.14 | 0.91 | 23.51623
0.14 | 0.92 | 23.30526
0.14 | 0.93 | 23.13311
0.14 | 0.94 | 22.95615
0.14 | 0.95 | 22.77834
0.15 | 0.05 | 26.18973
0.15 | 0.06 | 26.27279
0.15 | 0.07 | 26.33366
0.15 | 0.08 | 26.38928
0.15 | 0.09 | 26.45076
0.15 | 0.1 | 26.51359
0.15 | 0.11 | 26.57725
0.15 | 0.12 | 26.6416
0.15 | 0.13 | 26.70575
0.15 | 0.14 | 26.77111
0.15 | 0.15 | 26.83194
0.15 | 0.16 | 26.86999
0.15 | 0.17 | 26.90887
0.15 | 0.18 | 26.94781
0.15 | 0.19 | 26.98444
0.15 | 0.2 | 27.01974
0.15 | 0.21 | 27.05392
0.15 | 0.22 | 27.08787
0.15 | 0.23 | 27.12186
0.15 | 0.24 | 27.1447
0.15 | 0.25 | 27.16691
0.15 | 0.26 | 27.18912
0.15 | 0.27 | 27.21136
0.15 | 0.28 | 27.23361
0.15 | 0.29 | 27.25336
0.15 | 0.3 | 27.2669
0.15 | 0.31 | 27.29691
0.15 | 0.32 | 27.33846
0.15 | 0.33 | 27.38004
0.15 | 0.34 | 27.42172
0.15 | 0.35 | 27.46347
0.15 | 0.36 | 27.50559
0.15 | 0.37 | 27.5458
0.15 | 0.38 | 27.58528
0.15 | 0.39 | 27.63095
0.15 | 0.4 | 27.67899
0.15 | 0.41 | 27.72805
0.15 | 0.42 | 27.78311
0.15 | 0.43 | 27.83428
0.15 | 0.44 | 27.88458
0.15 | 0.45 | 27.93073
0.15 | 0.46 | 27.95741
0.15 | 0.47 | 27.98067
0.15 | 0.48 | 27.98655
0.15 | 0.49 | 27.99244
0.15 | 0.5 | 27.99833
0.15 | 0.51 | 28.00422
0.15 | 0.52 | 28.01458
0.15 | 0.53 | 28.03151
0.15 | 0.54 | 28.04844
0.15 | 0.55 | 28.06739
0.15 | 0.56 | 28.08941
0.15 | 0.57 | 28.06964
0.15 | 0.58 | 28.03674
0.15 | 0.59 | 27.97644
0.15 | 0.6 | 27.92791
0.15 | 0.61 | 27.89403
0.15 | 0.62 | 27.85876
0.15 | 0.63 | 27.82354
0.15 | 0.64 | 27.78836
0.15 | 0.65 | 27.74256
0.15 | 0.66 | 27.6926
0.15 | 0.67 | 27.62633
0.15 | 0.68 | 27.5567
0.15 | 0.69 | 27.48588
0.15 | 0.7 | 27.4054
0.15 | 0.71 | 27.26469
0.15 | 0.72 | 27.117
0.15 | 0.73 | 26.96979
0.15 | 0.74 | 26.82173
0.15 | 0.75 | 26.66499
0.15 | 0.76 | 26.50773
0.15 | 0.77 | 26.3514
0.15 | 0.78 | 26.19599
0.15 | 0.79 | 26.04149
0.15 | 0.8 | 25.88792
0.15 | 0.81 | 25.73524
0.15 | 0.82 | 25.57712
0.15 | 0.83 | 25.39575
0.15 | 0.84 | 25.21411
0.15 | 0.85 | 25.02057
0.15 | 0.86 | 24.81535
0.15 | 0.87 | 24.58824
0.15 | 0.88 | 24.36321
0.15 | 0.89 | 24.13955
0.15 | 0.9 | 23.91724
0.15 | 0.91 | 23.69228
0.15 | 0.92 | 23.46765
0.15 | 0.93 | 23.25407
0.15 | 0.94 | 23.07395
0.15 | 0.95 | 22.89523
0.16 | 0.05 | 26.28074
0.16 | 0.06 | 26.36939
0.16 | 0.07 | 26.43313
0.16 | 0.08 | 26.49467
0.16 | 0.09 | 26.55987
0.16 | 0.1 | 26.62521
0.16 | 0.11 | 26.68922
0.16 | 0.12 | 26.75248
0.16 | 0.13 | 26.8169
0.16 | 0.14 | 26.88343
0.16 | 0.15 | 26.92233
0.16 | 0.16 | 26.96129
0.16 | 0.17 | 27.00031
0.16 | 0.18 | 27.03939
0.16 | 0.19 | 27.07553
0.16 | 0.2 | 27.10964
0.16 | 0.21 | 27.14366
0.16 | 0.22 | 27.17774
0.16 | 0.23 | 27.21184
0.16 | 0.24 | 27.24599
0.16 | 0.25 | 27.27214
0.16 | 0.26 | 27.29445
0.16 | 0.27 | 27.31677
0.16 | 0.28 | 27.33912
0.16 | 0.29 | 27.35892
0.16 | 0.3 | 27.37618
0.16 | 0.31 | 27.40965
0.16 | 0.32 | 27.45137
0.16 | 0.33 | 27.49314
0.16 | 0.34 | 27.53498
0.16 | 0.35 | 27.57689
0.16 | 0.36 | 27.61894
0.16 | 0.37 | 27.66431
0.16 | 0.38 | 27.71258
0.16 | 0.39 | 27.75959
0.16 | 0.4 | 27.80879
0.16 | 0.41 | 27.85807
0.16 | 0.42 | 27.90414
0.16 | 0.43 | 27.9548
0.16 | 0.44 | 28.01059
0.16 | 0.45 | 28.06576
0.16 | 0.46 | 28.09258
0.16 | 0.47 | 28.1152
0.16 | 0.48 | 28.12111
0.16 | 0.49 | 28.12703
0.16 | 0.5 | 28.13294
0.16 | 0.51 | 28.13877
0.16 | 0.52 | 28.14322
0.16 | 0.53 | 28.14853
0.16 | 0.54 | 28.16541
0.16 | 0.55 | 28.18133
0.16 | 0.56 | 28.20037
0.16 | 0.57 | 28.1769
0.16 | 0.58 | 28.14766
0.16 | 0.59 | 28.13818
0.16 | 0.6 | 28.13338
0.16 | 0.61 | 28.09984
0.16 | 0.62 | 28.06437
0.16 | 0.63 | 28.02558
0.16 | 0.64 | 27.99179
0.16 | 0.65 | 27.95592
0.16 | 0.66 | 27.8942
0.16 | 0.67 | 27.82745
0.16 | 0.68 | 27.7573
0.16 | 0.69 | 27.68597
0.16 | 0.7 | 27.60844
0.16 | 0.71 | 27.46168
0.16 | 0.72 | 27.31327
0.16 | 0.73 | 27.16565
0.16 | 0.74 | 27.01847
0.16 | 0.75 | 26.86366
0.16 | 0.76 | 26.70531
0.16 | 0.77 | 26.54781
0.16 | 0.78 | 26.39124
0.16 | 0.79 | 26.23561
0.16 | 0.8 | 26.08088
0.16 | 0.81 | 25.92706
0.16 | 0.82 | 25.75924
0.16 | 0.83 | 25.57659
0.16 | 0.84 | 25.39609
0.16 | 0.85 | 25.20697
0.16 | 0.86 | 25.00116
0.16 | 0.87 | 24.77235
0.16 | 0.88 | 24.54563
0.16 | 0.89 | 24.32106
0.16 | 0.9 | 24.09761
0.16 | 0.91 | 23.86849
0.16 | 0.92 | 23.63504
0.16 | 0.93 | 23.40388
0.16 | 0.94 | 23.19236
0.16 | 0.95 | 23.01271
0.17 | 0.05 | 26.33368
0.17 | 0.06 | 26.41662
0.17 | 0.07 | 26.4993
0.17 | 0.08 | 26.58627
0.17 | 0.09 | 26.66135
0.17 | 0.1 | 26.73223
0.17 | 0.11 | 26.7993
0.17 | 0.12 | 26.8676
0.17 | 0.13 | 26.93577
0.17 | 0.14 | 26.97478
0.17 | 0.15 | 27.01382
0.17 | 0.16 | 27.05292
0.17 | 0.17 | 27.09206
0.17 | 0.18 | 27.13069
0.17 | 0.19 | 27.16549
0.17 | 0.2 | 27.19958
0.17 | 0.21 | 27.23372
0.17 | 0.22 | 27.26789
0.17 | 0.23 | 27.30211
0.17 | 0.24 | 27.33637
0.17 | 0.25 | 27.37069
0.17 | 0.26 | 27.4002
0.17 | 0.27 | 27.4226
0.17 | 0.28 | 27.44489
0.17 | 0.29 | 27.46444
0.17 | 0.3 | 27.49032
0.17 | 0.31 | 27.52202
0.17 | 0.32 | 27.56432
0.17 | 0.33 | 27.60669
0.17 | 0.34 | 27.64873
0.17 | 0.35 | 27.6908
0.17 | 0.36 | 27.74265
0.17 | 0.37 | 27.79203
0.17 | 0.38 | 27.84031
0.17 | 0.39 | 27.88977
0.17 | 0.4 | 27.93919
0.17 | 0.41 | 27.98445
0.17 | 0.42 | 28.0288
0.17 | 0.43 | 28.08193
0.17 | 0.44 | 28.14925
0.17 | 0.45 | 28.20146
0.17 | 0.46 | 28.2284
0.17 | 0.47 | 28.25039
0.17 | 0.48 | 28.25633
0.17 | 0.49 | 28.26227
0.17 | 0.5 | 28.26821
0.17 | 0.51 | 28.27392
0.17 | 0.52 | 28.27839
0.17 | 0.53 | 28.28268
0.17 | 0.54 | 28.2857
0.17 | 0.55 | 28.29737
0.17 | 0.56 | 28.31306
0.17 | 0.57 | 28.30141
0.17 | 0.58 | 28.29174
0.17 | 0.59 | 28.28207
0.17 | 0.6 | 28.27162
0.17 | 0.61 | 28.25949
0.17 | 0.62 | 28.25741
0.17 | 0.63 | 28.22973
0.17 | 0.64 | 28.19592
0.17 | 0.65 | 28.15177
0.17 | 0.66 | 28.09567
0.17 | 0.67 | 28.03003
0.17 | 0.68 | 27.95934
0.17 | 0.69 | 27.8875
0.17 | 0.7 | 27.81041
0.17 | 0.71 | 27.6601
0.17 | 0.72 | 27.51061
0.17 | 0.73 | 27.36193
0.17 | 0.74 | 27.21405
0.17 | 0.75 | 27.0624
0.17 | 0.76 | 26.90436
0.17 | 0.77 | 26.74569
0.17 | 0.78 | 26.58795
0.17 | 0.79 | 26.43114
0.17 | 0.8 | 26.27527
0.17 | 0.81 | 26.1203
0.17 | 0.82 | 25.94268
0.17 | 0.83 | 25.75872
0.17 | 0.84 | 25.57699
0.17 | 0.85 | 25.39298
0.17 | 0.86 | 25.18669
0.17 | 0.87 | 24.95758
0.17 | 0.88 | 24.72966
0.17 | 0.89 | 24.50464
0.17 | 0.9 | 24.27339
0.17 | 0.91 | 24.03733
0.17 | 0.92 | 23.80222
0.17 | 0.93 | 23.56941
0.17 | 0.94 | 23.33888
0.17 | 0.95 | 23.1308
0.18 | 0.05 | 26.34834
0.18 | 0.06 | 26.43018
0.18 | 0.07 | 26.5179
0.18 | 0.08 | 26.60848
0.18 | 0.09 | 26.69841
0.18 | 0.1 | 26.7784
0.18 | 0.11 | 26.85286
0.18 | 0.12 | 26.92752
0.18 | 0.13 | 26.9858
0.18 | 0.14 | 27.03063
0.18 | 0.15 | 27.07647
0.18 | 0.16 | 27.12159
0.18 | 0.17 | 27.16548
0.18 | 0.18 | 27.20771
0.18 | 0.19 | 27.24711
0.18 | 0.2 | 27.28585
0.18 | 0.21 | 27.32406
0.18 | 0.22 | 27.35835
0.18 | 0.23 | 27.39268
0.18 | 0.24 | 27.42707
0.18 | 0.25 | 27.46148
0.18 | 0.26 | 27.49595
0.18 | 0.27 | 27.52884
0.18 | 0.28 | 27.55076
0.18 | 0.29 | 27.5787
0.18 | 0.3 | 27.60495
0.18 | 0.31 | 27.63485
0.18 | 0.32 | 27.67732
0.18 | 0.33 | 27.71986
0.18 | 0.34 | 27.76246
0.18 | 0.35 | 27.81745
0.18 | 0.36 | 27.8677
0.18 | 0.37 | 27.91805
0.18 | 0.38 | 27.96887
0.18 | 0.39 | 28.02022
0.18 | 0.4 | 28.06643
0.18 | 0.41 | 28.11091
0.18 | 0.42 | 28.16215
0.18 | 0.43 | 28.22313
0.18 | 0.44 | 28.28858
0.18 | 0.45 | 28.3378
0.18 | 0.46 | 28.36487
0.18 | 0.47 | 28.38621
0.18 | 0.48 | 28.39218
0.18 | 0.49 | 28.39815
0.18 | 0.5 | 28.40413
0.18 | 0.51 | 28.40973
0.18 | 0.52 | 28.414
0.18 | 0.53 | 28.41711
0.18 | 0.54 | 28.41975
0.18 | 0.55 | 28.43921
0.18 | 0.56 | 28.46121
0.18 | 0.57 | 28.44655
0.18 | 0.58 | 28.42157
0.18 | 0.59 | 28.40554
0.18 | 0.6 | 28.39894
0.18 | 0.61 | 28.39684
0.18 | 0.62 | 28.39416
0.18 | 0.63 | 28.39127
0.18 | 0.64 | 28.38579
0.18 | 0.65 | 28.34242
0.18 | 0.66 | 28.28926
0.18 | 0.67 | 28.23215
0.18 | 0.68 | 28.16286
0.18 | 0.69 | 28.09049
0.18 | 0.7 | 28.0106
0.18 | 0.71 | 27.85996
0.18 | 0.72 | 27.70938
0.18 | 0.73 | 27.55963
0.18 | 0.74 | 27.41068
0.18 | 0.75 | 27.2616
0.18 | 0.76 | 27.10264
0.18 | 0.77 | 26.94422
0.18 | 0.78 | 26.78612
0.18 | 0.79 | 26.62815
0.18 | 0.8 | 26.47111
0.18 | 0.81 | 26.31399
0.18 | 0.82 | 26.12741
0.18 | 0.83 | 25.94213
0.18 | 0.84 | 25.75916
0.18 | 0.85 | 25.57754
0.18 | 0.86 | 25.37273
0.18 | 0.87 | 25.14223
0.18 | 0.88 | 24.91286
0.18 | 0.89 | 24.68175
0.18 | 0.9 | 24.44343
0.18 | 0.91 | 24.20612
0.18 | 0.92 | 23.97058
0.18 | 0.93 | 23.73613
0.18 | 0.94 | 23.50397
0.18 | 0.95 | 23.27389
0.19 | 0.05 | 26.36156
0.19 | 0.06 | 26.44649
0.19 | 0.07 | 26.53654
0.19 | 0.08 | 26.62718
0.19 | 0.09 | 26.71749
0.19 | 0.1 | 26.81034
0.19 | 0.11 | 26.8973
0.19 | 0.12 | 26.97456
0.19 | 0.13 | 27.02141
0.19 | 0.14 | 27.06596
0.19 | 0.15 | 27.11108
0.19 | 0.16 | 27.15704
0.19 | 0.17 | 27.20296
0.19 | 0.18 | 27.2471
0.19 | 0.19 | 27.28704
0.19 | 0.2 | 27.32643
0.19 | 0.21 | 27.36528
0.19 | 0.22 | 27.40419
0.19 | 0.23 | 27.44315
0.19 | 0.24 | 27.48218
0.19 | 0.25 | 27.52125
0.19 | 0.26 | 27.56038
0.19 | 0.27 | 27.59932
0.19 | 0.28 | 27.64237
0.19 | 0.29 | 27.68052
0.19 | 0.3 | 27.71152
0.19 | 0.31 | 27.74449
0.19 | 0.32 | 27.7908
0.19 | 0.33 | 27.83487
0.19 | 0.34 | 27.89126
0.19 | 0.35 | 27.9423
0.19 | 0.36 | 27.99313
0.19 | 0.37 | 28.04397
0.19 | 0.38 | 28.09795
0.19 | 0.39 | 28.14615
0.19 | 0.4 | 28.19291
0.19 | 0.41 | 28.24534
0.19 | 0.42 | 28.30692
0.19 | 0.43 | 28.36804
0.19 | 0.44 | 28.42927
0.19 | 0.45 | 28.4748
0.19 | 0.46 | 28.50201
0.19 | 0.47 | 28.5227
0.19 | 0.48 | 28.52869
0.19 | 0.49 | 28.53469
0.19 | 0.5 | 28.5407
0.19 | 0.51 | 28.54593
0.19 | 0.52 | 28.54911
0.19 | 0.53 | 28.56947
0.19 | 0.54 | 28.58405
0.19 | 0.55 | 28.59371
0.19 | 0.56 | 28.59722
0.19 | 0.57 | 28.57356
0.19 | 0.58 | 28.55573
0.19 | 0.59 | 28.544
0.19 | 0.6 | 28.53633
0.19 | 0.61 | 28.53179
0.19 | 0.62 | 28.52888
0.19 | 0.63 | 28.52597
0.19 | 0.64 | 28.50814
0.19 | 0.65 | 28.48653
0.19 | 0.66 | 28.46493
0.19 | 0.67 | 28.42675
0.19 | 0.68 | 28.36502
0.19 | 0.69 | 28.29212
0.19 | 0.7 | 28.20835
0.19 | 0.71 | 28.06127
0.19 | 0.72 | 27.9096
0.19 | 0.73 | 27.75877
0.19 | 0.74 | 27.60873
0.19 | 0.75 | 27.4591
0.19 | 0.76 | 27.30159
0.19 | 0.77 | 27.14203
0.19 | 0.78 | 26.98339
0.19 | 0.79 | 26.82569
0.19 | 0.8 | 26.66842
0.19 | 0.81 | 26.50136
0.19 | 0.82 | 26.31345
0.19 | 0.83 | 26.12686
0.19 | 0.84 | 25.94265
0.19 | 0.85 | 25.75973
0.19 | 0.86 | 25.56056
0.19 | 0.87 | 25.32345
0.19 | 0.88 | 25.08854
0.19 | 0.89 | 24.85352
0.19 | 0.9 | 24.61465
0.19 | 0.91 | 24.37563
0.19 | 0.92 | 24.13851
0.19 | 0.93 | 23.9037
0.19 | 0.94 | 23.67019
0.19 | 0.95 | 23.43804
0.2 | 0.05 | 26.37612
0.2 | 0.06 | 26.46491
0.2 | 0.07 | 26.55519
0.2 | 0.08 | 26.64582
0.2 | 0.09 | 26.73575
0.2 | 0.1 | 26.82932
0.2 | 0.11 | 26.92322
0.2 | 0.12 | 27.00772
0.2 | 0.13 | 27.05705
0.2 | 0.14 | 27.10168
0.2 | 0.15 | 27.14636
0.2 | 0.16 | 27.19175
0.2 | 0.17 | 27.23772
0.2 | 0.18 | 27.28187
0.2 | 0.19 | 27.32339
0.2 | 0.2 | 27.36498
0.2 | 0.21 | 27.40597
0.2 | 0.22 | 27.44494
0.2 | 0.23 | 27.48397
0.2 | 0.24 | 27.52304
0.2 | 0.25 | 27.56218
0.2 | 0.26 | 27.60136
0.2 | 0.27 | 27.64078
0.2 | 0.28 | 27.69194
0.2 | 0.29 | 27.73978
0.2 | 0.3 | 27.77583
0.2 | 0.31 | 27.8099
0.2 | 0.32 | 27.85706
0.2 | 0.33 | 27.91316
0.2 | 0.34 | 27.97119
0.2 | 0.35 | 28.02749
0.2 | 0.36 | 28.08378
0.2 | 0.37 | 28.14117
0.2 | 0.38 | 28.19872
0.2 | 0.39 | 28.25264
0.2 | 0.4 | 28.31248
0.2 | 0.41 | 28.38184
0.2 | 0.42 | 28.44857
0.2 | 0.43 | 28.51392
0.2 | 0.44 | 28.57554
0.2 | 0.45 | 28.61276
0.2 | 0.46 | 28.64007
0.2 | 0.47 | 28.66007
0.2 | 0.48 | 28.66609
0.2 | 0.49 | 28.6721
0.2 | 0.5 | 28.67782
0.2 | 0.51 | 28.69337
0.2 | 0.52 | 28.70407
0.2 | 0.53 | 28.71375
0.2 | 0.54 | 28.72267
0.2 | 0.55 | 28.73813
0.2 | 0.56 | 28.74937
0.2 | 0.57 | 28.73835
0.2 | 0.58 | 28.70636
0.2 | 0.59 | 28.68444
0.2 | 0.6 | 28.67365
0.2 | 0.61 | 28.66716
0.2 | 0.62 | 28.66424
0.2 | 0.63 | 28.65274
0.2 | 0.64 | 28.63102
0.2 | 0.65 | 28.60932
0.2 | 0.66 | 28.58764
0.2 | 0.67 | 28.56436
0.2 | 0.68 | 28.54075
0.2 | 0.69 | 28.49008
0.2 | 0.7 | 28.40573
0.2 | 0.71 | 28.2615
0.2 | 0.72 | 28.1098
0.2 | 0.73 | 27.9589
0.2 | 0.74 | 27.80822
0.2 | 0.75 | 27.6572
0.2 | 0.76 | 27.50201
0.2 | 0.77 | 27.34127
0.2 | 0.78 | 27.18148
0.2 | 0.79 | 27.02261
0.2 | 0.8 | 26.86467
0.2 | 0.81 | 26.68899
0.2 | 0.82 | 26.50081
0.2 | 0.83 | 26.31242
0.2 | 0.84 | 26.12405
0.2 | 0.85 | 25.93748
0.2 | 0.86 | 25.73918
0.2 | 0.87 | 25.50203
0.2 | 0.88 | 25.26546
0.2 | 0.89 | 25.02586
0.2 | 0.9 | 24.78574
0.2 | 0.91 | 24.54631
0.2 | 0.92 | 24.30754
0.2 | 0.93 | 24.07109
0.2 | 0.94 | 23.83554
0.2 | 0.95 | 23.60359
0.21 | 0.05 | 26.39528
0.21 | 0.06 | 26.48449
0.21 | 0.07 | 26.57431
0.21 | 0.08 | 26.66308
0.21 | 0.09 | 26.75468
0.21 | 0.1 | 26.84832
0.21 | 0.11 | 26.94228
0.21 | 0.12 | 27.01955
0.21 | 0.13 | 27.08162
0.21 | 0.14 | 27.13704
0.21 | 0.15 | 27.18218
0.21 | 0.16 | 27.22699
0.21 | 0.17 | 27.27253
0.21 | 0.18 | 27.31668
0.21 | 0.19 | 27.35826
0.21 | 0.2 | 27.3999
0.21 | 0.21 | 27.44161
0.21 | 0.22 | 27.48296
0.21 | 0.23 | 27.52398
0.21 | 0.24 | 27.56398
0.21 | 0.25 | 27.60316
0.21 | 0.26 | 27.64241
0.21 | 0.27 | 27.69035
0.21 | 0.28 | 27.74159
0.21 | 0.29 | 27.78853
0.21 | 0.3 | 27.83195
0.21 | 0.31 | 27.87546
0.21 | 0.32 | 27.92274
0.21 | 0.33 | 27.98384
0.21 | 0.34 | 28.04017
0.21 | 0.35 | 28.09661
0.21 | 0.36 | 28.15297
0.21 | 0.37 | 28.21134
0.21 | 0.38 | 28.2683
0.21 | 0.39 | 28.331
0.21 | 0.4 | 28.4022
0.21 | 0.41 | 28.47169
0.21 | 0.42 | 28.54054
0.21 | 0.43 | 28.60735
0.21 | 0.44 | 28.67414
0.21 | 0.45 | 28.71226
0.21 | 0.46 | 28.74028
0.21 | 0.47 | 28.76458
0.21 | 0.48 | 28.7756
0.21 | 0.49 | 28.78321
0.21 | 0.5 | 28.8024
0.21 | 0.51 | 28.81805
0.21 | 0.52 | 28.8323
0.21 | 0.53 | 28.85631
0.21 | 0.54 | 28.88179
0.21 | 0.55 | 28.90211
0.21 | 0.56 | 28.91001
0.21 | 0.57 | 28.90302
0.21 | 0.58 | 28.87191
0.21 | 0.59 | 28.83976
0.21 | 0.6 | 28.81376
0.21 | 0.61 | 28.80392
0.21 | 0.62 | 28.79809
0.21 | 0.63 | 28.77627
0.21 | 0.64 | 28.75446
0.21 | 0.65 | 28.73188
0.21 | 0.66 | 28.70812
0.21 | 0.67 | 28.6844
0.21 | 0.68 | 28.6607
0.21 | 0.69 | 28.626
0.21 | 0.7 | 28.57803
0.21 | 0.71 | 28.46303
0.21 | 0.72 | 28.31024
0.21 | 0.73 | 28.15827
0.21 | 0.74 | 28.00711
0.21 | 0.75 | 27.85545
0.21 | 0.76 | 27.7026
0.21 | 0.77 | 27.54198
0.21 | 0.78 | 27.38101
0.21 | 0.79 | 27.22099
0.21 | 0.8 | 27.06188
0.21 | 0.81 | 26.87603
0.21 | 0.82 | 26.68282
0.21 | 0.83 | 26.49011
0.21 | 0.84 | 26.30055
0.21 | 0.85 | 26.11305
0.21 | 0.86 | 25.91359
0.21 | 0.87 | 25.68188
0.21 | 0.88 | 25.44352
0.21 | 0.89 | 25.19939
0.21 | 0.9 | 24.95761
0.21 | 0.91 | 24.7182
0.21 | 0.92 | 24.47775
0.21 | 0.93 | 24.23874
0.21 | 0.94 | 24.00122
0.21 | 0.95 | 23.76932
0.22 | 0.05 | 26.41451
0.22 | 0.06 | 26.5041
0.22 | 0.07 | 26.59304
0.22 | 0.08 | 26.68126
0.22 | 0.09 | 26.77361
0.22 | 0.1 | 26.86731
0.22 | 0.11 | 26.96134
0.22 | 0.12 | 27.0298
0.22 | 0.13 | 27.0919
0.22 | 0.14 | 27.15412
0.22 | 0.15 | 27.21487
0.22 | 0.16 | 27.26292
0.22 | 0.17 | 27.30766
0.22 | 0.18 | 27.35155
0.22 | 0.19 | 27.39317
0.22 | 0.2 | 27.43487
0.22 | 0.21 | 27.47663
0.22 | 0.22 | 27.51844
0.22 | 0.23 | 27.55982
0.22 | 0.24 | 27.60096
0.22 | 0.25 | 27.64215
0.22 | 0.26 | 27.68866
0.22 | 0.27 | 27.74
0.22 | 0.28 | 27.79131
0.22 | 0.29 | 27.83736
0.22 | 0.3 | 27.88087
0.22 | 0.31 | 27.92922
0.22 | 0.32 | 27.99399
0.22 | 0.33 | 28.05286
0.22 | 0.34 | 28.10933
0.22 | 0.35 | 28.16594
0.22 | 0.36 | 28.22237
0.22 | 0.37 | 28.28176
0.22 | 0.38 | 28.34713
0.22 | 0.39 | 28.41893
0.22 | 0.4 | 28.49089
0.22 | 0.41 | 28.56182
0.22 | 0.42 | 28.63079
0.22 | 0.43 | 28.69992
0.22 | 0.44 | 28.76702
0.22 | 0.45 | 28.80194
0.22 | 0.46 | 28.82756
0.22 | 0.47 | 28.84493
0.22 | 0.48 | 28.85048
0.22 | 0.49 | 28.86307
0.22 | 0.5 | 28.88084
0.22 | 0.51 | 28.89622
0.22 | 0.52 | 28.91692
0.22 | 0.53 | 28.94424
0.22 | 0.54 | 28.9716
0.22 | 0.55 | 28.99898
0.22 | 0.56 | 29.01025
0.22 | 0.57 | 29.01027
0.22 | 0.58 | 28.99127
0.22 | 0.59 | 28.96601
0.22 | 0.6 | 28.94078
0.22 | 0.61 | 28.92161
0.22 | 0.62 | 28.90619
0.22 | 0.63 | 28.89024
0.22 | 0.64 | 28.87244
0.22 | 0.65 | 28.85266
0.22 | 0.66 | 28.82881
0.22 | 0.67 | 28.80499
0.22 | 0.68 | 28.7764
0.22 | 0.69 | 28.74136
0.22 | 0.7 | 28.70497
0.22 | 0.71 | 28.60301
0.22 | 0.72 | 28.4861
0.22 | 0.73 | 28.35749
0.22 | 0.74 | 28.20618
0.22 | 0.75 | 28.05305
0.22 | 0.76 | 27.89952
0.22 | 0.77 | 27.74275
0.22 | 0.78 | 27.58202
0.22 | 0.79 | 27.42081
0.22 | 0.8 | 27.2562
0.22 | 0.81 | 27.0592
0.22 | 0.82 | 26.86362
0.22 | 0.83 | 26.67022
0.22 | 0.84 | 26.47943
0.22 | 0.85 | 26.29
0.22 | 0.86 | 26.08919
0.22 | 0.87 | 25.86275
0.22 | 0.88 | 25.61995
0.22 | 0.89 | 25.37413
0.22 | 0.9 | 25.13067
0.22 | 0.91 | 24.88984
0.22 | 0.92 | 24.64876
0.22 | 0.93 | 24.40708
0.22 | 0.94 | 24.16877
0.22 | 0.95 | 23.93898
0.23 | 0.05 | 26.43406
0.23 | 0.06 | 26.52333
0.23 | 0.07 | 26.61132
0.23 | 0.08 | 26.70107
0.23 | 0.09 | 26.79396
0.23 | 0.1 | 26.88655
0.23 | 0.11 | 26.97807
0.23 | 0.12 | 27.04004
0.23 | 0.13 | 27.10217
0.23 | 0.14 | 27.16442
0.23 | 0.15 | 27.22683
0.23 | 0.16 | 27.28935
0.23 | 0.17 | 27.34376
0.23 | 0.18 | 27.38682
0.23 | 0.19 | 27.42835
0.23 | 0.2 | 27.47009
0.23 | 0.21 | 27.51191
0.23 | 0.22 | 27.55378
0.23 | 0.23 | 27.59572
0.23 | 0.24 | 27.63702
0.23 | 0.25 | 27.67985
0.23 | 0.26 | 27.73328
0.23 | 0.27 | 27.78655
0.23 | 0.28 | 27.8392
0.23 | 0.29 | 27.88634
0.23 | 0.3 | 27.92994
0.23 | 0.31 | 27.97902
0.23 | 0.32 | 28.05048
0.23 | 0.33 | 28.11942
0.23 | 0.34 | 28.17874
0.23 | 0.35 | 28.23543
0.23 | 0.36 | 28.29251
0.23 | 0.37 | 28.36248
0.23 | 0.38 | 28.43512
0.23 | 0.39 | 28.50713
0.23 | 0.4 | 28.57932
0.23 | 0.41 | 28.6514
0.23 | 0.42 | 28.72132
0.23 | 0.43 | 28.79068
0.23 | 0.44 | 28.8602
0.23 | 0.45 | 28.89192
0.23 | 0.46 | 28.91148
0.23 | 0.47 | 28.9201
0.23 | 0.48 | 28.9224
0.23 | 0.49 | 28.94051
0.23 | 0.5 | 28.9582
0.23 | 0.51 | 28.97686
0.23 | 0.52 | 29.00502
0.23 | 0.53 | 29.03244
0.23 | 0.54 | 29.05987
0.23 | 0.55 | 29.08734
0.23 | 0.56 | 29.0949
0.23 | 0.57 | 29.09493
0.23 | 0.58 | 29.08109
0.23 | 0.59 | 29.05575
0.23 | 0.6 | 29.03044
0.23 | 0.61 | 28.99639
0.23 | 0.62 | 28.96548
0.23 | 0.63 | 28.94781
0.23 | 0.64 | 28.92972
0.23 | 0.65 | 28.91166
0.23 | 0.66 | 28.89359
0.23 | 0.67 | 28.87555
0.23 | 0.68 | 28.85117
0.23 | 0.69 | 28.82142
0.23 | 0.7 | 28.79169
0.23 | 0.71 | 28.70602
0.23 | 0.72 | 28.59469
0.23 | 0.73 | 28.48378
0.23 | 0.74 | 28.37331
0.23 | 0.75 | 28.24487
0.23 | 0.76 | 28.09622
0.23 | 0.77 | 27.94231
0.23 | 0.78 | 27.78097
0.23 | 0.79 | 27.61954
0.23 | 0.8 | 27.44081
0.23 | 0.81 | 27.24254
0.23 | 0.82 | 27.04616
0.23 | 0.83 | 26.85175
0.23 | 0.84 | 26.65966
0.23 | 0.85 | 26.46895
0.23 | 0.86 | 26.26632
0.23 | 0.87 | 26.03801
0.23 | 0.88 | 25.7976
0.23 | 0.89 | 25.55008
0.23 | 0.9 | 25.30492
0.23 | 0.91 | 25.06246
0.23 | 0.92 | 24.8202
0.23 | 0.93 | 24.5827
0.23 | 0.94 | 24.34951
0.23 | 0.95 | 24.12158
0.24 | 0.05 | 26.45219
0.24 | 0.06 | 26.54155
0.24 | 0.07 | 26.62959
0.24 | 0.08 | 26.72103
0.24 | 0.09 | 26.81398
0.24 | 0.1 | 26.90727
0.24 | 0.11 | 26.98869
0.24 | 0.12 | 27.05031
0.24 | 0.13 | 27.11245
0.24 | 0.14 | 27.17473
0.24 | 0.15 | 27.23725
0.24 | 0.16 | 27.29992
0.24 | 0.17 | 27.36203
0.24 | 0.18 | 27.42169
0.24 | 0.19 | 27.46381
0.24 | 0.2 | 27.50559
0.24 | 0.21 | 27.54746
0.24 | 0.22 | 27.5894
0.24 | 0.23 | 27.63138
0.24 | 0.24 | 27.67323
0.24 | 0.25 | 27.72477
0.24 | 0.26 | 27.77802
0.24 | 0.27 | 27.83136
0.24 | 0.28 | 27.88351
0.24 | 0.29 | 27.93107
0.24 | 0.3 | 27.97664
0.24 | 0.31 | 28.03298
0.24 | 0.32 | 28.1039
0.24 | 0.33 | 28.17284
0.24 | 0.34 | 28.24193
0.24 | 0.35 | 28.30476
0.24 | 0.36 | 28.37364
0.24 | 0.37 | 28.45133
0.24 | 0.38 | 28.52338
0.24 | 0.39 | 28.5956
0.24 | 0.4 | 28.66801
0.24 | 0.41 | 28.74032
0.24 | 0.42 | 28.81177
0.24 | 0.43 | 28.88173
0.24 | 0.44 | 28.95049
0.24 | 0.45 | 28.97379
0.24 | 0.46 | 28.99086
0.24 | 0.47 | 28.99595
0.24 | 0.48 | 28.99994
0.24 | 0.49 | 29.0181
0.24 | 0.5 | 29.03545
0.24 | 0.51 | 29.06396
0.24 | 0.52 | 29.09237
0.24 | 0.53 | 29.12047
0.24 | 0.54 | 29.14842
0.24 | 0.55 | 29.17597
0.24 | 0.56 | 29.17981
0.24 | 0.57 | 29.17984
0.24 | 0.58 | 29.17118
0.24 | 0.59 | 29.14577
0.24 | 0.6 | 29.11853
0.24 | 0.61 | 29.07262
0.24 | 0.62 | 29.03437
0.24 | 0.63 | 29.00525
0.24 | 0.64 | 28.98713
0.24 | 0.65 | 28.96901
0.24 | 0.66 | 28.95092
0.24 | 0.67 | 28.93283
0.24 | 0.68 | 28.90839
0.24 | 0.69 | 28.87858
0.24 | 0.7 | 28.84878
0.24 | 0.71 | 28.77026
0.24 | 0.72 | 28.65976
0.24 | 0.73 | 28.5486
0.24 | 0.74 | 28.43788
0.24 | 0.75 | 28.32637
0.24 | 0.76 | 28.20665
0.24 | 0.77 | 28.06069
0.24 | 0.78 | 27.91023
0.24 | 0.79 | 27.75229
0.24 | 0.8 | 27.57094
0.24 | 0.81 | 27.38062
0.24 | 0.82 | 27.19213
0.24 | 0.83 | 27.00476
0.24 | 0.84 | 26.81965
0.24 | 0.85 | 26.6358
0.24 | 0.86 | 26.4401
0.24 | 0.87 | 26.21317
0.24 | 0.88 | 25.97639
0.24 | 0.89 | 25.72724
0.24 | 0.9 | 25.48358
0.24 | 0.91 | 25.24395
0.24 | 0.92 | 25.00601
0.24 | 0.93 | 24.76813
0.24 | 0.94 | 24.53523
0.24 | 0.95 | 24.29474
0.25 | 0.05 | 26.45709
0.25 | 0.06 | 26.55978
0.25 | 0.07 | 26.64827
0.25 | 0.08 | 26.74099
0.25 | 0.09 | 26.83402
0.25 | 0.1 | 26.92737
0.25 | 0.11 | 26.99981
0.25 | 0.12 | 27.06123
0.25 | 0.13 | 27.12273
0.25 | 0.14 | 27.18513
0.25 | 0.15 | 27.24769
0.25 | 0.16 | 27.31039
0.25 | 0.17 | 27.37274
0.25 | 0.18 | 27.43274
0.25 | 0.19 | 27.49077
0.25 | 0.2 | 27.54114
0.25 | 0.21 | 27.58305
0.25 | 0.22 | 27.62504
0.25 | 0.23 | 27.66708
0.25 | 0.24 | 27.71561
0.25 | 0.25 | 27.76948
0.25 | 0.26 | 27.82281
0.25 | 0.27 | 27.87625
0.25 | 0.28 | 27.92788
0.25 | 0.29 | 27.97524
0.25 | 0.3 | 28.02069
0.25 | 0.31 | 28.08267
0.25 | 0.32 | 28.15345
0.25 | 0.33 | 28.22441
0.25 | 0.34 | 28.29535
0.25 | 0.35 | 28.37592
0.25 | 0.36 | 28.46315
0.25 | 0.37 | 28.53963
0.25 | 0.38 | 28.61191
0.25 | 0.39 | 28.68435
0.25 | 0.4 | 28.75701
0.25 | 0.41 | 28.82952
0.25 | 0.42 | 28.90133
0.25 | 0.43 | 28.97303
0.25 | 0.44 | 29.03096
0.25 | 0.45 | 29.05033
0.25 | 0.46 | 29.06757
0.25 | 0.47 | 29.07199
0.25 | 0.48 | 29.08241
0.25 | 0.49 | 29.0959
0.25 | 0.5 | 29.12252
0.25 | 0.51 | 29.15131
0.25 | 0.52 | 29.17998
0.25 | 0.53 | 29.20817
0.25 | 0.54 | 29.23638
0.25 | 0.55 | 29.26463
0.25 | 0.56 | 29.26496
0.25 | 0.57 | 29.26499
0.25 | 0.58 | 29.26155
0.25 | 0.59 | 29.23606
0.25 | 0.6 | 29.19497
0.25 | 0.61 | 29.14731
0.25 | 0.62 | 29.10309
0.25 | 0.63 | 29.07119
0.25 | 0.64 | 29.04464
0.25 | 0.65 | 29.02649
0.25 | 0.66 | 29.00838
0.25 | 0.67 | 28.99024
0.25 | 0.68 | 28.96572
0.25 | 0.69 | 28.93584
0.25 | 0.7 | 28.90599
0.25 | 0.71 | 28.83226
0.25 | 0.72 | 28.72497
0.25 | 0.73 | 28.61356
0.25 | 0.74 | 28.5026
0.25 | 0.75 | 28.39104
0.25 | 0.76 | 28.27779
0.25 | 0.77 | 28.16498
0.25 | 0.78 | 28.01853
0.25 | 0.79 | 27.85861
0.25 | 0.8 | 27.66645
0.25 | 0.81 | 27.47578
0.25 | 0.82 | 27.28726
0.25 | 0.83 | 27.09953
0.25 | 0.84 | 26.91379
0.25 | 0.85 | 26.72931
0.25 | 0.86 | 26.53751
0.25 | 0.87 | 26.3118
0.25 | 0.88 | 26.0863
0.25 | 0.89 | 25.85466
0.25 | 0.9 | 25.61992
0.25 | 0.91 | 25.3856
0.25 | 0.92 | 25.15328
0.25 | 0.93 | 24.91998
0.25 | 0.94 | 24.67182
0.25 | 0.95 | 24.3999
0.26 | 0.05 | 26.46181
0.26 | 0.06 | 26.56585
0.26 | 0.07 | 26.66819
0.26 | 0.08 | 26.76097
0.26 | 0.09 | 26.85406
0.26 | 0.1 | 26.94748
0.26 | 0.11 | 27.0103
0.26 | 0.12 | 27.07238
0.26 | 0.13 | 27.13405
0.26 | 0.14 | 27.1958
0.26 | 0.15 | 27.25813
0.26 | 0.16 | 27.32086
0.26 | 0.17 | 27.38345
0.26 | 0.18 | 27.4432
0.26 | 0.19 | 27.50126
0.26 | 0.2 | 27.55943
0.26 | 0.21 | 27.61793
0.26 | 0.22 | 27.66074
0.26 | 0.23 | 27.70535
0.26 | 0.24 | 27.76017
0.26 | 0.25 | 27.81427
0.26 | 0.26 | 27.86769
0.26 | 0.27 | 27.92113
0.26 | 0.28 | 27.97208
0.26 | 0.29 | 28.01911
0.26 | 0.3 | 28.06844
0.26 | 0.31 | 28.1308
0.26 | 0.32 | 28.2017
0.26 | 0.33 | 28.27279
0.26 | 0.34 | 28.35578
0.26 | 0.35 | 28.44535
0.26 | 0.36 | 28.53859
0.26 | 0.37 | 28.62783
0.26 | 0.38 | 28.70072
0.26 | 0.39 | 28.77338
0.26 | 0.4 | 28.84626
0.26 | 0.41 | 28.91899
0.26 | 0.42 | 28.99117
0.26 | 0.43 | 29.05321
0.26 | 0.44 | 29.10688
0.26 | 0.45 | 29.12436
0.26 | 0.46 | 29.14183
0.26 | 0.47 | 29.15376
0.26 | 0.48 | 29.16544
0.26 | 0.49 | 29.18288
0.26 | 0.5 | 29.21017
0.26 | 0.51 | 29.23894
0.26 | 0.52 | 29.26772
0.26 | 0.53 | 29.29612
0.26 | 0.54 | 29.32443
0.26 | 0.55 | 29.34908
0.26 | 0.56 | 29.34984
0.26 | 0.57 | 29.3504
0.26 | 0.58 | 29.35043
0.26 | 0.59 | 29.3176
0.26 | 0.6 | 29.26975
0.26 | 0.61 | 29.22197
0.26 | 0.62 | 29.17427
0.26 | 0.63 | 29.13894
0.26 | 0.64 | 29.10967
0.26 | 0.65 | 29.08408
0.26 | 0.66 | 29.06592
0.26 | 0.67 | 29.04777
0.26 | 0.68 | 29.02316
0.26 | 0.69 | 28.99322
0.26 | 0.7 | 28.96331
0.26 | 0.71 | 28.89442
0.26 | 0.72 | 28.79034
0.26 | 0.73 | 28.67868
0.26 | 0.74 | 28.56745
0.26 | 0.75 | 28.45573
0.26 | 0.76 | 28.34235
0.26 | 0.77 | 28.22707
0.26 | 0.78 | 28.10963
0.26 | 0.79 | 27.95658
0.26 | 0.8 | 27.7623
0.26 | 0.81 | 27.57127
0.26 | 0.82 | 27.3821
0.26 | 0.83 | 27.19423
0.26 | 0.84 | 27.00824
0.26 | 0.85 | 26.82593
0.26 | 0.86 | 26.64215
0.26 | 0.87 | 26.41883
0.26 | 0.88 | 26.19297
0.26 | 0.89 | 25.96842
0.26 | 0.9 | 25.73265
0.26 | 0.91 | 25.49735
0.26 | 0.92 | 25.26176
0.26 | 0.93 | 25.01991
0.26 | 0.94 | 24.75692
0.26 | 0.95 | 24.48469
0.27 | 0.05 | 26.46653
0.27 | 0.06 | 26.57058
0.27 | 0.07 | 26.67868
0.27 | 0.08 | 26.78096
0.27 | 0.09 | 26.87412
0.27 | 0.1 | 26.95883
0.27 | 0.11 | 27.02079
0.27 | 0.12 | 27.08295
0.27 | 0.13 | 27.14528
0.27 | 0.14 | 27.20719
0.27 | 0.15 | 27.2691
0.27 | 0.16 | 27.33133
0.27 | 0.17 | 27.39411
0.27 | 0.18 | 27.45368
0.27 | 0.19 | 27.51175
0.27 | 0.2 | 27.56994
0.27 | 0.21 | 27.62849
0.27 | 0.22 | 27.68748
0.27 | 0.23 | 27.74989
0.27 | 0.24 | 27.80456
0.27 | 0.25 | 27.85876
0.27 | 0.26 | 27.91256
0.27 | 0.27 | 27.96576
0.27 | 0.28 | 28.01624
0.27 | 0.29 | 28.06278
0.27 | 0.3 | 28.11574
0.27 | 0.31 | 28.17901
0.27 | 0.32 | 28.25004
0.27 | 0.33 | 28.33354
0.27 | 0.34 | 28.42307
0.27 | 0.35 | 28.5128
0.27 | 0.36 | 28.60703
0.27 | 0.37 | 28.69607
0.27 | 0.38 | 28.78382
0.27 | 0.39 | 28.86246
0.27 | 0.4 | 28.93579
0.27 | 0.41 | 29.00821
0.27 | 0.42 | 29.07025
0.27 | 0.43 | 29.12944
0.27 | 0.44 | 29.1784
0.27 | 0.45 | 29.19856
0.27 | 0.46 | 29.21608
0.27 | 0.47 | 29.23532
0.27 | 0.48 | 29.25056
0.27 | 0.49 | 29.27551
0.27 | 0.5 | 29.29962
0.27 | 0.51 | 29.32682
0.27 | 0.52 | 29.3557
0.27 | 0.53 | 29.38436
0.27 | 0.54 | 29.41275
0.27 | 0.55 | 29.4337
0.27 | 0.56 | 29.43447
0.27 | 0.57 | 29.43523
0.27 | 0.58 | 29.43357
0.27 | 0.59 | 29.39269
0.27 | 0.6 | 29.34471
0.27 | 0.61 | 29.29682
0.27 | 0.62 | 29.249
0.27 | 0.63 | 29.20791
0.27 | 0.64 | 29.17676
0.27 | 0.65 | 29.14819
0.27 | 0.66 | 29.12359
0.27 | 0.67 | 29.10541
0.27 | 0.68 | 29.08072
0.27 | 0.69 | 29.05071
0.27 | 0.7 | 29.02075
0.27 | 0.71 | 28.95671
0.27 | 0.72 | 28.85339
0.27 | 0.73 | 28.74394
0.27 | 0.74 | 28.63245
0.27 | 0.75 | 28.52003
0.27 | 0.76 | 28.40588
0.27 | 0.77 | 28.28876
0.27 | 0.78 | 28.17081
0.27 | 0.79 | 28.02793
0.27 | 0.8 | 27.85847
0.27 | 0.81 | 27.6671
0.27 | 0.82 | 27.47737
0.27 | 0.83 | 27.29444
0.27 | 0.84 | 27.11293
0.27 | 0.85 | 26.9335
0.27 | 0.86 | 26.75186
0.27 | 0.87 | 26.52607
0.27 | 0.88 | 26.29929
0.27 | 0.89 | 26.07444
0.27 | 0.9 | 25.84539
0.27 | 0.91 | 25.60787
0.27 | 0.92 | 25.36214
0.27 | 0.93 | 25.11935
0.27 | 0.94 | 24.84231
0.27 | 0.95 | 24.56914
0.28 | 0.05 | 26.47125
0.28 | 0.06 | 26.57641
0.28 | 0.07 | 26.68511
0.28 | 0.08 | 26.79425
0.28 | 0.09 | 26.89421
0.28 | 0.1 | 26.96931
0.28 | 0.11 | 27.03134
0.28 | 0.12 | 27.09356
0.28 | 0.13 | 27.15591
0.28 | 0.14 | 27.21841
0.28 | 0.15 | 27.28052
0.28 | 0.16 | 27.3426
0.28 | 0.17 | 27.40471
0.28 | 0.18 | 27.46415
0.28 | 0.19 | 27.52225
0.28 | 0.2 | 27.58046
0.28 | 0.21 | 27.63894
0.28 | 0.22 | 27.70512
0.28 | 0.23 | 27.77663
0.28 | 0.24 | 27.84622
0.28 | 0.25 | 27.90318
0.28 | 0.26 | 27.95714
0.28 | 0.27 | 28.01021
0.28 | 0.28 | 28.06023
0.28 | 0.29 | 28.10882
0.28 | 0.3 | 28.16297
0.28 | 0.31 | 28.2273
0.28 | 0.32 | 28.31132
0.28 | 0.33 | 28.40078
0.28 | 0.34 | 28.49051
0.28 | 0.35 | 28.58106
0.28 | 0.36 | 28.67545
0.28 | 0.37 | 28.76352
0.28 | 0.38 | 28.85181
0.28 | 0.39 | 28.93966
0.28 | 0.4 | 29.0208
0.28 | 0.41 | 29.08562
0.28 | 0.42 | 29.14657
0.28 | 0.43 | 29.20287
0.28 | 0.44 | 29.24932
0.28 | 0.45 | 29.27111
0.28 | 0.46 | 29.29571
0.28 | 0.47 | 29.3169
0.28 | 0.48 | 29.34271
0.28 | 0.49 | 29.36843
0.28 | 0.5 | 29.39259
0.28 | 0.51 | 29.41516
0.28 | 0.52 | 29.44394
0.28 | 0.53 | 29.47285
0.28 | 0.54 | 29.50133
0.28 | 0.55 | 29.51856
0.28 | 0.56 | 29.51903
0.28 | 0.57 | 29.51839
0.28 | 0.58 | 29.50275
0.28 | 0.59 | 29.46798
0.28 | 0.6 | 29.41988
0.28 | 0.61 | 29.37186
0.28 | 0.62 | 29.32392
0.28 | 0.63 | 29.27705
0.28 | 0.64 | 29.24402
0.28 | 0.65 | 29.21538
0.28 | 0.66 | 29.18676
0.28 | 0.67 | 29.16315
0.28 | 0.68 | 29.13839
0.28 | 0.69 | 29.10832
0.28 | 0.7 | 29.07829
0.28 | 0.71 | 29.01911
0.28 | 0.72 | 28.9156
0.28 | 0.73 | 28.80934
0.28 | 0.74 | 28.69742
0.28 | 0.75 | 28.58434
0.28 | 0.76 | 28.46795
0.28 | 0.77 | 28.35056
0.28 | 0.78 | 28.23097
0.28 | 0.79 | 28.07763
0.28 | 0.8 | 27.91915
0.28 | 0.81 | 27.76558
0.28 | 0.82 | 27.58698
0.28 | 0.83 | 27.40332
0.28 | 0.84 | 27.22087
0.28 | 0.85 | 27.03989
0.28 | 0.86 | 26.86107
0.28 | 0.87 | 26.63375
0.28 | 0.88 | 26.40606
0.28 | 0.89 | 26.18029
0.28 | 0.9 | 25.9554
0.28 | 0.91 | 25.70788
0.28 | 0.92 | 25.46315
0.28 | 0.93 | 25.20664
0.28 | 0.94 | 24.928
0.28 | 0.95 | 24.65389
0.29 | 0.05 | 26.47597
0.29 | 0.06 | 26.58282
0.29 | 0.07 | 26.69154
0.29 | 0.08 | 26.80071
0.29 | 0.09 | 26.91032
0.29 | 0.1 | 26.97984
0.29 | 0.11 | 27.04194
0.29 | 0.12 | 27.10416
0.29 | 0.13 | 27.16654
0.29 | 0.14 | 27.22907
0.29 | 0.15 | 27.29173
0.29 | 0.16 | 27.35405
0.29 | 0.17 | 27.41625
0.29 | 0.18 | 27.47505
0.29 | 0.19 | 27.53274
0.29 | 0.2 | 27.59099
0.29 | 0.21 | 27.65276
0.29 | 0.22 | 27.72413
0.29 | 0.23 | 27.79569
0.29 | 0.24 | 27.86673
0.29 | 0.25 | 27.9373
0.29 | 0.26 | 28.00138
0.29 | 0.27 | 28.05427
0.29 | 0.28 | 28.10426
0.29 | 0.29 | 28.15605
0.29 | 0.3 | 28.21028
0.29 | 0.31 | 28.28911
0.29 | 0.32 | 28.37849
0.29 | 0.33 | 28.46817
0.29 | 0.34 | 28.55813
0.29 | 0.35 | 28.64961
0.29 | 0.36 | 28.74286
0.29 | 0.37 | 28.83114
0.29 | 0.38 | 28.91909
0.29 | 0.39 | 29.0057
0.29 | 0.4 | 29.08428
0.29 | 0.41 | 29.1573
0.29 | 0.42 | 29.21697
0.29 | 0.43 | 29.27384
0.29 | 0.44 | 29.3197
0.29 | 0.45 | 29.34224
0.29 | 0.46 | 29.37758
0.29 | 0.47 | 29.40908
0.29 | 0.48 | 29.43502
0.29 | 0.49 | 29.46098
0.29 | 0.5 | 29.48585
0.29 | 0.51 | 29.5085
0.29 | 0.52 | 29.53244
0.29 | 0.53 | 29.56152
0.29 | 0.54 | 29.59017
0.29 | 0.55 | 29.60274
0.29 | 0.56 | 29.60212
0.29 | 0.57 | 29.59352
0.29 | 0.58 | 29.57208
0.29 | 0.59 | 29.54261
0.29 | 0.6 | 29.49523
0.29 | 0.61 | 29.4471
0.29 | 0.62 | 29.39902
0.29 | 0.63 | 29.35104
0.29 | 0.64 | 29.31312
0.29 | 0.65 | 29.28272
0.29 | 0.66 | 29.25404
0.29 | 0.67 | 29.22538
0.29 | 0.68 | 29.19616
0.29 | 0.69 | 29.16604
0.29 | 0.7 | 29.13596
0.29 | 0.71 | 29.08101
0.29 | 0.72 | 28.97792
0.29 | 0.73 | 28.87442
0.29 | 0.74 | 28.76208
0.29 | 0.75 | 28.64612
0.29 | 0.76 | 28.52954
0.29 | 0.77 | 28.41255
0.29 | 0.78 | 28.29232
0.29 | 0.79 | 28.13414
0.29 | 0.8 | 27.97741
0.29 | 0.81 | 27.82353
0.29 | 0.82 | 27.67049
0.29 | 0.83 | 27.51262
0.29 | 0.84 | 27.32946
0.29 | 0.85 | 27.14751
0.29 | 0.86 | 26.96658
0.29 | 0.87 | 26.74163
0.29 | 0.88 | 26.51324
0.29 | 0.89 | 26.28296
0.29 | 0.9 | 26.04792
0.29 | 0.91 | 25.80906
0.29 | 0.92 | 25.5638
0.29 | 0.93 | 25.29295
0.29 | 0.94 | 25.01348
0.29 | 0.95 | 24.73888
0.3 | 0.05 | 26.48093
0.3 | 0.06 | 26.58923
0.3 | 0.07 | 26.69797
0.3 | 0.08 | 26.80717
0.3 | 0.09 | 26.91116
0.3 | 0.1 | 26.9892
0.3 | 0.11 | 27.05252
0.3 | 0.12 | 27.11478
0.3 | 0.13 | 27.17718
0.3 | 0.14 | 27.23973
0.3 | 0.15 | 27.30242
0.3 | 0.16 | 27.36526
0.3 | 0.17 | 27.42778
0.3 | 0.18 | 27.48657
0.3 | 0.19 | 27.54398
0.3 | 0.2 | 27.60151
0.3 | 0.21 | 27.67176
0.3 | 0.22 | 27.74315
0.3 | 0.23 | 27.81477
0.3 | 0.24 | 27.88548
0.3 | 0.25 | 27.95602
0.3 | 0.26 | 28.0266
0.3 | 0.27 | 28.09257
0.3 | 0.28 | 28.14867
0.3 | 0.29 | 28.20335
0.3 | 0.3 | 28.26999
0.3 | 0.31 | 28.35624
0.3 | 0.32 | 28.44584
0.3 | 0.33 | 28.5353
0.3 | 0.34 | 28.62466
0.3 | 0.35 | 28.71704
0.3 | 0.36 | 28.80966
0.3 | 0.37 | 28.89734
0.3 | 0.38 | 28.9844
0.3 | 0.39 | 29.06495
0.3 | 0.4 | 29.14047
0.3 | 0.41 | 29.21421
0.3 | 0.42 | 29.2842
0.3 | 0.43 | 29.34248
0.3 | 0.44 | 29.38581
0.3 | 0.45 | 29.41823
0.3 | 0.46 | 29.46589
0.3 | 0.47 | 29.50151
0.3 | 0.48 | 29.52762
0.3 | 0.49 | 29.55367
0.3 | 0.5 | 29.57885
0.3 | 0.51 | 29.60212
0.3 | 0.52 | 29.62487
0.3 | 0.53 | 29.65011
0.3 | 0.54 | 29.67769
0.3 | 0.55 | 29.68607
0.3 | 0.56 | 29.68459
0.3 | 0.57 | 29.66308
0.3 | 0.58 | 29.6416
0.3 | 0.59 | 29.61731
0.3 | 0.6 | 29.57021
0.3 | 0.61 | 29.52252
0.3 | 0.62 | 29.47433
0.3 | 0.63 | 29.42623
0.3 | 0.64 | 29.3825
0.3 | 0.65 | 29.35023
0.3 | 0.66 | 29.32148
0.3 | 0.67 | 29.29276
0.3 | 0.68 | 29.25748
0.3 | 0.69 | 29.22388
0.3 | 0.7 | 29.19373
0.3 | 0.71 | 29.14167
0.3 | 0.72 | 29.03955
0.3 | 0.73 | 28.93551
0.3 | 0.74 | 28.82415
0.3 | 0.75 | 28.70945
0.3 | 0.76 | 28.59725
0.3 | 0.77 | 28.48452
0.3 | 0.78 | 28.35085
0.3 | 0.79 | 28.19238
0.3 | 0.8 | 28.03581
0.3 | 0.81 | 27.88161
0.3 | 0.82 | 27.72824
0.3 | 0.83 | 27.57573
0.3 | 0.84 | 27.42405
0.3 | 0.85 | 27.2558
0.3 | 0.86 | 27.07207
0.3 | 0.87 | 26.8484
0.3 | 0.88 | 26.6149
0.3 | 0.89 | 26.37695
0.3 | 0.9 | 26.14121
0.3 | 0.91 | 25.90785
0.3 | 0.92 | 25.65897
0.3 | 0.93 | 25.37946
0.3 | 0.94 | 25.09878
0.3 | 0.95 | 24.82244
0.31 | 0.05 | 26.48731
0.31 | 0.06 | 26.59564
0.31 | 0.07 | 26.70441
0.31 | 0.08 | 26.81361
0.31 | 0.09 | 26.90834
0.31 | 0.1 | 26.98637
0.31 | 0.11 | 27.06311
0.31 | 0.12 | 27.12539
0.31 | 0.13 | 27.18782
0.31 | 0.14 | 27.25039
0.31 | 0.15 | 27.31311
0.31 | 0.16 | 27.37597
0.31 | 0.17 | 27.43898
0.31 | 0.18 | 27.49785
0.31 | 0.19 | 27.55554
0.31 | 0.2 | 27.62101
0.31 | 0.21 | 27.69085
0.31 | 0.22 | 27.76219
0.31 | 0.23 | 27.83375
0.31 | 0.24 | 27.90416
0.31 | 0.25 | 27.97473
0.31 | 0.26 | 28.04493
0.31 | 0.27 | 28.1131
0.31 | 0.28 | 28.18503
0.31 | 0.29 | 28.25949
0.31 | 0.3 | 28.33358
0.31 | 0.31 | 28.4223
0.31 | 0.32 | 28.5113
0.31 | 0.33 | 28.60059
0.31 | 0.34 | 28.69014
0.31 | 0.35 | 28.78311
0.31 | 0.36 | 28.87129
0.31 | 0.37 | 28.95967
0.31 | 0.38 | 29.04351
0.31 | 0.39 | 29.12076
0.31 | 0.4 | 29.19567
0.31 | 0.41 | 29.26848
0.31 | 0.42 | 29.33752
0.31 | 0.43 | 29.40672
0.31 | 0.44 | 29.45595
0.31 | 0.45 | 29.50346
0.31 | 0.46 | 29.55358
0.31 | 0.47 | 29.58862
0.31 | 0.48 | 29.61793
0.31 | 0.49 | 29.6457
0.31 | 0.5 | 29.67196
0.31 | 0.51 | 29.69513
0.31 | 0.52 | 29.71744
0.31 | 0.53 | 29.73929
0.31 | 0.54 | 29.76505
0.31 | 0.55 | 29.76962
0.31 | 0.56 | 29.75436
0.31 | 0.57 | 29.7328
0.31 | 0.58 | 29.71126
0.31 | 0.59 | 29.68974
0.31 | 0.6 | 29.64499
0.31 | 0.61 | 29.59783
0.31 | 0.62 | 29.54983
0.31 | 0.63 | 29.50159
0.31 | 0.64 | 29.45344
0.31 | 0.65 | 29.4187
0.31 | 0.66 | 29.38907
0.31 | 0.67 | 29.36028
0.31 | 0.68 | 29.32492
0.31 | 0.69 | 29.28361
0.31 | 0.7 | 29.25024
0.31 | 0.71 | 29.20141
0.31 | 0.72 | 29.10099
0.31 | 0.73 | 29.00092
0.31 | 0.74 | 28.8937
0.31 | 0.75 | 28.78078
0.31 | 0.76 | 28.6683
0.31 | 0.77 | 28.5532
0.31 | 0.78 | 28.40802
0.31 | 0.79 | 28.24929
0.31 | 0.8 | 28.09418
0.31 | 0.81 | 27.93979
0.31 | 0.82 | 27.78611
0.31 | 0.83 | 27.63328
0.31 | 0.84 | 27.48128
0.31 | 0.85 | 27.33013
0.31 | 0.86 | 27.17564
0.31 | 0.87 | 26.94768
0.31 | 0.88 | 26.7083
0.31 | 0.89 | 26.47128
0.31 | 0.9 | 26.23611
0.31 | 0.91 | 26.00195
0.31 | 0.92 | 25.74672
0.31 | 0.93 | 25.46626
0.31 | 0.94 | 25.18497
0.31 | 0.95 | 24.90616
0.32 | 0.05 | 26.49352
0.32 | 0.06 | 26.60205
0.32 | 0.07 | 26.71085
0.32 | 0.08 | 26.81996
0.32 | 0.09 | 26.90551
0.32 | 0.1 | 26.98354
0.32 | 0.11 | 27.06181
0.32 | 0.12 | 27.13602
0.32 | 0.13 | 27.19847
0.32 | 0.14 | 27.26106
0.32 | 0.15 | 27.32381
0.32 | 0.16 | 27.38669
0.32 | 0.17 | 27.44971
0.32 | 0.18 | 27.50849
0.32 | 0.19 | 27.57105
0.32 | 0.2 | 27.641
0.32 | 0.21 | 27.71088
0.32 | 0.22 | 27.78129
0.32 | 0.23 | 27.85241
0.32 | 0.24 | 27.92288
0.32 | 0.25 | 27.99303
0.32 | 0.26 | 28.06309
0.32 | 0.27 | 28.13086
0.32 | 0.28 | 28.21846
0.32 | 0.29 | 28.30128
0.32 | 0.3 | 28.38286
0.32 | 0.31 | 28.47826
0.32 | 0.32 | 28.574
0.32 | 0.33 | 28.66602
0.32 | 0.34 | 28.75488
0.32 | 0.35 | 28.8446
0.32 | 0.36 | 28.9329
0.32 | 0.37 | 29.01942
0.32 | 0.38 | 29.09655
0.32 | 0.39 | 29.17291
0.32 | 0.4 | 29.24922
0.32 | 0.41 | 29.32104
0.32 | 0.42 | 29.39093
0.32 | 0.43 | 29.46027
0.32 | 0.44 | 29.53264
0.32 | 0.45 | 29.59125
0.32 | 0.46 | 29.64153
0.32 | 0.47 | 29.67594
0.32 | 0.48 | 29.7056
0.32 | 0.49 | 29.73428
0.32 | 0.5 | 29.76021
0.32 | 0.51 | 29.78447
0.32 | 0.52 | 29.80868
0.32 | 0.53 | 29.83136
0.32 | 0.54 | 29.85329
0.32 | 0.55 | 29.84592
0.32 | 0.56 | 29.82429
0.32 | 0.57 | 29.80268
0.32 | 0.58 | 29.78109
0.32 | 0.59 | 29.75952
0.32 | 0.6 | 29.71995
0.32 | 0.61 | 29.67268
0.32 | 0.62 | 29.62548
0.32 | 0.63 | 29.57716
0.32 | 0.64 | 29.52883
0.32 | 0.65 | 29.48788
0.32 | 0.66 | 29.45601
0.32 | 0.67 | 29.42643
0.32 | 0.68 | 29.39071
0.32 | 0.69 | 29.34931
0.32 | 0.7 | 29.30992
0.32 | 0.71 | 29.26726
0.32 | 0.72 | 29.17437
0.32 | 0.73 | 29.07156
0.32 | 0.74 | 28.96548
0.32 | 0.75 | 28.85227
0.32 | 0.76 | 28.73952
0.32 | 0.77 | 28.62095
0.32 | 0.78 | 28.4653
0.32 | 0.79 | 28.30626
0.32 | 0.8 | 28.15166
0.32 | 0.81 | 27.99811
0.32 | 0.82 | 27.84411
0.32 | 0.83 | 27.69095
0.32 | 0.84 | 27.53864
0.32 | 0.85 | 27.38459
0.32 | 0.86 | 27.22667
0.32 | 0.87 | 27.02527
0.32 | 0.88 | 26.80204
0.32 | 0.89 | 26.56519
0.32 | 0.9 | 26.33136
0.32 | 0.91 | 26.09646
0.32 | 0.92 | 25.82961
0.32 | 0.93 | 25.55336
0.32 | 0.94 | 25.27145
0.32 | 0.95 | 24.99622
0.33 | 0.05 | 26.49927
0.33 | 0.06 | 26.60809
0.33 | 0.07 | 26.7172
0.33 | 0.08 | 26.82488
0.33 | 0.09 | 26.90269
0.33 | 0.1 | 26.98071
0.33 | 0.11 | 27.05897
0.33 | 0.12 | 27.13745
0.33 | 0.13 | 27.20912
0.33 | 0.14 | 27.27174
0.33 | 0.15 | 27.33451
0.33 | 0.16 | 27.39742
0.33 | 0.17 | 27.46023
0.33 | 0.18 | 27.51944
0.33 | 0.19 | 27.59026
0.33 | 0.2 | 27.66045
0.33 | 0.21 | 27.73084
0.33 | 0.22 | 27.80122
0.33 | 0.23 | 27.87114
0.33 | 0.24 | 27.94123
0.33 | 0.25 | 28.01135
0.33 | 0.26 | 28.08033
0.33 | 0.27 | 28.16392
0.33 | 0.28 | 28.25228
0.33 | 0.29 | 28.3352
0.33 | 0.3 | 28.42545
0.33 | 0.31 | 28.52521
0.33 | 0.32 | 28.62111
0.33 | 0.33 | 28.71732
0.33 | 0.34 | 28.81002
0.33 | 0.35 | 28.90511
0.33 | 0.36 | 28.99463
0.33 | 0.37 | 29.07236
0.33 | 0.38 | 29.14866
0.33 | 0.39 | 29.22515
0.33 | 0.4 | 29.30043
0.33 | 0.41 | 29.37148
0.33 | 0.42 | 29.4421
0.33 | 0.43 | 29.52355
0.33 | 0.44 | 29.60287
0.33 | 0.45 | 29.66613
0.33 | 0.46 | 29.72843
0.33 | 0.47 | 29.76176
0.33 | 0.48 | 29.79101
0.33 | 0.49 | 29.8203
0.33 | 0.5 | 29.84733
0.33 | 0.51 | 29.87177
0.33 | 0.52 | 29.89603
0.33 | 0.53 | 29.92033
0.33 | 0.54 | 29.94139
0.33 | 0.55 | 29.91606
0.33 | 0.56 | 29.89439
0.33 | 0.57 | 29.87273
0.33 | 0.58 | 29.85109
0.33 | 0.59 | 29.82946
0.33 | 0.6 | 29.79511
0.33 | 0.61 | 29.74772
0.33 | 0.62 | 29.69982
0.33 | 0.63 | 29.65165
0.33 | 0.64 | 29.6025
0.33 | 0.65 | 29.55545
0.33 | 0.66 | 29.52194
0.33 | 0.67 | 29.49231
0.33 | 0.68 | 29.46062
0.33 | 0.69 | 29.42314
0.33 | 0.7 | 29.38572
0.33 | 0.71 | 29.33759
0.33 | 0.72 | 29.2443
0.33 | 0.73 | 29.14238
0.33 | 0.74 | 29.03744
0.33 | 0.75 | 28.92395
0.33 | 0.76 | 28.81054
0.33 | 0.77 | 28.68274
0.33 | 0.78 | 28.5227
0.33 | 0.79 | 28.36332
0.33 | 0.8 | 28.20927
0.33 | 0.81 | 28.05623
0.33 | 0.82 | 27.90222
0.33 | 0.83 | 27.74875
0.33 | 0.84 | 27.59513
0.33 | 0.85 | 27.43862
0.33 | 0.86 | 27.27725
0.33 | 0.87 | 27.07937
0.33 | 0.88 | 26.86286
0.33 | 0.89 | 26.65128
0.33 | 0.9 | 26.42554
0.33 | 0.91 | 26.18048
0.33 | 0.92 | 25.90979
0.33 | 0.93 | 25.64075
0.33 | 0.94 | 25.36436
0.33 | 0.95 | 25.09329
0.34 | 0.05 | 26.50491
0.34 | 0.06 | 26.61375
0.34 | 0.07 | 26.7229
0.34 | 0.08 | 26.82148
0.34 | 0.09 | 26.89986
0.34 | 0.1 | 26.97788
0.34 | 0.11 | 27.05613
0.34 | 0.12 | 27.13461
0.34 | 0.13 | 27.2133
0.34 | 0.14 | 27.28242
0.34 | 0.15 | 27.34521
0.34 | 0.16 | 27.40814
0.34 | 0.17 | 27.47062
0.34 | 0.18 | 27.53835
0.34 | 0.19 | 27.60924
0.34 | 0.2 | 27.67972
0.34 | 0.21 | 27.75018
0.34 | 0.22 | 27.82095
0.34 | 0.23 | 27.89016
0.34 | 0.24 | 27.95924
0.34 | 0.25 | 28.02908
0.34 | 0.26 | 28.10882
0.34 | 0.27 | 28.19874
0.34 | 0.28 | 28.28614
0.34 | 0.29 | 28.36916
0.34 | 0.3 | 28.46383
0.34 | 0.31 | 28.56565
0.34 | 0.32 | 28.66784
0.34 | 0.33 | 28.76228
0.34 | 0.34 | 28.85417
0.34 | 0.35 | 28.94955
0.34 | 0.36 | 29.03621
0.34 | 0.37 | 29.11912
0.34 | 0.38 | 29.20085
0.34 | 0.39 | 29.27748
0.34 | 0.4 | 29.35012
0.34 | 0.41 | 29.42172
0.34 | 0.42 | 29.49277
0.34 | 0.43 | 29.59637
0.34 | 0.44 | 29.67161
0.34 | 0.45 | 29.73501
0.34 | 0.46 | 29.79855
0.34 | 0.47 | 29.84455
0.34 | 0.48 | 29.8764
0.34 | 0.49 | 29.90578
0.34 | 0.5 | 29.93398
0.34 | 0.51 | 29.95932
0.34 | 0.52 | 29.98366
0.34 | 0.53 | 30.00803
0.34 | 0.54 | 30.01133
0.34 | 0.55 | 29.98614
0.34 | 0.56 | 29.96223
0.34 | 0.57 | 29.94222
0.34 | 0.58 | 29.92124
0.34 | 0.59 | 29.89948
0.34 | 0.6 | 29.86934
0.34 | 0.61 | 29.82101
0.34 | 0.62 | 29.77275
0.34 | 0.63 | 29.72458
0.34 | 0.64 | 29.67635
0.34 | 0.65 | 29.62897
0.34 | 0.66 | 29.59578
0.34 | 0.67 | 29.56877
0.34 | 0.68 | 29.53681
0.34 | 0.69 | 29.49924
0.34 | 0.7 | 29.46171
0.34 | 0.71 | 29.41703
0.34 | 0.72 | 29.31175
0.34 | 0.73 | 29.21335
0.34 | 0.74 | 29.10852
0.34 | 0.75 | 28.99582
0.34 | 0.76 | 28.87877
0.34 | 0.77 | 28.74027
0.34 | 0.78 | 28.58021
0.34 | 0.79 | 28.42121
0.34 | 0.8 | 28.26698
0.34 | 0.81 | 28.11363
0.34 | 0.82 | 27.96045
0.34 | 0.83 | 27.80666
0.34 | 0.84 | 27.64959
0.34 | 0.85 | 27.4901
0.34 | 0.86 | 27.32792
0.34 | 0.87 | 27.13358
0.34 | 0.88 | 26.91732
0.34 | 0.89 | 26.70471
0.34 | 0.9 | 26.49532
0.34 | 0.91 | 26.26046
0.34 | 0.92 | 25.99022
0.34 | 0.93 | 25.72735
0.34 | 0.94 | 25.46287
0.34 | 0.95 | 25.19102
0.35 | 0.05 | 26.51055
0.35 | 0.06 | 26.61934
0.35 | 0.07 | 26.72851
0.35 | 0.08 | 26.81627
0.35 | 0.09 | 26.89484
0.35 | 0.1 | 26.97359
0.35 | 0.11 | 27.05233
0.35 | 0.12 | 27.13129
0.35 | 0.13 | 27.21044
0.35 | 0.14 | 27.28937
0.35 | 0.15 | 27.35588
0.35 | 0.16 | 27.41879
0.35 | 0.17 | 27.48592
0.35 | 0.18 | 27.55708
0.35 | 0.19 | 27.62797
0.35 | 0.2 | 27.69868
0.35 | 0.21 | 27.76919
0.35 | 0.22 | 27.83932
0.35 | 0.23 | 27.90854
0.35 | 0.24 | 27.97765
0.35 | 0.25 | 28.05796
0.35 | 0.26 | 28.14358
0.35 | 0.27 | 28.23286
0.35 | 0.28 | 28.32004
0.35 | 0.29 | 28.40316
0.35 | 0.3 | 28.50227
0.35 | 0.31 | 28.60422
0.35 | 0.32 | 28.70633
0.35 | 0.33 | 28.80411
0.35 | 0.34 | 28.8981
0.35 | 0.35 | 28.98797
0.35 | 0.36 | 29.07116
0.35 | 0.37 | 29.15418
0.35 | 0.38 | 29.23744
0.35 | 0.39 | 29.31978
0.35 | 0.4 | 29.39782
0.35 | 0.41 | 29.47174
0.35 | 0.42 | 29.56052
0.35 | 0.43 | 29.67008
0.35 | 0.44 | 29.74032
0.35 | 0.45 | 29.80405
0.35 | 0.46 | 29.86774
0.35 | 0.47 | 29.9131
0.35 | 0.48 | 29.9559
0.35 | 0.49 | 29.9915
0.35 | 0.5 | 30.01965
0.35 | 0.51 | 30.04686
0.35 | 0.52 | 30.07154
0.35 | 0.53 | 30.08938
0.35 | 0.54 | 30.08116
0.35 | 0.55 | 30.05634
0.35 | 0.56 | 30.03073
0.35 | 0.57 | 30.00814
0.35 | 0.58 | 29.98725
0.35 | 0.59 | 29.96599
0.35 | 0.6 | 29.94264
0.35 | 0.61 | 29.89425
0.35 | 0.62 | 29.84586
0.35 | 0.63 | 29.80117
0.35 | 0.64 | 29.75666
0.35 | 0.65 | 29.71221
0.35 | 0.66 | 29.67418
0.35 | 0.67 | 29.64552
0.35 | 0.68 | 29.6132
0.35 | 0.69 | 29.57553
0.35 | 0.7 | 29.53791
0.35 | 0.71 | 29.49512
0.35 | 0.72 | 29.38794
0.35 | 0.73 | 29.28284
0.35 | 0.74 | 29.17946
0.35 | 0.75 | 29.06785
0.35 | 0.76 | 28.94696
0.35 | 0.77 | 28.79805
0.35 | 0.78 | 28.63869
0.35 | 0.79 | 28.48054
0.35 | 0.8 | 28.32557
0.35 | 0.81 | 28.17144
0.35 | 0.82 | 28.01833
0.35 | 0.83 | 27.86217
0.35 | 0.84 | 27.70415
0.35 | 0.85 | 27.54118
0.35 | 0.86 | 27.37869
0.35 | 0.87 | 27.18791
0.35 | 0.88 | 26.97212
0.35 | 0.89 | 26.75893
0.35 | 0.9 | 26.54653
0.35 | 0.91 | 26.30001
0.35 | 0.92 | 26.05803
0.35 | 0.93 | 25.81856
0.35 | 0.94 | 25.55805
0.35 | 0.95 | 25.29054
0.36 | 0.05 | 26.51618
0.36 | 0.06 | 26.62494
0.36 | 0.07 | 26.73274
0.36 | 0.08 | 26.81106
0.36 | 0.09 | 26.88962
0.36 | 0.1 | 26.9684
0.36 | 0.11 | 27.04738
0.36 | 0.12 | 27.12631
0.36 | 0.13 | 27.20538
0.36 | 0.14 | 27.28468
0.36 | 0.15 | 27.36421
0.36 | 0.16 | 27.42995
0.36 | 0.17 | 27.50422
0.36 | 0.18 | 27.57553
0.36 | 0.19 | 27.64647
0.36 | 0.2 | 27.71759
0.36 | 0.21 | 27.78817
0.36 | 0.22 | 27.85738
0.36 | 0.23 | 27.9269
0.36 | 0.24 | 28.00745
0.36 | 0.25 | 28.08918
0.36 | 0.26 | 28.17922
0.36 | 0.27 | 28.26749
0.36 | 0.28 | 28.35398
0.36 | 0.29 | 28.43902
0.36 | 0.3 | 28.54075
0.36 | 0.31 | 28.64285
0.36 | 0.32 | 28.74282
0.36 | 0.33 | 28.84071
0.36 | 0.34 | 28.9359
0.36 | 0.35 | 29.02246
0.36 | 0.36 | 29.10615
0.36 | 0.37 | 29.18929
0.36 | 0.38 | 29.27264
0.36 | 0.39 | 29.35329
0.36 | 0.4 | 29.43142
0.36 | 0.41 | 29.51058
0.36 | 0.42 | 29.62774
0.36 | 0.43 | 29.74387
0.36 | 0.44 | 29.80972
0.36 | 0.45 | 29.87279
0.36 | 0.46 | 29.93688
0.36 | 0.47 | 29.98181
0.36 | 0.48 | 30.0247
0.36 | 0.49 | 30.06766
0.36 | 0.5 | 30.10552
0.36 | 0.51 | 30.13272
0.36 | 0.52 | 30.15968
0.36 | 0.53 | 30.16449
0.36 | 0.54 | 30.15116
0.36 | 0.55 | 30.1264
0.36 | 0.56 | 30.10066
0.36 | 0.57 | 30.07394
0.36 | 0.58 | 30.05149
0.36 | 0.59 | 30.03019
0.36 | 0.6 | 30.01064
0.36 | 0.61 | 29.97055
0.36 | 0.62 | 29.92733
0.36 | 0.63 | 29.88364
0.36 | 0.64 | 29.83901
0.36 | 0.65 | 29.79444
0.36 | 0.66 | 29.75241
0.36 | 0.67 | 29.72322
0.36 | 0.68 | 29.68977
0.36 | 0.69 | 29.652
0.36 | 0.7 | 29.61366
0.36 | 0.71 | 29.57249
0.36 | 0.72 | 29.46502
0.36 | 0.73 | 29.35794
0.36 | 0.74 | 29.25058
0.36 | 0.75 | 29.13818
0.36 | 0.76 | 29.01625
0.36 | 0.77 | 28.85752
0.36 | 0.78 | 28.69786
0.36 | 0.79 | 28.54
0.36 | 0.8 | 28.38471
0.36 | 0.81 | 28.23026
0.36 | 0.82 | 28.07575
0.36 | 0.83 | 27.91768
0.36 | 0.84 | 27.75617
0.36 | 0.85 | 27.59234
0.36 | 0.86 | 27.42956
0.36 | 0.87 | 27.24238
0.36 | 0.88 | 27.02705
0.36 | 0.89 | 26.81341
0.36 | 0.9 | 26.58557
0.36 | 0.91 | 26.34258
0.36 | 0.92 | 26.10358
0.36 | 0.93 | 25.86613
0.36 | 0.94 | 25.62675
0.36 | 0.95 | 25.38466
0.37 | 0.05 | 26.52176
0.37 | 0.06 | 26.63053
0.37 | 0.07 | 26.72754
0.37 | 0.08 | 26.80577
0.37 | 0.09 | 26.8842
0.37 | 0.1 | 26.96284
0.37 | 0.11 | 27.04173
0.37 | 0.12 | 27.12084
0.37 | 0.13 | 27.20012
0.37 | 0.14 | 27.2794
0.37 | 0.15 | 27.35892
0.37 | 0.16 | 27.44655
0.37 | 0.17 | 27.5204
0.37 | 0.18 | 27.59241
0.37 | 0.19 | 27.66405
0.37 | 0.2 | 27.73592
0.37 | 0.21 | 27.80635
0.37 | 0.22 | 27.87548
0.37 | 0.23 | 27.95702
0.37 | 0.24 | 28.03802
0.37 | 0.25 | 28.12567
0.37 | 0.26 | 28.21523
0.37 | 0.27 | 28.30309
0.37 | 0.28 | 28.38929
0.37 | 0.29 | 28.47814
0.37 | 0.3 | 28.5793
0.37 | 0.31 | 28.68152
0.37 | 0.32 | 28.77935
0.37 | 0.33 | 28.87548
0.37 | 0.34 | 28.96548
0.37 | 0.35 | 29.05267
0.37 | 0.36 | 29.14013
0.37 | 0.37 | 29.22441
0.37 | 0.38 | 29.30787
0.37 | 0.39 | 29.38684
0.37 | 0.4 | 29.46505
0.37 | 0.41 | 29.56599
0.37 | 0.42 | 29.68312
0.37 | 0.43 | 29.80048
0.37 | 0.44 | 29.87246
0.37 | 0.45 | 29.94161
0.37 | 0.46 | 30.00585
0.37 | 0.47 | 30.05025
0.37 | 0.48 | 30.09357
0.37 | 0.49 | 30.13661
0.37 | 0.5 | 30.17785
0.37 | 0.51 | 30.21882
0.37 | 0.52 | 30.23317
0.37 | 0.53 | 30.23979
0.37 | 0.54 | 30.22066
0.37 | 0.55 | 30.19504
0.37 | 0.56 | 30.16872
0.37 | 0.57 | 30.14244
0.37 | 0.58 | 30.11945
0.37 | 0.59 | 30.10186
0.37 | 0.6 | 30.08428
0.37 | 0.61 | 30.04938
0.37 | 0.62 | 30.00606
0.37 | 0.63 | 29.9628
0.37 | 0.64 | 29.91961
0.37 | 0.65 | 29.87649
0.37 | 0.66 | 29.83227
0.37 | 0.67 | 29.80129
0.37 | 0.68 | 29.76656
0.37 | 0.69 | 29.72869
0.37 | 0.7 | 29.68767
0.37 | 0.71 | 29.64648
0.37 | 0.72 | 29.54232
0.37 | 0.73 | 29.43496
0.37 | 0.74 | 29.3285
0.37 | 0.75 | 29.20914
0.37 | 0.76 | 29.07673
0.37 | 0.77 | 28.9171
0.37 | 0.78 | 28.75713
0.37 | 0.79 | 28.59958
0.37 | 0.8 | 28.44396
0.37 | 0.81 | 28.2892
0.37 | 0.82 | 28.13117
0.37 | 0.83 | 27.97329
0.37 | 0.84 | 27.80888
0.37 | 0.85 | 27.64437
0.37 | 0.86 | 27.48083
0.37 | 0.87 | 27.29785
0.37 | 0.88 | 27.08207
0.37 | 0.89 | 26.86827
0.37 | 0.9 | 26.63086
0.37 | 0.91 | 26.3889
0.37 | 0.92 | 26.14736
0.37 | 0.93 | 25.90696
0.37 | 0.94 | 25.66575
0.37 | 0.95 | 25.42337
0.38 | 0.05 | 26.52367
0.38 | 0.06 | 26.63586
0.38 | 0.07 | 26.722
0.38 | 0.08 | 26.80017
0.38 | 0.09 | 26.87858
0.38 | 0.1 | 26.95721
0.38 | 0.11 | 27.03607
0.38 | 0.12 | 27.11517
0.38 | 0.13 | 27.1945
0.38 | 0.14 | 27.27405
0.38 | 0.15 | 27.35953
0.38 | 0.16 | 27.45137
0.38 | 0.17 | 27.53649
0.38 | 0.18 | 27.60869
0.38 | 0.19 | 27.68042
0.38 | 0.2 | 27.75203
0.38 | 0.21 | 27.82266
0.38 | 0.22 | 27.9042
0.38 | 0.23 | 27.98653
0.38 | 0.24 | 28.06931
0.38 | 0.25 | 28.1616
0.38 | 0.26 | 28.25087
0.38 | 0.27 | 28.33874
0.38 | 0.28 | 28.42474
0.38 | 0.29 | 28.51801
0.38 | 0.3 | 28.61932
0.38 | 0.31 | 28.71875
0.38 | 0.32 | 28.81528
0.38 | 0.33 | 28.90892
0.38 | 0.34 | 28.9951
0.38 | 0.35 | 29.08237
0.38 | 0.36 | 29.16991
0.38 | 0.37 | 29.2573
0.38 | 0.38 | 29.34233
0.38 | 0.39 | 29.42042
0.38 | 0.4 | 29.50342
0.38 | 0.41 | 29.62143
0.38 | 0.42 | 29.73859
0.38 | 0.43 | 29.85376
0.38 | 0.44 | 29.92459
0.38 | 0.45 | 29.99622
0.38 | 0.46 | 30.06982
0.38 | 0.47 | 30.11872
0.38 | 0.48 | 30.16216
0.38 | 0.49 | 30.20533
0.38 | 0.5 | 30.24664
0.38 | 0.51 | 30.28156
0.38 | 0.52 | 30.30271
0.38 | 0.53 | 30.31229
0.38 | 0.54 | 30.28889
0.38 | 0.55 | 30.26502
0.38 | 0.56 | 30.24242
0.38 | 0.57 | 30.21984
0.38 | 0.58 | 30.19727
0.38 | 0.59 | 30.17572
0.38 | 0.6 | 30.1581
0.38 | 0.61 | 30.12842
0.38 | 0.62 | 30.08499
0.38 | 0.63 | 30.04162
0.38 | 0.64 | 29.99831
0.38 | 0.65 | 29.95507
0.38 | 0.66 | 29.9119
0.38 | 0.67 | 29.87746
0.38 | 0.68 | 29.84269
0.38 | 0.69 | 29.80324
0.38 | 0.7 | 29.76187
0.38 | 0.71 | 29.7208
0.38 | 0.72 | 29.62077
0.38 | 0.73 | 29.51375
0.38 | 0.74 | 29.4063
0.38 | 0.75 | 29.28629
0.38 | 0.76 | 29.13678
0.38 | 0.77 | 28.97681
0.38 | 0.78 | 28.81653
0.38 | 0.79 | 28.65929
0.38 | 0.8 | 28.50335
0.38 | 0.81 | 28.3458
0.38 | 0.82 | 28.18671
0.38 | 0.83 | 28.02572
0.38 | 0.84 | 27.8617
0.38 | 0.85 | 27.69687
0.38 | 0.86 | 27.53302
0.38 | 0.87 | 27.35345
0.38 | 0.88 | 27.13756
0.38 | 0.89 | 26.91868
0.38 | 0.9 | 26.67351
0.38 | 0.91 | 26.42897
0.38 | 0.92 | 26.18591
0.38 | 0.93 | 25.94482
0.38 | 0.94 | 25.70375
0.38 | 0.95 | 25.46163
0.39 | 0.05 | 26.52359
0.39 | 0.06 | 26.63383
0.39 | 0.07 | 26.71642
0.39 | 0.08 | 26.79457
0.39 | 0.09 | 26.87296
0.39 | 0.1 | 26.95157
0.39 | 0.11 | 27.03043
0.39 | 0.12 | 27.1095
0.39 | 0.13 | 27.18881
0.39 | 0.14 | 27.27053
0.39 | 0.15 | 27.36236
0.39 | 0.16 | 27.45443
0.39 | 0.17 | 27.54357
0.39 | 0.18 | 27.62507
0.39 | 0.19 | 27.69661
0.39 | 0.2 | 27.76845
0.39 | 0.21 | 27.85055
0.39 | 0.22 | 27.93227
0.39 | 0.23 | 28.01478
0.39 | 0.24 | 28.10446
0.39 | 0.25 | 28.19477
0.39 | 0.26 | 28.28456
0.39 | 0.27 | 28.37333
0.39 | 0.28 | 28.45988
0.39 | 0.29 | 28.55802
0.39 | 0.3 | 28.65948
0.39 | 0.31 | 28.75581
0.39 | 0.32 | 28.85201
0.39 | 0.33 | 28.93787
0.39 | 0.34 | 29.02473
0.39 | 0.35 | 29.1121
0.39 | 0.36 | 29.19973
0.39 | 0.37 | 29.28736
0.39 | 0.38 | 29.3721
0.39 | 0.39 | 29.45403
0.39 | 0.4 | 29.55882
0.39 | 0.41 | 29.67679
0.39 | 0.42 | 29.79417
0.39 | 0.43 | 29.90581
0.39 | 0.44 | 29.97681
0.39 | 0.45 | 30.04856
0.39 | 0.46 | 30.12193
0.39 | 0.47 | 30.17464
0.39 | 0.48 | 30.22745
0.39 | 0.49 | 30.27363
0.39 | 0.5 | 30.31508
0.39 | 0.51 | 30.3373
0.39 | 0.52 | 30.35808
0.39 | 0.53 | 30.37591
0.39 | 0.54 | 30.36427
0.39 | 0.55 | 30.34289
0.39 | 0.56 | 30.32025
0.39 | 0.57 | 30.2976
0.39 | 0.58 | 30.27497
0.39 | 0.59 | 30.25236
0.39 | 0.6 | 30.23211
0.39 | 0.61 | 30.20767
0.39 | 0.62 | 30.16413
0.39 | 0.63 | 30.12065
0.39 | 0.64 | 30.07723
0.39 | 0.65 | 30.03388
0.39 | 0.66 | 29.99058
0.39 | 0.67 | 29.95095
0.39 | 0.68 | 29.91376
0.39 | 0.69 | 29.87429
0.39 | 0.7 | 29.83619
0.39 | 0.71 | 29.7969
0.39 | 0.72 | 29.70032
0.39 | 0.73 | 29.59303
0.39 | 0.74 | 29.48197
0.39 | 0.75 | 29.36557
0.39 | 0.76 | 29.20213
0.39 | 0.77 | 29.03664
0.39 | 0.78 | 28.87625
0.39 | 0.79 | 28.71912
0.39 | 0.8 | 28.56205
0.39 | 0.81 | 28.40175
0.39 | 0.82 | 28.24235
0.39 | 0.83 | 28.07781
0.39 | 0.84 | 27.91233
0.39 | 0.85 | 27.7452
0.39 | 0.86 | 27.57959
0.39 | 0.87 | 27.40689
0.39 | 0.88 | 27.19645
0.39 | 0.89 | 26.96002
0.39 | 0.9 | 26.71441
0.39 | 0.91 | 26.4691
0.39 | 0.92 | 26.22543
0.39 | 0.93 | 25.98274
0.39 | 0.94 | 25.74209
0.39 | 0.95 | 25.49875
0.4 | 0.05 | 26.52351
0.4 | 0.06 | 26.62254
0.4 | 0.07 | 26.70538
0.4 | 0.08 | 26.78847
0.4 | 0.09 | 26.86735
0.4 | 0.1 | 26.94595
0.4 | 0.11 | 27.02478
0.4 | 0.12 | 27.10384
0.4 | 0.13 | 27.18313
0.4 | 0.14 | 27.27313
0.4 | 0.15 | 27.36497
0.4 | 0.16 | 27.45693
0.4 | 0.17 | 27.54601
0.4 | 0.18 | 27.63494
0.4 | 0.19 | 27.71377
0.4 | 0.2 | 27.79605
0.4 | 0.21 | 27.87839
0.4 | 0.22 | 27.96045
0.4 | 0.23 | 28.04309
0.4 | 0.24 | 28.13734
0.4 | 0.25 | 28.22777
0.4 | 0.26 | 28.31726
0.4 | 0.27 | 28.40614
0.4 | 0.28 | 28.49236
0.4 | 0.29 | 28.59414
0.4 | 0.3 | 28.69276
0.4 | 0.31 | 28.789
0.4 | 0.32 | 28.88493
0.4 | 0.33 | 28.96767
0.4 | 0.34 | 29.05441
0.4 | 0.35 | 29.14186
0.4 | 0.36 | 29.22958
0.4 | 0.37 | 29.31745
0.4 | 0.38 | 29.40033
0.4 | 0.39 | 29.48893
0.4 | 0.4 | 29.61229
0.4 | 0.41 | 29.73225
0.4 | 0.42 | 29.84986
0.4 | 0.43 | 29.95794
0.4 | 0.44 | 30.02912
0.4 | 0.45 | 30.10098
0.4 | 0.46 | 30.17373
0.4 | 0.47 | 30.22655
0.4 | 0.48 | 30.2794
0.4 | 0.49 | 30.33141
0.4 | 0.5 | 30.37311
0.4 | 0.51 | 30.39965
0.4 | 0.52 | 30.42413
0.4 | 0.53 | 30.43304
0.4 | 0.54 | 30.42855
0.4 | 0.55 | 30.42068
0.4 | 0.56 | 30.39826
0.4 | 0.57 | 30.37555
0.4 | 0.58 | 30.35287
0.4 | 0.59 | 30.33019
0.4 | 0.6 | 30.30755
0.4 | 0.61 | 30.28713
0.4 | 0.62 | 30.24347
0.4 | 0.63 | 30.19988
0.4 | 0.64 | 30.15635
0.4 | 0.65 | 30.11287
0.4 | 0.66 | 30.06947
0.4 | 0.67 | 30.0254
0.4 | 0.68 | 29.98366
0.4 | 0.69 | 29.94464
0.4 | 0.7 | 29.90732
0.4 | 0.71 | 29.86979
0.4 | 0.72 | 29.77831
0.4 | 0.73 | 29.67234
0.4 | 0.74 | 29.55804
0.4 | 0.75 | 29.43833
0.4 | 0.76 | 29.27306
0.4 | 0.77 | 29.10062
0.4 | 0.78 | 28.93653
0.4 | 0.79 | 28.77908
0.4 | 0.8 | 28.61781
0.4 | 0.81 | 28.45437
0.4 | 0.82 | 28.28896
0.4 | 0.83 | 28.12093
0.4 | 0.84 | 27.95494
0.4 | 0.85 | 27.79019
0.4 | 0.86 | 27.62456
0.4 | 0.87 | 27.46665
0.4 | 0.88 | 27.24981
0.4 | 0.89 | 26.99806
0.4 | 0.9 | 26.74794
0.4 | 0.91 | 26.49817
0.4 | 0.92 | 26.25032
0.4 | 0.93 | 26.00294
0.4 | 0.94 | 25.75764
0.4 | 0.95 | 25.51233
0.41 | 0.05 | 26.52343
0.41 | 0.06 | 26.61127
0.41 | 0.07 | 26.69407
0.41 | 0.08 | 26.77711
0.41 | 0.09 | 26.86044
0.41 | 0.1 | 26.94032
0.41 | 0.11 | 27.01913
0.41 | 0.12 | 27.09818
0.41 | 0.13 | 27.18419
0.41 | 0.14 | 27.27572
0.41 | 0.15 | 27.36761
0.41 | 0.16 | 27.45899
0.41 | 0.17 | 27.54808
0.41 | 0.18 | 27.63829
0.41 | 0.19 | 27.73793
0.41 | 0.2 | 27.82371
0.41 | 0.21 | 27.90614
0.41 | 0.22 | 27.98865
0.41 | 0.23 | 28.07869
0.41 | 0.24 | 28.17027
0.41 | 0.25 | 28.26024
0.41 | 0.26 | 28.34831
0.41 | 0.27 | 28.43616
0.41 | 0.28 | 28.52465
0.41 | 0.29 | 28.62513
0.41 | 0.3 | 28.72114
0.41 | 0.31 | 28.81749
0.41 | 0.32 | 28.90401
0.41 | 0.33 | 28.99296
0.41 | 0.34 | 29.08072
0.41 | 0.35 | 29.16963
0.41 | 0.36 | 29.25883
0.41 | 0.37 | 29.34646
0.41 | 0.38 | 29.42826
0.41 | 0.39 | 29.53704
0.41 | 0.4 | 29.66068
0.41 | 0.41 | 29.78369
0.41 | 0.42 | 29.90565
0.41 | 0.43 | 30.01018
0.41 | 0.44 | 30.08152
0.41 | 0.45 | 30.15351
0.41 | 0.46 | 30.22563
0.41 | 0.47 | 30.27853
0.41 | 0.48 | 30.33798
0.41 | 0.49 | 30.39133
0.41 | 0.5 | 30.42926
0.41 | 0.51 | 30.46636
0.41 | 0.52 | 30.49029
0.41 | 0.53 | 30.49014
0.41 | 0.54 | 30.48569
0.41 | 0.55 | 30.48051
0.41 | 0.56 | 30.47523
0.41 | 0.57 | 30.45372
0.41 | 0.58 | 30.43096
0.41 | 0.59 | 30.40825
0.41 | 0.6 | 30.38553
0.41 | 0.61 | 30.36284
0.41 | 0.62 | 30.32303
0.41 | 0.63 | 30.27931
0.41 | 0.64 | 30.23567
0.41 | 0.65 | 30.19209
0.41 | 0.66 | 30.14857
0.41 | 0.67 | 30.10112
0.41 | 0.68 | 30.05498
0.41 | 0.69 | 30.01616
0.41 | 0.7 | 29.97847
0.41 | 0.71 | 29.94111
0.41 | 0.72 | 29.85405
0.41 | 0.73 | 29.74645
0.41 | 0.74 | 29.63099
0.41 | 0.75 | 29.50269
0.41 | 0.76 | 29.34335
0.41 | 0.77 | 29.16889
0.41 | 0.78 | 28.99438
0.41 | 0.79 | 28.82848
0.41 | 0.8 | 28.66385
0.41 | 0.81 | 28.50015
0.41 | 0.82 | 28.33091
0.41 | 0.83 | 28.16048
0.41 | 0.84 | 27.99109
0.41 | 0.85 | 27.82271
0.41 | 0.86 | 27.66109
0.41 | 0.87 | 27.50121
0.41 | 0.88 | 27.26598
0.41 | 0.89 | 27.01312
0.41 | 0.9 | 26.76291
0.41 | 0.91 | 26.51277
0.41 | 0.92 | 26.26477
0.41 | 0.93 | 26.01697
0.41 | 0.94 | 25.75669
0.41 | 0.95 | 25.467
0.42 | 0.05 | 26.51749
0.42 | 0.06 | 26.59999
0.42 | 0.07 | 26.68276
0.42 | 0.08 | 26.76578
0.42 | 0.09 | 26.84906
0.42 | 0.1 | 26.9326
0.42 | 0.11 | 27.01348
0.42 | 0.12 | 27.09554
0.42 | 0.13 | 27.18677
0.42 | 0.14 | 27.27832
0.42 | 0.15 | 27.37041
0.42 | 0.16 | 27.46107
0.42 | 0.17 | 27.5517
0.42 | 0.18 | 27.65207
0.42 | 0.19 | 27.75127
0.42 | 0.2 | 27.85058
0.42 | 0.21 | 27.93392
0.42 | 0.22 | 28.01688
0.42 | 0.23 | 28.1107
0.42 | 0.24 | 28.20003
0.42 | 0.25 | 28.28953
0.42 | 0.26 | 28.3772
0.42 | 0.27 | 28.46514
0.42 | 0.28 | 28.55595
0.42 | 0.29 | 28.65345
0.42 | 0.3 | 28.74955
0.42 | 0.31 | 28.84399
0.42 | 0.32 | 28.9231
0.42 | 0.33 | 29.01763
0.42 | 0.34 | 29.10498
0.42 | 0.35 | 29.19398
0.42 | 0.36 | 29.28286
0.42 | 0.37 | 29.36959
0.42 | 0.38 | 29.45822
0.42 | 0.39 | 29.58337
0.42 | 0.4 | 29.70862
0.42 | 0.41 | 29.83196
0.42 | 0.42 | 29.95532
0.42 | 0.43 | 30.06163
0.42 | 0.44 | 30.13402
0.42 | 0.45 | 30.20922
0.42 | 0.46 | 30.28796
0.42 | 0.47 | 30.34823
0.42 | 0.48 | 30.40804
0.42 | 0.49 | 30.44752
0.42 | 0.5 | 30.48485
0.42 | 0.51 | 30.52084
0.42 | 0.52 | 30.55101
0.42 | 0.53 | 30.54705
0.42 | 0.54 | 30.54264
0.42 | 0.55 | 30.5375
0.42 | 0.56 | 30.53229
0.42 | 0.57 | 30.52662
0.42 | 0.58 | 30.50928
0.42 | 0.59 | 30.48649
0.42 | 0.6 | 30.46372
0.42 | 0.61 | 30.44105
0.42 | 0.62 | 30.40299
0.42 | 0.63 | 30.35976
0.42 | 0.64 | 30.31637
0.42 | 0.65 | 30.27304
0.42 | 0.66 | 30.2275
0.42 | 0.67 | 30.17887
0.42 | 0.68 | 30.12702
0.42 | 0.69 | 30.08811
0.42 | 0.7 | 30.04978
0.42 | 0.71 | 30.01233
0.42 | 0.72 | 29.92936
0.42 | 0.73 | 29.81713
0.42 | 0.74 | 29.69754
0.42 | 0.75 | 29.55581
0.42 | 0.76 | 29.39154
0.42 | 0.77 | 29.22039
0.42 | 0.78 | 29.04352
0.42 | 0.79 | 28.863
0.42 | 0.8 | 28.69327
0.42 | 0.81 | 28.52345
0.42 | 0.82 | 28.35188
0.42 | 0.83 | 28.18132
0.42 | 0.84 | 28.0118
0.42 | 0.85 | 27.85073
0.42 | 0.86 | 27.69151
0.42 | 0.87 | 27.52023
0.42 | 0.88 | 27.28119
0.42 | 0.89 | 27.0282
0.42 | 0.9 | 26.77785
0.42 | 0.91 | 26.52737
0.42 | 0.92 | 26.27889
0.42 | 0.93 | 25.98605
0.42 | 0.94 | 25.69539
0.42 | 0.95 | 25.40684
0.43 | 0.05 | 26.4933
0.43 | 0.06 | 26.58873
0.43 | 0.07 | 26.67146
0.43 | 0.08 | 26.75445
0.43 | 0.09 | 26.83768
0.43 | 0.1 | 26.92119
0.43 | 0.11 | 27.00495
0.43 | 0.12 | 27.09812
0.43 | 0.13 | 27.18937
0.43 | 0.14 | 27.28101
0.43 | 0.15 | 27.37323
0.43 | 0.16 | 27.46514
0.43 | 0.17 | 27.56576
0.43 | 0.18 | 27.66551
0.43 | 0.19 | 27.76452
0.43 | 0.2 | 27.86389
0.43 | 0.21 | 27.96153
0.43 | 0.22 | 28.04649
0.43 | 0.23 | 28.13994
0.43 | 0.24 | 28.22931
0.43 | 0.25 | 28.31834
0.43 | 0.26 | 28.40611
0.43 | 0.27 | 28.49266
0.43 | 0.28 | 28.5859
0.43 | 0.29 | 28.68178
0.43 | 0.3 | 28.77799
0.43 | 0.31 | 28.8644
0.43 | 0.32 | 28.9422
0.43 | 0.33 | 29.04233
0.43 | 0.34 | 29.12928
0.43 | 0.35 | 29.21821
0.43 | 0.36 | 29.3063
0.43 | 0.37 | 29.39198
0.43 | 0.38 | 29.50097
0.43 | 0.39 | 29.6263
0.43 | 0.4 | 29.75165
0.43 | 0.41 | 29.87599
0.43 | 0.42 | 30.00084
0.43 | 0.43 | 30.11126
0.43 | 0.44 | 30.19659
0.43 | 0.45 | 30.27999
0.43 | 0.46 | 30.35833
0.43 | 0.47 | 30.41846
0.43 | 0.48 | 30.46555
0.43 | 0.49 | 30.50328
0.43 | 0.5 | 30.5393
0.43 | 0.51 | 30.57538
0.43 | 0.52 | 30.59647
0.43 | 0.53 | 30.60398
0.43 | 0.54 | 30.5993
0.43 | 0.55 | 30.59458
0.43 | 0.56 | 30.58937
0.43 | 0.57 | 30.58417
0.43 | 0.58 | 30.57838
0.43 | 0.59 | 30.56609
0.43 | 0.6 | 30.54387
0.43 | 0.61 | 30.52169
0.43 | 0.62 | 30.48788
0.43 | 0.63 | 30.44174
0.43 | 0.64 | 30.39842
0.43 | 0.65 | 30.35383
0.43 | 0.66 | 30.30661
0.43 | 0.67 | 30.25686
0.43 | 0.68 | 30.19994
0.43 | 0.69 | 30.15878
0.43 | 0.7 | 30.11353
0.43 | 0.71 | 30.06968
0.43 | 0.72 | 29.984
0.43 | 0.73 | 29.8628
0.43 | 0.74 | 29.73951
0.43 | 0.75 | 29.58361
0.43 | 0.76 | 29.41822
0.43 | 0.77 | 29.25083
0.43 | 0.78 | 29.07152
0.43 | 0.79 | 28.89376
0.43 | 0.8 | 28.71556
0.43 | 0.81 | 28.54457
0.43 | 0.82 | 28.37285
0.43 | 0.83 | 28.20218
0.43 | 0.84 | 28.04033
0.43 | 0.85 | 27.88032
0.43 | 0.86 | 27.72121
0.43 | 0.87 | 27.52743
0.43 | 0.88 | 27.29642
0.43 | 0.89 | 27.04328
0.43 | 0.9 | 26.79261
0.43 | 0.91 | 26.51123
0.43 | 0.92 | 26.21779
0.43 | 0.93 | 25.92548
0.43 | 0.94 | 25.63428
0.43 | 0.95 | 25.34681
0.44 | 0.05 | 26.46717
0.44 | 0.06 | 26.56643
0.44 | 0.07 | 26.66016
0.44 | 0.08 | 26.74311
0.44 | 0.09 | 26.82632
0.44 | 0.1 | 26.90979
0.44 | 0.11 | 27.00107
0.44 | 0.12 | 27.09702
0.44 | 0.13 | 27.19196
0.44 | 0.14 | 27.28377
0.44 | 0.15 | 27.37854
0.44 | 0.16 | 27.47917
0.44 | 0.17 | 27.57965
0.44 | 0.18 | 27.67872
0.44 | 0.19 | 27.77778
0.44 | 0.2 | 27.87719
0.44 | 0.21 | 27.97263
0.44 | 0.22 | 28.07632
0.44 | 0.23 | 28.16917
0.44 | 0.24 | 28.25863
0.44 | 0.25 | 28.3472
0.44 | 0.26 | 28.43352
0.44 | 0.27 | 28.51977
0.44 | 0.28 | 28.61418
0.44 | 0.29 | 28.71016
0.44 | 0.3 | 28.80298
0.44 | 0.31 | 28.88433
0.44 | 0.32 | 28.96137
0.44 | 0.33 | 29.06705
0.44 | 0.34 | 29.15359
0.44 | 0.35 | 29.24159
0.44 | 0.36 | 29.32974
0.44 | 0.37 | 29.41805
0.44 | 0.38 | 29.54379
0.44 | 0.39 | 29.6693
0.44 | 0.4 | 29.79739
0.44 | 0.41 | 29.92902
0.44 | 0.42 | 30.061
0.44 | 0.43 | 30.1687
0.44 | 0.44 | 30.25496
0.44 | 0.45 | 30.34335
0.44 | 0.46 | 30.42842
0.44 | 0.47 | 30.48348
0.44 | 0.48 | 30.52195
0.44 | 0.49 | 30.55778
0.44 | 0.5 | 30.59386
0.44 | 0.51 | 30.62999
0.44 | 0.52 | 30.64138
0.44 | 0.53 | 30.64908
0.44 | 0.54 | 30.65605
0.44 | 0.55 | 30.65136
0.44 | 0.56 | 30.64655
0.44 | 0.57 | 30.64138
0.44 | 0.58 | 30.6379
0.44 | 0.59 | 30.63275
0.44 | 0.6 | 30.62479
0.44 | 0.61 | 30.60252
0.44 | 0.62 | 30.57408
0.44 | 0.63 | 30.52284
0.44 | 0.64 | 30.47408
0.44 | 0.65 | 30.42292
0.44 | 0.66 | 30.36867
0.44 | 0.67 | 30.31075
0.44 | 0.68 | 30.24673
0.44 | 0.69 | 30.19811
0.44 | 0.7 | 30.1528
0.44 | 0.71 | 30.10859
0.44 | 0.72 | 30.02147
0.44 | 0.73 | 29.89954
0.44 | 0.74 | 29.76925
0.44 | 0.75 | 29.6109
0.44 | 0.76 | 29.4447
0.44 | 0.77 | 29.27741
0.44 | 0.78 | 29.10202
0.44 | 0.79 | 28.92408
0.44 | 0.8 | 28.74179
0.44 | 0.81 | 28.55927
0.44 | 0.82 | 28.38997
0.44 | 0.83 | 28.22983
0.44 | 0.84 | 28.07012
0.44 | 0.85 | 27.90994
0.44 | 0.86 | 27.73599
0.44 | 0.87 | 27.53409
0.44 | 0.88 | 27.31165
0.44 | 0.89 | 27.04204
0.44 | 0.9 | 26.74563
0.44 | 0.91 | 26.4504
0.44 | 0.92 | 26.15676
0.44 | 0.93 | 25.86513
0.44 | 0.94 | 25.57359
0.44 | 0.95 | 25.28554
0.45 | 0.05 | 26.44106
0.45 | 0.06 | 26.54023
0.45 | 0.07 | 26.63977
0.45 | 0.08 | 26.73178
0.45 | 0.09 | 26.81495
0.45 | 0.1 | 26.90225
0.45 | 0.11 | 26.99784
0.45 | 0.12 | 27.09377
0.45 | 0.13 | 27.1902
0.45 | 0.14 | 27.28954
0.45 | 0.15 | 27.39284
0.45 | 0.16 | 27.4932
0.45 | 0.17 | 27.59318
0.45 | 0.18 | 27.69193
0.45 | 0.19 | 27.79103
0.45 | 0.2 | 27.88699
0.45 | 0.21 | 27.98218
0.45 | 0.22 | 28.09626
0.45 | 0.23 | 28.19851
0.45 | 0.24 | 28.28801
0.45 | 0.25 | 28.37452
0.45 | 0.26 | 28.46058
0.45 | 0.27 | 28.54571
0.45 | 0.28 | 28.64248
0.45 | 0.29 | 28.73856
0.45 | 0.3 | 28.82337
0.45 | 0.31 | 28.9034
0.45 | 0.32 | 28.98952
0.45 | 0.33 | 29.09178
0.45 | 0.34 | 29.17718
0.45 | 0.35 | 29.26499
0.45 | 0.36 | 29.3528
0.45 | 0.37 | 29.4605
0.45 | 0.38 | 29.59272
0.45 | 0.39 | 29.72541
0.45 | 0.4 | 29.85738
0.45 | 0.41 | 29.98957
0.45 | 0.42 | 30.12274
0.45 | 0.43 | 30.22758
0.45 | 0.44 | 30.31404
0.45 | 0.45 | 30.4031
0.45 | 0.46 | 30.48777
0.45 | 0.47 | 30.53499
0.45 | 0.48 | 30.5741
0.45 | 0.49 | 30.61007
0.45 | 0.5 | 30.64586
0.45 | 0.51 | 30.67686
0.45 | 0.52 | 30.68583
0.45 | 0.53 | 30.69375
0.45 | 0.54 | 30.70146
0.45 | 0.55 | 30.70821
0.45 | 0.56 | 30.70306
0.45 | 0.57 | 30.69549
0.45 | 0.58 | 30.68807
0.45 | 0.59 | 30.68068
0.45 | 0.6 | 30.67107
0.45 | 0.61 | 30.66093
0.45 | 0.62 | 30.63451
0.45 | 0.63 | 30.57876
0.45 | 0.64 | 30.52025
0.45 | 0.65 | 30.46575
0.45 | 0.66 | 30.41147
0.45 | 0.67 | 30.35233
0.45 | 0.68 | 30.28823
0.45 | 0.69 | 30.23769
0.45 | 0.7 | 30.19262
0.45 | 0.71 | 30.14771
0.45 | 0.72 | 30.05893
0.45 | 0.73 | 29.93588
0.45 | 0.74 | 29.79574
0.45 | 0.75 | 29.63855
0.45 | 0.76 | 29.47193
0.45 | 0.77 | 29.30455
0.45 | 0.78 | 29.13257
0.45 | 0.79 | 28.95288
0.45 | 0.8 | 28.7681
0.45 | 0.81 | 28.58464
0.45 | 0.82 | 28.41299
0.45 | 0.83 | 28.25335
0.45 | 0.84 | 28.09458
0.45 | 0.85 | 27.93671
0.45 | 0.86 | 27.74148
0.45 | 0.87 | 27.53871
0.45 | 0.88 | 27.27911
0.45 | 0.89 | 26.98018
0.45 | 0.9 | 26.68426
0.45 | 0.91 | 26.38971
0.45 | 0.92 | 26.09587
0.45 | 0.93 | 25.80498
0.45 | 0.94 | 25.51252
0.45 | 0.95 | 25.22453
0.46 | 0.05 | 26.41499
0.46 | 0.06 | 26.51405
0.46 | 0.07 | 26.61349
0.46 | 0.08 | 26.71331
0.46 | 0.09 | 26.8038
0.46 | 0.1 | 26.89903
0.46 | 0.11 | 26.99462
0.46 | 0.12 | 27.09062
0.46 | 0.13 | 27.19047
0.46 | 0.14 | 27.29889
0.46 | 0.15 | 27.40657
0.46 | 0.16 | 27.50725
0.46 | 0.17 | 27.60636
0.46 | 0.18 | 27.70514
0.46 | 0.19 | 27.80167
0.46 | 0.2 | 27.89561
0.46 | 0.21 | 27.99894
0.46 | 0.22 | 28.1104
0.46 | 0.23 | 28.22136
0.46 | 0.24 | 28.31569
0.46 | 0.25 | 28.40154
0.46 | 0.26 | 28.48747
0.46 | 0.27 | 28.57427
0.46 | 0.28 | 28.6708
0.46 | 0.29 | 28.76203
0.46 | 0.3 | 28.84377
0.46 | 0.31 | 28.92248
0.46 | 0.32 | 29.01769
0.46 | 0.33 | 29.11608
0.46 | 0.34 | 29.20069
0.46 | 0.35 | 29.29086
0.46 | 0.36 | 29.38673
0.46 | 0.37 | 29.51921
0.46 | 0.38 | 29.6523
0.46 | 0.39 | 29.78524
0.46 | 0.4 | 29.91749
0.46 | 0.41 | 30.0514
0.46 | 0.42 | 30.18537
0.46 | 0.43 | 30.28656
0.46 | 0.44 | 30.37319
0.46 | 0.45 | 30.46285
0.46 | 0.46 | 30.53364
0.46 | 0.47 | 30.57749
0.46 | 0.48 | 30.62103
0.46 | 0.49 | 30.66174
0.46 | 0.5 | 30.69543
0.46 | 0.51 | 30.71062
0.46 | 0.52 | 30.7152
0.46 | 0.53 | 30.72015
0.46 | 0.54 | 30.72508
0.46 | 0.55 | 30.73004
0.46 | 0.56 | 30.73523
0.46 | 0.57 | 30.72848
0.46 | 0.58 | 30.72017
0.46 | 0.59 | 30.70969
0.46 | 0.6 | 30.69921
0.46 | 0.61 | 30.68599
0.46 | 0.62 | 30.67278
0.46 | 0.63 | 30.627
0.46 | 0.64 | 30.56711
0.46 | 0.65 | 30.50795
0.46 | 0.66 | 30.45422
0.46 | 0.67 | 30.39398
0.46 | 0.68 | 30.33019
0.46 | 0.69 | 30.27768
0.46 | 0.7 | 30.23257
0.46 | 0.71 | 30.18229
0.46 | 0.72 | 30.09643
0.46 | 0.73 | 29.97326
0.46 | 0.74 | 29.82465
0.46 | 0.75 | 29.66692
0.46 | 0.76 | 29.4963
0.46 | 0.77 | 29.33141
0.46 | 0.78 | 29.16314
0.46 | 0.79 | 28.97939
0.46 | 0.8 | 28.79448
0.46 | 0.81 | 28.61983
0.46 | 0.82 | 28.44623
0.46 | 0.83 | 28.27687
0.46 | 0.84 | 28.11798
0.46 | 0.85 | 27.94119
0.46 | 0.86 | 27.70707
0.46 | 0.87 | 27.46201
0.46 | 0.88 | 27.21445
0.46 | 0.89 | 26.9185
0.46 | 0.9 | 26.62302
0.46 | 0.91 | 26.32867
0.46 | 0.92 | 26.03512
0.46 | 0.93 | 25.74382
0.46 | 0.94 | 25.45206
0.46 | 0.95 | 25.16307
0.47 | 0.05 | 26.38894
0.47 | 0.06 | 26.4879
0.47 | 0.07 | 26.58725
0.47 | 0.08 | 26.68697
0.47 | 0.09 | 26.79542
0.47 | 0.1 | 26.89583
0.47 | 0.11 | 26.99142
0.47 | 0.12 | 27.09126
0.47 | 0.13 | 27.19929
0.47 | 0.14 | 27.30772
0.47 | 0.15 | 27.41456
0.47 | 0.16 | 27.51994
0.47 | 0.17 | 27.61954
0.47 | 0.18 | 27.71663
0.47 | 0.19 | 27.81026
0.47 | 0.2 | 27.90432
0.47 | 0.21 | 28.01304
0.47 | 0.22 | 28.12448
0.47 | 0.23 | 28.23356
0.47 | 0.24 | 28.33927
0.47 | 0.25 | 28.42861
0.47 | 0.26 | 28.51211
0.47 | 0.27 | 28.60288
0.47 | 0.28 | 28.69917
0.47 | 0.29 | 28.78239
0.47 | 0.3 | 28.86418
0.47 | 0.31 | 28.94159
0.47 | 0.32 | 29.04587
0.47 | 0.33 | 29.1456
0.47 | 0.34 | 29.23601
0.47 | 0.35 | 29.32953
0.47 | 0.36 | 29.4459
0.47 | 0.37 | 29.57866
0.47 | 0.38 | 29.712
0.47 | 0.39 | 29.845
0.47 | 0.4 | 29.9791
0.47 | 0.41 | 30.11364
0.47 | 0.42 | 30.24811
0.47 | 0.43 | 30.3455
0.47 | 0.44 | 30.42897
0.47 | 0.45 | 30.50907
0.47 | 0.46 | 30.56488
0.47 | 0.47 | 30.6047
0.47 | 0.48 | 30.64454
0.47 | 0.49 | 30.68352
0.47 | 0.5 | 30.72233
0.47 | 0.51 | 30.72611
0.47 | 0.52 | 30.72912
0.47 | 0.53 | 30.73388
0.47 | 0.54 | 30.73902
0.47 | 0.55 | 30.74179
0.47 | 0.56 | 30.74455
0.47 | 0.57 | 30.74732
0.47 | 0.58 | 30.73899
0.47 | 0.59 | 30.73004
0.47 | 0.6 | 30.72103
0.47 | 0.61 | 30.71003
0.47 | 0.62 | 30.69527
0.47 | 0.63 | 30.66225
0.47 | 0.64 | 30.61404
0.47 | 0.65 | 30.55418
0.47 | 0.66 | 30.49652
0.47 | 0.67 | 30.43617
0.47 | 0.68 | 30.37235
0.47 | 0.69 | 30.31773
0.47 | 0.7 | 30.27256
0.47 | 0.71 | 30.21819
0.47 | 0.72 | 30.1356
0.47 | 0.73 | 30.01193
0.47 | 0.74 | 29.85382
0.47 | 0.75 | 29.69175
0.47 | 0.76 | 29.52096
0.47 | 0.77 | 29.3569
0.47 | 0.78 | 29.19222
0.47 | 0.79 | 29.0063
0.47 | 0.8 | 28.83037
0.47 | 0.81 | 28.6555
0.47 | 0.82 | 28.48169
0.47 | 0.83 | 28.30892
0.47 | 0.84 | 28.12176
0.47 | 0.85 | 27.87403
0.47 | 0.86 | 27.62749
0.47 | 0.87 | 27.38315
0.47 | 0.88 | 27.14095
0.47 | 0.89 | 26.85028
0.47 | 0.9 | 26.55808
0.47 | 0.91 | 26.26629
0.47 | 0.92 | 25.97452
0.47 | 0.93 | 25.6828
0.47 | 0.94 | 25.39067
0.47 | 0.95 | 25.10167
0.48 | 0.05 | 26.36292
0.48 | 0.06 | 26.46179
0.48 | 0.07 | 26.56103
0.48 | 0.08 | 26.66534
0.48 | 0.09 | 26.77713
0.48 | 0.1 | 26.8894
0.48 | 0.11 | 26.99242
0.48 | 0.12 | 27.10003
0.48 | 0.13 | 27.20807
0.48 | 0.14 | 27.31654
0.48 | 0.15 | 27.42254
0.48 | 0.16 | 27.52692
0.48 | 0.17 | 27.62992
0.48 | 0.18 | 27.72518
0.48 | 0.19 | 27.81877
0.48 | 0.2 | 27.91601
0.48 | 0.21 | 28.02715
0.48 | 0.22 | 28.1366
0.48 | 0.23 | 28.2455
0.48 | 0.24 | 28.35215
0.48 | 0.25 | 28.45393
0.48 | 0.26 | 28.53676
0.48 | 0.27 | 28.63154
0.48 | 0.28 | 28.72119
0.48 | 0.29 | 28.80276
0.48 | 0.3 | 28.88577
0.48 | 0.31 | 28.96796
0.48 | 0.32 | 29.08866
0.48 | 0.33 | 29.18526
0.48 | 0.34 | 29.27579
0.48 | 0.35 | 29.37313
0.48 | 0.36 | 29.50519
0.48 | 0.37 | 29.63633
0.48 | 0.38 | 29.76638
0.48 | 0.39 | 29.89699
0.48 | 0.4 | 30.0281
0.48 | 0.41 | 30.15914
0.48 | 0.42 | 30.2904
0.48 | 0.43 | 30.38046
0.48 | 0.44 | 30.46364
0.48 | 0.45 | 30.52843
0.48 | 0.46 | 30.58311
0.48 | 0.47 | 30.62296
0.48 | 0.48 | 30.66272
0.48 | 0.49 | 30.70172
0.48 | 0.5 | 30.72658
0.48 | 0.51 | 30.73538
0.48 | 0.52 | 30.73908
0.48 | 0.53 | 30.74007
0.48 | 0.54 | 30.74241
0.48 | 0.55 | 30.74518
0.48 | 0.56 | 30.74795
0.48 | 0.57 | 30.75072
0.48 | 0.58 | 30.75349
0.48 | 0.59 | 30.74607
0.48 | 0.6 | 30.73705
0.48 | 0.61 | 30.72572
0.48 | 0.62 | 30.71259
0.48 | 0.63 | 30.68657
0.48 | 0.64 | 30.64475
0.48 | 0.65 | 30.60131
0.48 | 0.66 | 30.54192
0.48 | 0.67 | 30.47787
0.48 | 0.68 | 30.41454
0.48 | 0.69 | 30.35837
0.48 | 0.7 | 30.31256
0.48 | 0.71 | 30.25607
0.48 | 0.72 | 30.17499
0.48 | 0.73 | 30.04127
0.48 | 0.74 | 29.87941
0.48 | 0.75 | 29.71659
0.48 | 0.76 | 29.54563
0.48 | 0.77 | 29.38295
0.48 | 0.78 | 29.21772
0.48 | 0.79 | 29.04245
0.48 | 0.8 | 28.86628
0.48 | 0.81 | 28.69119
0.48 | 0.82 | 28.51441
0.48 | 0.83 | 28.29244
0.48 | 0.84 | 28.04672
0.48 | 0.85 | 27.79398
0.48 | 0.86 | 27.54816
0.48 | 0.87 | 27.3045
0.48 | 0.88 | 27.06301
0.48 | 0.89 | 26.78164
0.48 | 0.9 | 26.48995
0.48 | 0.91 | 26.19799
0.48 | 0.92 | 25.90835
0.48 | 0.93 | 25.61843
0.48 | 0.94 | 25.32898
0.48 | 0.95 | 25.04028
0.49 | 0.05 | 26.33691
0.49 | 0.06 | 26.43569
0.49 | 0.07 | 26.53589
0.49 | 0.08 | 26.64714
0.49 | 0.09 | 26.75886
0.49 | 0.1 | 26.87556
0.49 | 0.11 | 26.99996
0.49 | 0.12 | 27.10879
0.49 | 0.13 | 27.21687
0.49 | 0.14 | 27.32523
0.49 | 0.15 | 27.43044
0.49 | 0.16 | 27.53392
0.49 | 0.17 | 27.63238
0.49 | 0.18 | 27.73098
0.49 | 0.19 | 27.82633
0.49 | 0.2 | 27.93007
0.49 | 0.21 | 28.03957
0.49 | 0.22 | 28.1485
0.49 | 0.23 | 28.25747
0.49 | 0.24 | 28.36505
0.49 | 0.25 | 28.4648
0.49 | 0.26 | 28.56144
0.49 | 0.27 | 28.65995
0.49 | 0.28 | 28.74641
0.49 | 0.29 | 28.83353
0.49 | 0.3 | 28.91782
0.49 | 0.31 | 28.99657
0.49 | 0.32 | 29.12455
0.49 | 0.33 | 29.214
0.49 | 0.34 | 29.3009
0.49 | 0.35 | 29.41419
0.49 | 0.36 | 29.54249
0.49 | 0.37 | 29.67272
0.49 | 0.38 | 29.80354
0.49 | 0.39 | 29.93432
0.49 | 0.4 | 30.06566
0.49 | 0.41 | 30.19739
0.49 | 0.42 | 30.32915
0.49 | 0.43 | 30.41413
0.49 | 0.44 | 30.48512
0.49 | 0.45 | 30.54744
0.49 | 0.46 | 30.60136
0.49 | 0.47 | 30.63984
0.49 | 0.48 | 30.67623
0.49 | 0.49 | 30.71192
0.49 | 0.5 | 30.71988
0.49 | 0.51 | 30.72851
0.49 | 0.52 | 30.73774
0.49 | 0.53 | 30.74588
0.49 | 0.54 | 30.74705
0.49 | 0.55 | 30.74858
0.49 | 0.56 | 30.75134
0.49 | 0.57 | 30.75411
0.49 | 0.58 | 30.75688
0.49 | 0.59 | 30.75943
0.49 | 0.6 | 30.74968
0.49 | 0.61 | 30.73764
0.49 | 0.62 | 30.72563
0.49 | 0.63 | 30.70638
0.49 | 0.64 | 30.66494
0.49 | 0.65 | 30.62371
0.49 | 0.66 | 30.58254
0.49 | 0.67 | 30.51978
0.49 | 0.68 | 30.45812
0.49 | 0.69 | 30.40119
0.49 | 0.7 | 30.35056
0.49 | 0.71 | 30.29377
0.49 | 0.72 | 30.21553
0.49 | 0.73 | 30.06775
0.49 | 0.74 | 29.90445
0.49 | 0.75 | 29.74147
0.49 | 0.76 | 29.57033
0.49 | 0.77 | 29.40879
0.49 | 0.78 | 29.25172
0.49 | 0.79 | 29.07755
0.49 | 0.8 | 28.90224
0.49 | 0.81 | 28.69228
0.49 | 0.82 | 28.46894
0.49 | 0.83 | 28.23267
0.49 | 0.84 | 27.97429
0.49 | 0.85 | 27.71828
0.49 | 0.86 | 27.46904
0.49 | 0.87 | 27.22609
0.49 | 0.88 | 26.98529
0.49 | 0.89 | 26.71317
0.49 | 0.9 | 26.42175
0.49 | 0.91 | 26.12804
0.49 | 0.92 | 25.83949
0.49 | 0.93 | 25.54782
0.49 | 0.94 | 25.25881
0.49 | 0.95 | 24.97378
0.5 | 0.05 | 26.31094
0.5 | 0.06 | 26.40961
0.5 | 0.07 | 26.51779
0.5 | 0.08 | 26.62897
0.5 | 0.09 | 26.74538
0.5 | 0.1 | 26.86926
0.5 | 0.11 | 26.99337
0.5 | 0.12 | 27.11754
0.5 | 0.13 | 27.22567
0.5 | 0.14 | 27.33319
0.5 | 0.15 | 27.43742
0.5 | 0.16 | 27.53657
0.5 | 0.17 | 27.63483
0.5 | 0.18 | 27.7324
0.5 | 0.19 | 27.82928
0.5 | 0.2 | 27.9424
0.5 | 0.21 | 28.05183
0.5 | 0.22 | 28.16042
0.5 | 0.23 | 28.26929
0.5 | 0.24 | 28.3741
0.5 | 0.25 | 28.47296
0.5 | 0.26 | 28.57453
0.5 | 0.27 | 28.68102
0.5 | 0.28 | 28.7643
0.5 | 0.29 | 28.84784
0.5 | 0.3 | 28.92658
0.5 | 0.31 | 29.00763
0.5 | 0.32 | 29.14314
0.5 | 0.33 | 29.22984
0.5 | 0.34 | 29.32346
0.5 | 0.35 | 29.44982
0.5 | 0.36 | 29.57928
0.5 | 0.37 | 29.71004
0.5 | 0.38 | 29.84076
0.5 | 0.39 | 29.97169
0.5 | 0.4 | 30.1032
0.5 | 0.41 | 30.23529
0.5 | 0.42 | 30.36597
0.5 | 0.43 | 30.44193
0.5 | 0.44 | 30.50039
0.5 | 0.45 | 30.55951
0.5 | 0.46 | 30.60933
0.5 | 0.47 | 30.64588
0.5 | 0.48 | 30.68217
0.5 | 0.49 | 30.70469
0.5 | 0.5 | 30.71391
0.5 | 0.51 | 30.72314
0.5 | 0.52 | 30.73237
0.5 | 0.53 | 30.74161
0.5 | 0.54 | 30.75084
0.5 | 0.55 | 30.75404
0.5 | 0.56 | 30.75521
0.5 | 0.57 | 30.75751
0.5 | 0.58 | 30.76028
0.5 | 0.59 | 30.7598
0.5 | 0.6 | 30.75858
0.5 | 0.61 | 30.74958
0.5 | 0.62 | 30.73776
0.5 | 0.63 | 30.72595
0.5 | 0.64 | 30.68529
0.5 | 0.65 | 30.64408
0.5 | 0.66 | 30.60294
0.5 | 0.67 | 30.55383
0.5 | 0.68 | 30.49643
0.5 | 0.69 | 30.43842
0.5 | 0.7 | 30.38562
0.5 | 0.71 | 30.32778
0.5 | 0.72 | 30.25249
0.5 | 0.73 | 30.09319
0.5 | 0.74 | 29.92949
0.5 | 0.75 | 29.76636
0.5 | 0.76 | 29.59793
0.5 | 0.77 | 29.44047
0.5 | 0.78 | 29.28325
0.5 | 0.79 | 29.09456
0.5 | 0.8 | 28.87127
0.5 | 0.81 | 28.64653
0.5 | 0.82 | 28.42006
0.5 | 0.83 | 28.15977
0.5 | 0.84 | 27.90205
0.5 | 0.85 | 27.64669
0.5 | 0.86 | 27.39339
0.5 | 0.87 | 27.1479
0.5 | 0.88 | 26.90778
0.5 | 0.89 | 26.64488
0.5 | 0.9 | 26.34976
0.5 | 0.91 | 26.05857
0.5 | 0.92 | 25.76977
0.5 | 0.93 | 25.47708
0.5 | 0.94 | 25.18875
0.5 | 0.95 | 24.90444
0.51 | 0.05 | 26.28499
0.51 | 0.06 | 26.38906
0.51 | 0.07 | 26.49969
0.51 | 0.08 | 26.6159
0.51 | 0.09 | 26.73915
0.51 | 0.1 | 26.86267
0.51 | 0.11 | 26.98683
0.51 | 0.12 | 27.11175
0.51 | 0.13 | 27.23446
0.51 | 0.14 | 27.34109
0.51 | 0.15 | 27.44111
0.51 | 0.16 | 27.53903
0.51 | 0.17 | 27.63633
0.51 | 0.18 | 27.73109
0.51 | 0.19 | 27.82787
0.51 | 0.2 | 27.93945
0.51 | 0.21 | 28.05009
0.51 | 0.22 | 28.15517
0.51 | 0.23 | 28.26549
0.51 | 0.24 | 28.37218
0.51 | 0.25 | 28.47636
0.51 | 0.26 | 28.57766
0.51 | 0.27 | 28.68215
0.51 | 0.28 | 28.77483
0.51 | 0.29 | 28.85679
0.51 | 0.3 | 28.93493
0.51 | 0.31 | 29.02648
0.51 | 0.32 | 29.15859
0.51 | 0.33 | 29.24557
0.51 | 0.34 | 29.36153
0.51 | 0.35 | 29.48743
0.51 | 0.36 | 29.61683
0.51 | 0.37 | 29.74741
0.51 | 0.38 | 29.87801
0.51 | 0.39 | 30.00912
0.51 | 0.4 | 30.13809
0.51 | 0.41 | 30.26679
0.51 | 0.42 | 30.3889
0.51 | 0.43 | 30.44796
0.51 | 0.44 | 30.5071
0.51 | 0.45 | 30.56631
0.51 | 0.46 | 30.61534
0.51 | 0.47 | 30.65241
0.51 | 0.48 | 30.68936
0.51 | 0.49 | 30.69932
0.51 | 0.5 | 30.70855
0.51 | 0.51 | 30.71778
0.51 | 0.52 | 30.72701
0.51 | 0.53 | 30.73624
0.51 | 0.54 | 30.74547
0.51 | 0.55 | 30.75471
0.51 | 0.56 | 30.76102
0.51 | 0.57 | 30.76219
0.51 | 0.58 | 30.76138
0.51 | 0.59 | 30.76037
0.51 | 0.6 | 30.75939
0.51 | 0.61 | 30.7574
0.51 | 0.62 | 30.74877
0.51 | 0.63 | 30.73694
0.51 | 0.64 | 30.7051
0.51 | 0.65 | 30.66581
0.51 | 0.66 | 30.62223
0.51 | 0.67 | 30.57273
0.51 | 0.68 | 30.52328
0.51 | 0.69 | 30.46647
0.51 | 0.7 | 30.41039
0.51 | 0.71 | 30.35334
0.51 | 0.72 | 30.27813
0.51 | 0.73 | 30.11404
0.51 | 0.74 | 29.95135
0.51 | 0.75 | 29.79193
0.51 | 0.76 | 29.63041
0.51 | 0.77 | 29.47218
0.51 | 0.78 | 29.26847
0.51 | 0.79 | 29.04697
0.51 | 0.8 | 28.82481
0.51 | 0.81 | 28.60084
0.51 | 0.82 | 28.34646
0.51 | 0.83 | 28.08703
0.51 | 0.84 | 27.82999
0.51 | 0.85 | 27.5753
0.51 | 0.86 | 27.32274
0.51 | 0.87 | 27.07227
0.51 | 0.88 | 26.83058
0.51 | 0.89 | 26.57395
0.51 | 0.9 | 26.27956
0.51 | 0.91 | 25.98929
0.51 | 0.92 | 25.69821
0.51 | 0.93 | 25.4063
0.51 | 0.94 | 25.11887
0.51 | 0.95 | 24.83912
0.52 | 0.05 | 26.26096
0.52 | 0.06 | 26.37105
0.52 | 0.07 | 26.48707
0.52 | 0.08 | 26.60962
0.52 | 0.09 | 26.73264
0.52 | 0.1 | 26.85609
0.52 | 0.11 | 26.97924
0.52 | 0.12 | 27.1011
0.52 | 0.13 | 27.22351
0.52 | 0.14 | 27.33596
0.52 | 0.15 | 27.43051
0.52 | 0.16 | 27.52456
0.52 | 0.17 | 27.6186
0.52 | 0.18 | 27.71052
0.52 | 0.19 | 27.81063
0.52 | 0.2 | 27.92451
0.52 | 0.21 | 28.04211
0.52 | 0.22 | 28.15973
0.52 | 0.23 | 28.26847
0.52 | 0.24 | 28.37406
0.52 | 0.25 | 28.47975
0.52 | 0.26 | 28.57363
0.52 | 0.27 | 28.67782
0.52 | 0.28 | 28.77898
0.52 | 0.29 | 28.86535
0.52 | 0.3 | 28.94266
0.52 | 0.31 | 29.04535
0.52 | 0.32 | 29.17403
0.52 | 0.33 | 29.27164
0.52 | 0.34 | 29.39949
0.52 | 0.35 | 29.52571
0.52 | 0.36 | 29.65281
0.52 | 0.37 | 29.77966
0.52 | 0.38 | 29.90689
0.52 | 0.39 | 30.0347
0.52 | 0.4 | 30.16305
0.52 | 0.41 | 30.29022
0.52 | 0.42 | 30.39725
0.52 | 0.43 | 30.45465
0.52 | 0.44 | 30.51381
0.52 | 0.45 | 30.57405
0.52 | 0.46 | 30.62314
0.52 | 0.47 | 30.66039
0.52 | 0.48 | 30.68475
0.52 | 0.49 | 30.69397
0.52 | 0.5 | 30.70319
0.52 | 0.51 | 30.71241
0.52 | 0.52 | 30.72164
0.52 | 0.53 | 30.73088
0.52 | 0.54 | 30.7401
0.52 | 0.55 | 30.74947
0.52 | 0.56 | 30.759
0.52 | 0.57 | 30.76607
0.52 | 0.58 | 30.76409
0.52 | 0.59 | 30.7612
0.52 | 0.6 | 30.75803
0.52 | 0.61 | 30.75525
0.52 | 0.62 | 30.75361
0.52 | 0.63 | 30.74727
0.52 | 0.64 | 30.72116
0.52 | 0.65 | 30.68377
0.52 | 0.66 | 30.63761
0.52 | 0.67 | 30.58807
0.52 | 0.68 | 30.5386
0.52 | 0.69 | 30.478
0.52 | 0.7 | 30.43311
0.52 | 0.71 | 30.37711
0.52 | 0.72 | 30.29757
0.52 | 0.73 | 30.1326
0.52 | 0.74 | 29.97149
0.52 | 0.75 | 29.81841
0.52 | 0.76 | 29.62735
0.52 | 0.77 | 29.42309
0.52 | 0.78 | 29.22023
0.52 | 0.79 | 28.99912
0.52 | 0.8 | 28.77765
0.52 | 0.81 | 28.53461
0.52 | 0.82 | 28.27326
0.52 | 0.83 | 28.01451
0.52 | 0.84 | 27.75812
0.52 | 0.85 | 27.50408
0.52 | 0.86 | 27.25226
0.52 | 0.87 | 27.00244
0.52 | 0.88 | 26.75502
0.52 | 0.89 | 26.50244
0.52 | 0.9 | 26.20965
0.52 | 0.91 | 25.92013
0.52 | 0.92 | 25.6266
0.52 | 0.93 | 25.33574
0.52 | 0.94 | 25.0492
0.52 | 0.95 | 24.78009
0.53 | 0.05 | 26.24243
0.53 | 0.06 | 26.35352
0.53 | 0.07 | 26.47245
0.53 | 0.08 | 26.59193
0.53 | 0.09 | 26.71176
0.53 | 0.1 | 26.83213
0.53 | 0.11 | 26.9533
0.53 | 0.12 | 27.07505
0.53 | 0.13 | 27.19678
0.53 | 0.14 | 27.30913
0.53 | 0.15 | 27.41292
0.53 | 0.16 | 27.50655
0.53 | 0.17 | 27.59909
0.53 | 0.18 | 27.6944
0.53 | 0.19 | 27.80538
0.53 | 0.2 | 27.92328
0.53 | 0.21 | 28.04042
0.53 | 0.22 | 28.1576
0.53 | 0.23 | 28.26938
0.53 | 0.24 | 28.37594
0.53 | 0.25 | 28.48064
0.53 | 0.26 | 28.5696
0.53 | 0.27 | 28.6735
0.53 | 0.28 | 28.7746
0.53 | 0.29 | 28.86969
0.53 | 0.3 | 28.95038
0.53 | 0.31 | 29.06425
0.53 | 0.32 | 29.19075
0.53 | 0.33 | 29.30691
0.53 | 0.34 | 29.43017
0.53 | 0.35 | 29.55318
0.53 | 0.36 | 29.67785
0.53 | 0.37 | 29.80468
0.53 | 0.38 | 29.93166
0.53 | 0.39 | 30.05957
0.53 | 0.4 | 30.18734
0.53 | 0.41 | 30.30974
0.53 | 0.42 | 30.40282
0.53 | 0.43 | 30.46236
0.53 | 0.44 | 30.52252
0.53 | 0.45 | 30.58279
0.53 | 0.46 | 30.63111
0.53 | 0.47 | 30.66839
0.53 | 0.48 | 30.67938
0.53 | 0.49 | 30.68861
0.53 | 0.5 | 30.69782
0.53 | 0.51 | 30.70704
0.53 | 0.52 | 30.71628
0.53 | 0.53 | 30.72576
0.53 | 0.54 | 30.73527
0.53 | 0.55 | 30.74481
0.53 | 0.56 | 30.75177
0.53 | 0.57 | 30.75735
0.53 | 0.58 | 30.7615
0.53 | 0.59 | 30.76086
0.53 | 0.6 | 30.7578
0.53 | 0.61 | 30.75563
0.53 | 0.62 | 30.75449
0.53 | 0.63 | 30.75336
0.53 | 0.64 | 30.73722
0.53 | 0.65 | 30.70014
0.53 | 0.66 | 30.65299
0.53 | 0.67 | 30.60342
0.53 | 0.68 | 30.5502
0.53 | 0.69 | 30.48586
0.53 | 0.7 | 30.43414
0.53 | 0.71 | 30.39455
0.53 | 0.72 | 30.31451
0.53 | 0.73 | 30.15395
0.53 | 0.74 | 29.98992
0.53 | 0.75 | 29.78358
0.53 | 0.76 | 29.57523
0.53 | 0.77 | 29.37133
0.53 | 0.78 | 29.16883
0.53 | 0.79 | 28.94797
0.53 | 0.8 | 28.71799
0.53 | 0.81 | 28.45826
0.53 | 0.82 | 28.19877
0.53 | 0.83 | 27.94164
0.53 | 0.84 | 27.68644
0.53 | 0.85 | 27.43306
0.53 | 0.86 | 27.18196
0.53 | 0.87 | 26.93279
0.53 | 0.88 | 26.68159
0.53 | 0.89 | 26.42907
0.53 | 0.9 | 26.13998
0.53 | 0.91 | 25.84979
0.53 | 0.92 | 25.55511
0.53 | 0.93 | 25.26537
0.53 | 0.94 | 24.98163
0.53 | 0.95 | 24.72119
0.54 | 0.05 | 26.21465
0.54 | 0.06 | 26.32865
0.54 | 0.07 | 26.44711
0.54 | 0.08 | 26.5663
0.54 | 0.09 | 26.68601
0.54 | 0.1 | 26.80631
0.54 | 0.11 | 26.9274
0.54 | 0.12 | 27.04902
0.54 | 0.13 | 27.16748
0.54 | 0.14 | 27.27782
0.54 | 0.15 | 27.38992
0.54 | 0.16 | 27.49669
0.54 | 0.17 | 27.59475
0.54 | 0.18 | 27.68962
0.54 | 0.19 | 27.80422
0.54 | 0.2 | 27.9216
0.54 | 0.21 | 28.03873
0.54 | 0.22 | 28.15263
0.54 | 0.23 | 28.26403
0.54 | 0.24 | 28.37587
0.54 | 0.25 | 28.47492
0.54 | 0.26 | 28.56559
0.54 | 0.27 | 28.66917
0.54 | 0.28 | 28.76748
0.54 | 0.29 | 28.85973
0.54 | 0.3 | 28.95179
0.54 | 0.31 | 29.07475
0.54 | 0.32 | 29.20779
0.54 | 0.33 | 29.33317
0.54 | 0.34 | 29.45577
0.54 | 0.35 | 29.57888
0.54 | 0.36 | 29.70271
0.54 | 0.37 | 29.82956
0.54 | 0.38 | 29.95645
0.54 | 0.39 | 30.08446
0.54 | 0.4 | 30.21071
0.54 | 0.41 | 30.31925
0.54 | 0.42 | 30.41102
0.54 | 0.43 | 30.47108
0.54 | 0.44 | 30.53124
0.54 | 0.45 | 30.59152
0.54 | 0.46 | 30.6391
0.54 | 0.47 | 30.66427
0.54 | 0.48 | 30.67402
0.54 | 0.49 | 30.68324
0.54 | 0.5 | 30.69253
0.54 | 0.51 | 30.70205
0.54 | 0.52 | 30.71156
0.54 | 0.53 | 30.72108
0.54 | 0.54 | 30.73062
0.54 | 0.55 | 30.73745
0.54 | 0.56 | 30.7416
0.54 | 0.57 | 30.74575
0.54 | 0.58 | 30.75053
0.54 | 0.59 | 30.75638
0.54 | 0.6 | 30.76056
0.54 | 0.61 | 30.7583
0.54 | 0.62 | 30.75603
0.54 | 0.63 | 30.75423
0.54 | 0.64 | 30.74822
0.54 | 0.65 | 30.71379
0.54 | 0.66 | 30.667
0.54 | 0.67 | 30.61822
0.54 | 0.68 | 30.55808
0.54 | 0.69 | 30.49373
0.54 | 0.7 | 30.43845
0.54 | 0.71 | 30.39398
0.54 | 0.72 | 30.323
0.54 | 0.73 | 30.14033
0.54 | 0.74 | 29.93851
0.54 | 0.75 | 29.72952
0.54 | 0.76 | 29.52319
0.54 | 0.77 | 29.31965
0.54 | 0.78 | 29.11751
0.54 | 0.79 | 28.89692
0.54 | 0.8 | 28.63955
0.54 | 0.81 | 28.38103
0.54 | 0.82 | 28.12223
0.54 | 0.83 | 27.8658
0.54 | 0.84 | 27.6117
0.54 | 0.85 | 27.35993
0.54 | 0.86 | 27.11045
0.54 | 0.87 | 26.86309
0.54 | 0.88 | 26.61007
0.54 | 0.89 | 26.35828
0.54 | 0.9 | 26.07026
0.54 | 0.91 | 25.77765
0.54 | 0.92 | 25.48413
0.54 | 0.93 | 25.19519
0.54 | 0.94 | 24.92225
0.54 | 0.95 | 24.66244
0.55 | 0.05 | 26.19244
0.55 | 0.06 | 26.30634
0.55 | 0.07 | 26.42163
0.55 | 0.08 | 26.54069
0.55 | 0.09 | 26.66028
0.55 | 0.1 | 26.78055
0.55 | 0.11 | 26.90152
0.55 | 0.12 | 27.02303
0.55 | 0.13 | 27.1423
0.55 | 0.14 | 27.25947
0.55 | 0.15 | 27.3746
0.55 | 0.16 | 27.48912
0.55 | 0.17 | 27.58999
0.55 | 0.18 | 27.68561
0.55 | 0.19 | 27.80306
0.55 | 0.2 | 27.91991
0.55 | 0.21 | 28.03638
0.55 | 0.22 | 28.14731
0.55 | 0.23 | 28.25868
0.55 | 0.24 | 28.36709
0.55 | 0.25 | 28.46443
0.55 | 0.26 | 28.55655
0.55 | 0.27 | 28.65576
0.55 | 0.28 | 28.74892
0.55 | 0.29 | 28.84062
0.55 | 0.3 | 28.9346
0.55 | 0.31 | 29.08396
0.55 | 0.32 | 29.23454
0.55 | 0.33 | 29.35868
0.55 | 0.34 | 29.48138
0.55 | 0.35 | 29.6046
0.55 | 0.36 | 29.72834
0.55 | 0.37 | 29.85436
0.55 | 0.38 | 29.98133
0.55 | 0.39 | 30.10807
0.55 | 0.4 | 30.22349
0.55 | 0.41 | 30.32905
0.55 | 0.42 | 30.4197
0.55 | 0.43 | 30.47979
0.55 | 0.44 | 30.53996
0.55 | 0.45 | 30.60028
0.55 | 0.46 | 30.64708
0.55 | 0.47 | 30.65909
0.55 | 0.48 | 30.66886
0.55 | 0.49 | 30.67836
0.55 | 0.5 | 30.68785
0.55 | 0.51 | 30.69669
0.55 | 0.52 | 30.70555
0.55 | 0.53 | 30.7144
0.55 | 0.54 | 30.7188
0.55 | 0.55 | 30.72223
0.55 | 0.56 | 30.726
0.55 | 0.57 | 30.73112
0.55 | 0.58 | 30.73623
0.55 | 0.59 | 30.74136
0.55 | 0.6 | 30.74648
0.55 | 0.61 | 30.7516
0.55 | 0.62 | 30.75009
0.55 | 0.63 | 30.7471
0.55 | 0.64 | 30.7441
0.55 | 0.65 | 30.70998
0.55 | 0.66 | 30.66976
0.55 | 0.67 | 30.62041
0.55 | 0.68 | 30.55618
0.55 | 0.69 | 30.49129
0.55 | 0.7 | 30.43273
0.55 | 0.71 | 30.36109
0.55 | 0.72 | 30.23801
0.55 | 0.73 | 30.05729
0.55 | 0.74 | 29.8665
0.55 | 0.75 | 29.65757
0.55 | 0.76 | 29.45237
0.55 | 0.77 | 29.2486
0.55 | 0.78 | 29.04623
0.55 | 0.79 | 28.79572
0.55 | 0.8 | 28.53655
0.55 | 0.81 | 28.2787
0.55 | 0.82 | 28.01992
0.55 | 0.83 | 27.76361
0.55 | 0.84 | 27.50965
0.55 | 0.85 | 27.25802
0.55 | 0.86 | 27.00898
0.55 | 0.87 | 26.75718
0.55 | 0.88 | 26.50418
0.55 | 0.89 | 26.25284
0.55 | 0.9 | 25.97721
0.55 | 0.91 | 25.67109
0.55 | 0.92 | 25.37849
0.55 | 0.93 | 25.0961
0.55 | 0.94 | 24.83382
0.55 | 0.95 | 24.57426
0.56 | 0.05 | 26.16085
0.56 | 0.06 | 26.28047
0.56 | 0.07 | 26.39397
0.56 | 0.08 | 26.51044
0.56 | 0.09 | 26.62931
0.56 | 0.1 | 26.75156
0.56 | 0.11 | 26.87954
0.56 | 0.12 | 27.0043
0.56 | 0.13 | 27.12018
0.56 | 0.14 | 27.23529
0.56 | 0.15 | 27.3498
0.56 | 0.16 | 27.46057
0.56 | 0.17 | 27.57022
0.56 | 0.18 | 27.67216
0.56 | 0.19 | 27.78848
0.56 | 0.2 | 27.90434
0.56 | 0.21 | 28.01519
0.56 | 0.22 | 28.12213
0.56 | 0.23 | 28.2295
0.56 | 0.24 | 28.32475
0.56 | 0.25 | 28.41953
0.56 | 0.26 | 28.51516
0.56 | 0.27 | 28.61839
0.56 | 0.28 | 28.70892
0.56 | 0.29 | 28.79981
0.56 | 0.3 | 28.90698
0.56 | 0.31 | 29.07224
0.56 | 0.32 | 29.24158
0.56 | 0.33 | 29.36381
0.56 | 0.34 | 29.48591
0.56 | 0.35 | 29.60851
0.56 | 0.36 | 29.73164
0.56 | 0.37 | 29.85628
0.56 | 0.38 | 29.98409
0.56 | 0.39 | 30.10544
0.56 | 0.4 | 30.20945
0.56 | 0.41 | 30.31643
0.56 | 0.42 | 30.40291
0.56 | 0.43 | 30.46232
0.56 | 0.44 | 30.52196
0.56 | 0.45 | 30.58194
0.56 | 0.46 | 30.61271
0.56 | 0.47 | 30.6234
0.56 | 0.48 | 30.63241
0.56 | 0.49 | 30.64125
0.56 | 0.5 | 30.65007
0.56 | 0.51 | 30.65803
0.56 | 0.52 | 30.66452
0.56 | 0.53 | 30.66794
0.56 | 0.54 | 30.67142
0.56 | 0.55 | 30.67654
0.56 | 0.56 | 30.68165
0.56 | 0.57 | 30.68677
0.56 | 0.58 | 30.69188
0.56 | 0.59 | 30.69699
0.56 | 0.6 | 30.70211
0.56 | 0.61 | 30.70723
0.56 | 0.62 | 30.71235
0.56 | 0.63 | 30.71319
0.56 | 0.64 | 30.70863
0.56 | 0.65 | 30.67632
0.56 | 0.66 | 30.63456
0.56 | 0.67 | 30.58785
0.56 | 0.68 | 30.5354
0.56 | 0.69 | 30.45274
0.56 | 0.7 | 30.35722
0.56 | 0.71 | 30.25218
0.56 | 0.72 | 30.12852
0.56 | 0.73 | 29.94356
0.56 | 0.74 | 29.75237
0.56 | 0.75 | 29.56482
0.56 | 0.76 | 29.36465
0.56 | 0.77 | 29.16148
0.56 | 0.78 | 28.93633
0.56 | 0.79 | 28.67586
0.56 | 0.8 | 28.4184
0.56 | 0.81 | 28.16169
0.56 | 0.82 | 27.90384
0.56 | 0.83 | 27.64852
0.56 | 0.84 | 27.39561
0.56 | 0.85 | 27.14497
0.56 | 0.86 | 26.89503
0.56 | 0.87 | 26.64046
0.56 | 0.88 | 26.3881
0.56 | 0.89 | 26.13499
0.56 | 0.9 | 25.87466
0.56 | 0.91 | 25.5664
0.56 | 0.92 | 25.27
0.56 | 0.93 | 25.00206
0.56 | 0.94 | 24.74129
0.56 | 0.95 | 24.48023
0.57 | 0.05 | 26.1001
0.57 | 0.06 | 26.22157
0.57 | 0.07 | 26.34153
0.57 | 0.08 | 26.46166
0.57 | 0.09 | 26.58767
0.57 | 0.1 | 26.71487
0.57 | 0.11 | 26.84043
0.57 | 0.12 | 26.95808
0.57 | 0.13 | 27.07251
0.57 | 0.14 | 27.18747
0.57 | 0.15 | 27.30071
0.57 | 0.16 | 27.40971
0.57 | 0.17 | 27.51915
0.57 | 0.18 | 27.63101
0.57 | 0.19 | 27.74606
0.57 | 0.2 | 27.85558
0.57 | 0.21 | 27.96192
0.57 | 0.22 | 28.06868
0.57 | 0.23 | 28.1661
0.57 | 0.24 | 28.26001
0.57 | 0.25 | 28.35393
0.57 | 0.26 | 28.45264
0.57 | 0.27 | 28.55698
0.57 | 0.28 | 28.6524
0.57 | 0.29 | 28.74848
0.57 | 0.3 | 28.86476
0.57 | 0.31 | 29.05223
0.57 | 0.32 | 29.22625
0.57 | 0.33 | 29.35835
0.57 | 0.34 | 29.48043
0.57 | 0.35 | 29.60302
0.57 | 0.36 | 29.72611
0.57 | 0.37 | 29.8519
0.57 | 0.38 | 29.97917
0.57 | 0.39 | 30.0864
0.57 | 0.4 | 30.19022
0.57 | 0.41 | 30.29974
0.57 | 0.42 | 30.3819
0.57 | 0.43 | 30.44158
0.57 | 0.44 | 30.50141
0.57 | 0.45 | 30.55561
0.57 | 0.46 | 30.57522
0.57 | 0.47 | 30.58587
0.57 | 0.48 | 30.5945
0.57 | 0.49 | 30.60155
0.57 | 0.5 | 30.60859
0.57 | 0.51 | 30.61375
0.57 | 0.52 | 30.61718
0.57 | 0.53 | 30.62207
0.57 | 0.54 | 30.62717
0.57 | 0.55 | 30.63227
0.57 | 0.56 | 30.63737
0.57 | 0.57 | 30.64248
0.57 | 0.58 | 30.64759
0.57 | 0.59 | 30.6527
0.57 | 0.6 | 30.65781
0.57 | 0.61 | 30.66203
0.57 | 0.62 | 30.66547
0.57 | 0.63 | 30.6689
0.57 | 0.64 | 30.67196
0.57 | 0.65 | 30.64362
0.57 | 0.66 | 30.59686
0.57 | 0.67 | 30.51521
0.57 | 0.68 | 30.43471
0.57 | 0.69 | 30.34886
0.57 | 0.7 | 30.25165
0.57 | 0.71 | 30.14359
0.57 | 0.72 | 30.0169
0.57 | 0.73 | 29.83034
0.57 | 0.74 | 29.63693
0.57 | 0.75 | 29.45181
0.57 | 0.76 | 29.26805
0.57 | 0.77 | 29.06081
0.57 | 0.78 | 28.81589
0.57 | 0.79 | 28.55679
0.57 | 0.8 | 28.30074
0.57 | 0.81 | 28.04513
0.57 | 0.82 | 27.78823
0.57 | 0.83 | 27.53369
0.57 | 0.84 | 27.28169
0.57 | 0.85 | 27.03287
0.57 | 0.86 | 26.77747
0.57 | 0.87 | 26.52328
0.57 | 0.88 | 26.27022
0.57 | 0.89 | 26.01765
0.57 | 0.9 | 25.76334
0.57 | 0.91 | 25.46538
0.57 | 0.92 | 25.17797
0.57 | 0.93 | 24.90754
0.57 | 0.94 | 24.64774
0.57 | 0.95 | 24.39103
0.58 | 0.05 | 26.04138
0.58 | 0.06 | 26.16835
0.58 | 0.07 | 26.29594
0.58 | 0.08 | 26.42431
0.58 | 0.09 | 26.55119
0.58 | 0.1 | 26.67676
0.58 | 0.11 | 26.79571
0.58 | 0.12 | 26.91068
0.58 | 0.13 | 27.02491
0.58 | 0.14 | 27.13769
0.58 | 0.15 | 27.24569
0.58 | 0.16 | 27.35166
0.58 | 0.17 | 27.45806
0.58 | 0.18 | 27.56662
0.58 | 0.19 | 27.69607
0.58 | 0.2 | 27.80263
0.58 | 0.21 | 27.90877
0.58 | 0.22 | 28.00831
0.58 | 0.23 | 28.10139
0.58 | 0.24 | 28.19478
0.58 | 0.25 | 28.28848
0.58 | 0.26 | 28.39005
0.58 | 0.27 | 28.49333
0.58 | 0.28 | 28.59429
0.58 | 0.29 | 28.69724
0.58 | 0.3 | 28.8431
0.58 | 0.31 | 29.03224
0.58 | 0.32 | 29.20374
0.58 | 0.33 | 29.34581
0.58 | 0.34 | 29.47495
0.58 | 0.35 | 29.59751
0.58 | 0.36 | 29.72058
0.58 | 0.37 | 29.84656
0.58 | 0.38 | 29.96397
0.58 | 0.39 | 30.06737
0.58 | 0.4 | 30.17184
0.58 | 0.41 | 30.28367
0.58 | 0.42 | 30.36159
0.58 | 0.43 | 30.42115
0.58 | 0.44 | 30.48088
0.58 | 0.45 | 30.51907
0.58 | 0.46 | 30.53647
0.58 | 0.47 | 30.54514
0.58 | 0.48 | 30.55219
0.58 | 0.49 | 30.55922
0.58 | 0.5 | 30.56308
0.58 | 0.51 | 30.56768
0.58 | 0.52 | 30.57277
0.58 | 0.53 | 30.57787
0.58 | 0.54 | 30.58296
0.58 | 0.55 | 30.58807
0.58 | 0.56 | 30.59316
0.58 | 0.57 | 30.59826
0.58 | 0.58 | 30.60336
0.58 | 0.59 | 30.60752
0.58 | 0.6 | 30.61094
0.58 | 0.61 | 30.61438
0.58 | 0.62 | 30.6178
0.58 | 0.63 | 30.62122
0.58 | 0.64 | 30.60839
0.58 | 0.65 | 30.56109
0.58 | 0.66 | 30.48668
0.58 | 0.67 | 30.40541
0.58 | 0.68 | 30.31804
0.58 | 0.69 | 30.22343
0.58 | 0.7 | 30.12788
0.58 | 0.71 | 30.01126
0.58 | 0.72 | 29.88859
0.58 | 0.73 | 29.70633
0.58 | 0.74 | 29.52042
0.58 | 0.75 | 29.33926
0.58 | 0.76 | 29.14721
0.58 | 0.77 | 28.93195
0.58 | 0.78 | 28.69589
0.58 | 0.79 | 28.43838
0.58 | 0.8 | 28.18329
0.58 | 0.81 | 27.9287
0.58 | 0.82 | 27.67287
0.58 | 0.83 | 27.41938
0.58 | 0.84 | 27.17104
0.58 | 0.85 | 26.91514
0.58 | 0.86 | 26.65919
0.58 | 0.87 | 26.4052
0.58 | 0.88 | 26.1528
0.58 | 0.89 | 25.90047
0.58 | 0.9 | 25.64636
0.58 | 0.91 | 25.37663
0.58 | 0.92 | 25.09397
0.58 | 0.93 | 24.82028
0.58 | 0.94 | 24.55455
0.58 | 0.95 | 24.29873
0.59 | 0.05 | 25.9952
0.59 | 0.06 | 26.12201
0.59 | 0.07 | 26.24961
0.59 | 0.08 | 26.37784
0.59 | 0.09 | 26.50669
0.59 | 0.1 | 26.63022
0.59 | 0.11 | 26.74558
0.59 | 0.12 | 26.85702
0.59 | 0.13 | 26.96844
0.59 | 0.14 | 27.07659
0.59 | 0.15 | 27.18497
0.59 | 0.16 | 27.29071
0.59 | 0.17 | 27.39619
0.59 | 0.18 | 27.50103
0.59 | 0.19 | 27.62659
0.59 | 0.2 | 27.74977
0.59 | 0.21 | 27.85111
0.59 | 0.22 | 27.94366
0.59 | 0.23 | 28.03653
0.59 | 0.24 | 28.1297
0.59 | 0.25 | 28.22318
0.59 | 0.26 | 28.32532
0.59 | 0.27 | 28.43266
0.59 | 0.28 | 28.5361
0.59 | 0.29 | 28.64914
0.59 | 0.3 | 28.82272
0.59 | 0.31 | 29.01224
0.59 | 0.32 | 29.18126
0.59 | 0.33 | 29.32321
0.59 | 0.34 | 29.46587
0.59 | 0.35 | 29.59201
0.59 | 0.36 | 29.71506
0.59 | 0.37 | 29.83691
0.59 | 0.38 | 29.94311
0.59 | 0.39 | 30.04833
0.59 | 0.4 | 30.15586
0.59 | 0.41 | 30.26763
0.59 | 0.42 | 30.34127
0.59 | 0.43 | 30.40081
0.59 | 0.44 | 30.44357
0.59 | 0.45 | 30.4783
0.59 | 0.46 | 30.49441
0.59 | 0.47 | 30.5029
0.59 | 0.48 | 30.50909
0.59 | 0.49 | 30.5134
0.59 | 0.5 | 30.51848
0.59 | 0.51 | 30.52357
0.59 | 0.52 | 30.52866
0.59 | 0.53 | 30.53374
0.59 | 0.54 | 30.53882
0.59 | 0.55 | 30.54392
0.59 | 0.56 | 30.549
0.59 | 0.57 | 30.5531
0.59 | 0.58 | 30.55652
0.59 | 0.59 | 30.55994
0.59 | 0.6 | 30.56335
0.59 | 0.61 | 30.56647
0.59 | 0.62 | 30.54995
0.59 | 0.63 | 30.52109
0.59 | 0.64 | 30.48992
0.59 | 0.65 | 30.44625
0.59 | 0.66 | 30.37072
0.59 | 0.67 | 30.28672
0.59 | 0.68 | 30.19132
0.59 | 0.69 | 30.09621
0.59 | 0.7 | 29.99318
0.59 | 0.71 | 29.87876
0.59 | 0.72 | 29.7499
0.59 | 0.73 | 29.57658
0.59 | 0.74 | 29.39164
0.59 | 0.75 | 29.19792
0.59 | 0.76 | 28.99019
0.59 | 0.77 | 28.78106
0.59 | 0.78 | 28.55013
0.59 | 0.79 | 28.3156
0.59 | 0.8 | 28.06271
0.59 | 0.81 | 27.8103
0.59 | 0.82 | 27.55664
0.59 | 0.83 | 27.30646
0.59 | 0.84 | 27.05137
0.59 | 0.85 | 26.79387
0.59 | 0.86 | 26.5385
0.59 | 0.87 | 26.2851
0.59 | 0.88 | 26.03324
0.59 | 0.89 | 25.77991
0.59 | 0.9 | 25.53291
0.59 | 0.91 | 25.27973
0.59 | 0.92 | 25.00112
0.59 | 0.93 | 24.72745
0.59 | 0.94 | 24.45311
0.59 | 0.95 | 24.19969
0.6 | 0.05 | 25.94932
0.6 | 0.06 | 26.07608
0.6 | 0.07 | 26.20076
0.6 | 0.08 | 26.32551
0.6 | 0.09 | 26.44513
0.6 | 0.1 | 26.56041
0.6 | 0.11 | 26.68081
0.6 | 0.12 | 26.79958
0.6 | 0.13 | 26.90776
0.6 | 0.14 | 27.01562
0.6 | 0.15 | 27.12392
0.6 | 0.16 | 27.22948
0.6 | 0.17 | 27.33308
0.6 | 0.18 | 27.43417
0.6 | 0.19 | 27.5566
0.6 | 0.2 | 27.67855
0.6 | 0.21 | 27.78681
0.6 | 0.22 | 27.87916
0.6 | 0.23 | 27.97181
0.6 | 0.24 | 28.06476
0.6 | 0.25 | 28.15754
0.6 | 0.26 | 28.26433
0.6 | 0.27 | 28.37319
0.6 | 0.28 | 28.47939
0.6 | 0.29 | 28.61753
0.6 | 0.3 | 28.79708
0.6 | 0.31 | 28.98973
0.6 | 0.32 | 29.15878
0.6 | 0.33 | 29.30062
0.6 | 0.34 | 29.44317
0.6 | 0.35 | 29.58641
0.6 | 0.36 | 29.70954
0.6 | 0.37 | 29.81587
0.6 | 0.38 | 29.92199
0.6 | 0.39 | 30.0285
0.6 | 0.4 | 30.13987
0.6 | 0.41 | 30.25159
0.6 | 0.42 | 30.3187
0.6 | 0.43 | 30.36739
0.6 | 0.44 | 30.40204
0.6 | 0.45 | 30.43672
0.6 | 0.46 | 30.45216
0.6 | 0.47 | 30.45921
0.6 | 0.48 | 30.46428
0.6 | 0.49 | 30.46935
0.6 | 0.5 | 30.47444
0.6 | 0.51 | 30.47952
0.6 | 0.52 | 30.4846
0.6 | 0.53 | 30.48969
0.6 | 0.54 | 30.49448
0.6 | 0.55 | 30.49813
0.6 | 0.56 | 30.50117
0.6 | 0.57 | 30.50421
0.6 | 0.58 | 30.50724
0.6 | 0.59 | 30.51028
0.6 | 0.6 | 30.48978
0.6 | 0.61 | 30.46099
0.6 | 0.62 | 30.43221
0.6 | 0.63 | 30.40346
0.6 | 0.64 | 30.3707
0.6 | 0.65 | 30.32499
0.6 | 0.66 | 30.24339
0.6 | 0.67 | 30.15367
0.6 | 0.68 | 30.06414
0.6 | 0.69 | 29.97003
0.6 | 0.7 | 29.8587
0.6 | 0.71 | 29.74207
0.6 | 0.72 | 29.61303
0.6 | 0.73 | 29.44757
0.6 | 0.74 | 29.25418
0.6 | 0.75 | 29.03999
0.6 | 0.76 | 28.82928
0.6 | 0.77 | 28.62298
0.6 | 0.78 | 28.38945
0.6 | 0.79 | 28.15806
0.6 | 0.8 | 27.92784
0.6 | 0.81 | 27.68085
0.6 | 0.82 | 27.42849
0.6 | 0.83 | 27.17966
0.6 | 0.84 | 26.92268
0.6 | 0.85 | 26.66594
0.6 | 0.86 | 26.41193
0.6 | 0.87 | 26.15971
0.6 | 0.88 | 25.90997
0.6 | 0.89 | 25.65619
0.6 | 0.9 | 25.41389
0.6 | 0.91 | 25.17668
0.6 | 0.92 | 24.90308
0.6 | 0.93 | 24.63049
0.6 | 0.94 | 24.35707
0.6 | 0.95 | 24.10353
0.61 | 0.05 | 25.89642
0.61 | 0.06 | 26.01955
0.61 | 0.07 | 26.14298
0.61 | 0.08 | 26.26424
0.61 | 0.09 | 26.37872
0.61 | 0.1 | 26.49371
0.61 | 0.11 | 26.60942
0.61 | 0.12 | 26.72564
0.61 | 0.13 | 26.8418
0.61 | 0.14 | 26.9548
0.61 | 0.15 | 27.06273
0.61 | 0.16 | 27.16692
0.61 | 0.17 | 27.26727
0.61 | 0.18 | 27.3657
0.61 | 0.19 | 27.48508
0.61 | 0.2 | 27.59671
0.61 | 0.21 | 27.70879
0.61 | 0.22 | 27.8148
0.61 | 0.23 | 27.90724
0.61 | 0.24 | 27.99998
0.61 | 0.25 | 28.09385
0.61 | 0.26 | 28.20554
0.61 | 0.27 | 28.31383
0.61 | 0.28 | 28.44691
0.61 | 0.29 | 28.5893
0.61 | 0.3 | 28.77145
0.61 | 0.31 | 28.96251
0.61 | 0.32 | 29.134
0.61 | 0.33 | 29.27806
0.61 | 0.34 | 29.4205
0.61 | 0.35 | 29.56363
0.61 | 0.36 | 29.69389
0.61 | 0.37 | 29.79484
0.61 | 0.38 | 29.9009
0.61 | 0.39 | 30.0097
0.61 | 0.4 | 30.12377
0.61 | 0.41 | 30.23126
0.61 | 0.42 | 30.29139
0.61 | 0.43 | 30.32596
0.61 | 0.44 | 30.36055
0.61 | 0.45 | 30.39554
0.61 | 0.46 | 30.40812
0.61 | 0.47 | 30.41448
0.61 | 0.48 | 30.41949
0.61 | 0.49 | 30.42427
0.61 | 0.5 | 30.429
0.61 | 0.51 | 30.43376
0.61 | 0.52 | 30.43849
0.61 | 0.53 | 30.44208
0.61 | 0.54 | 30.4451
0.61 | 0.55 | 30.44815
0.61 | 0.56 | 30.45118
0.61 | 0.57 | 30.45422
0.61 | 0.58 | 30.42974
0.61 | 0.59 | 30.40099
0.61 | 0.6 | 30.37228
0.61 | 0.61 | 30.34359
0.61 | 0.62 | 30.31491
0.61 | 0.63 | 30.28627
0.61 | 0.64 | 30.25009
0.61 | 0.65 | 30.19212
0.61 | 0.66 | 30.10903
0.61 | 0.67 | 30.01971
0.61 | 0.68 | 29.93067
0.61 | 0.69 | 29.84173
0.61 | 0.7 | 29.72522
0.61 | 0.71 | 29.60177
0.61 | 0.72 | 29.47995
0.61 | 0.73 | 29.31106
0.61 | 0.74 | 29.09646
0.61 | 0.75 | 28.88344
0.61 | 0.76 | 28.67197
0.61 | 0.77 | 28.45971
0.61 | 0.78 | 28.22967
0.61 | 0.79 | 27.99958
0.61 | 0.8 | 27.77138
0.61 | 0.81 | 27.54223
0.61 | 0.82 | 27.3048
0.61 | 0.83 | 27.05137
0.61 | 0.84 | 26.79413
0.61 | 0.85 | 26.53863
0.61 | 0.86 | 26.28591
0.61 | 0.87 | 26.03457
0.61 | 0.88 | 25.78459
0.61 | 0.89 | 25.53537
0.61 | 0.9 | 25.29539
0.61 | 0.91 | 25.06387
0.61 | 0.92 | 24.80541
0.61 | 0.93 | 24.5339
0.61 | 0.94 | 24.27074
0.61 | 0.95 | 24.01507
0.62 | 0.05 | 25.83757
0.62 | 0.06 | 25.96139
0.62 | 0.07 | 26.08321
0.62 | 0.08 | 26.19828
0.62 | 0.09 | 26.31247
0.62 | 0.1 | 26.42716
0.62 | 0.11 | 26.53773
0.62 | 0.12 | 26.65069
0.62 | 0.13 | 26.76653
0.62 | 0.14 | 26.88253
0.62 | 0.15 | 26.99832
0.62 | 0.16 | 27.10122
0.62 | 0.17 | 27.19966
0.62 | 0.18 | 27.29729
0.62 | 0.19 | 27.40383
0.62 | 0.2 | 27.51512
0.62 | 0.21 | 27.62687
0.62 | 0.22 | 27.73906
0.62 | 0.23 | 27.84288
0.62 | 0.24 | 27.93892
0.62 | 0.25 | 28.03502
0.62 | 0.26 | 28.14686
0.62 | 0.27 | 28.27477
0.62 | 0.28 | 28.41533
0.62 | 0.29 | 28.56472
0.62 | 0.3 | 28.74547
0.62 | 0.31 | 28.93532
0.62 | 0.32 | 29.10517
0.62 | 0.33 | 29.25231
0.62 | 0.34 | 29.39783
0.62 | 0.35 | 29.53853
0.62 | 0.36 | 29.65974
0.62 | 0.37 | 29.77384
0.62 | 0.38 | 29.87982
0.62 | 0.39 | 29.99168
0.62 | 0.4 | 30.10277
0.62 | 0.41 | 30.2101
0.62 | 0.42 | 30.24983
0.62 | 0.43 | 30.2837
0.62 | 0.44 | 30.31737
0.62 | 0.45 | 30.34999
0.62 | 0.46 | 30.36144
0.62 | 0.47 | 30.36772
0.62 | 0.48 | 30.37271
0.62 | 0.49 | 30.37771
0.62 | 0.5 | 30.38262
0.62 | 0.51 | 30.38612
0.62 | 0.52 | 30.38914
0.62 | 0.53 | 30.39219
0.62 | 0.54 | 30.3952
0.62 | 0.55 | 30.39824
0.62 | 0.56 | 30.3698
0.62 | 0.57 | 30.34111
0.62 | 0.58 | 30.31245
0.62 | 0.59 | 30.28382
0.62 | 0.6 | 30.25521
0.62 | 0.61 | 30.22663
0.62 | 0.62 | 30.19808
0.62 | 0.63 | 30.16955
0.62 | 0.64 | 30.11701
0.62 | 0.65 | 30.05283
0.62 | 0.66 | 29.97527
0.62 | 0.67 | 29.88636
0.62 | 0.68 | 29.7977
0.62 | 0.69 | 29.70427
0.62 | 0.7 | 29.58159
0.62 | 0.71 | 29.46581
0.62 | 0.72 | 29.33224
0.62 | 0.73 | 29.15305
0.62 | 0.74 | 28.93961
0.62 | 0.75 | 28.72773
0.62 | 0.76 | 28.5174
0.62 | 0.77 | 28.29809
0.62 | 0.78 | 28.07079
0.62 | 0.79 | 27.842
0.62 | 0.8 | 27.6149
0.62 | 0.81 | 27.39098
0.62 | 0.82 | 27.16434
0.62 | 0.83 | 26.92294
0.62 | 0.84 | 26.6662
0.62 | 0.85 | 26.41203
0.62 | 0.86 | 26.16007
0.62 | 0.87 | 25.90993
0.62 | 0.88 | 25.65902
0.62 | 0.89 | 25.41463
0.62 | 0.9 | 25.17932
0.62 | 0.91 | 24.95089
0.62 | 0.92 | 24.70814
0.62 | 0.93 | 24.43303
0.62 | 0.94 | 24.18116
0.62 | 0.95 | 23.92566
0.63 | 0.05 | 25.76545
0.63 | 0.06 | 25.8989
0.63 | 0.07 | 26.01692
0.63 | 0.08 | 26.13109
0.63 | 0.09 | 26.2456
0.63 | 0.1 | 26.35715
0.63 | 0.11 | 26.46596
0.63 | 0.12 | 26.57509
0.63 | 0.13 | 26.68866
0.63 | 0.14 | 26.8019
0.63 | 0.15 | 26.91296
0.63 | 0.16 | 27.02393
0.63 | 0.17 | 27.13165
0.63 | 0.18 | 27.21911
0.63 | 0.19 | 27.3228
0.63 | 0.2 | 27.43376
0.63 | 0.21 | 27.54518
0.63 | 0.22 | 27.65809
0.63 | 0.23 | 27.77371
0.63 | 0.24 | 27.8775
0.63 | 0.25 | 27.97671
0.63 | 0.26 | 28.10262
0.63 | 0.27 | 28.24284
0.63 | 0.28 | 28.38295
0.63 | 0.29 | 28.54016
0.63 | 0.3 | 28.71849
0.63 | 0.31 | 28.90765
0.63 | 0.32 | 29.0745
0.63 | 0.33 | 29.22283
0.63 | 0.34 | 29.3711
0.63 | 0.35 | 29.50211
0.63 | 0.36 | 29.62228
0.63 | 0.37 | 29.74299
0.63 | 0.38 | 29.8596
0.63 | 0.39 | 29.97111
0.63 | 0.4 | 30.07871
0.63 | 0.41 | 30.17142
0.63 | 0.42 | 30.20634
0.63 | 0.43 | 30.23922
0.63 | 0.44 | 30.27174
0.63 | 0.45 | 30.30432
0.63 | 0.46 | 30.31485
0.63 | 0.47 | 30.32098
0.63 | 0.48 | 30.32602
0.63 | 0.49 | 30.32961
0.63 | 0.5 | 30.33296
0.63 | 0.51 | 30.33628
0.63 | 0.52 | 30.33934
0.63 | 0.53 | 30.33866
0.63 | 0.54 | 30.31
0.63 | 0.55 | 30.28136
0.63 | 0.56 | 30.25276
0.63 | 0.57 | 30.22418
0.63 | 0.58 | 30.19563
0.63 | 0.59 | 30.1671
0.63 | 0.6 | 30.13861
0.63 | 0.61 | 30.11014
0.63 | 0.62 | 30.0817
0.63 | 0.63 | 30.04189
0.63 | 0.64 | 29.97806
0.63 | 0.65 | 29.91417
0.63 | 0.66 | 29.8421
0.63 | 0.67 | 29.75358
0.63 | 0.68 | 29.66533
0.63 | 0.69 | 29.5585
0.63 | 0.7 | 29.42765
0.63 | 0.71 | 29.2985
0.63 | 0.72 | 29.16704
0.63 | 0.73 | 28.99426
0.63 | 0.74 | 28.78359
0.63 | 0.75 | 28.57287
0.63 | 0.76 | 28.36384
0.63 | 0.77 | 28.14079
0.63 | 0.78 | 27.91221
0.63 | 0.79 | 27.68508
0.63 | 0.8 | 27.46132
0.63 | 0.81 | 27.24057
0.63 | 0.82 | 27.00854
0.63 | 0.83 | 26.77337
0.63 | 0.84 | 26.53841
0.63 | 0.85 | 26.28606
0.63 | 0.86 | 26.03483
0.63 | 0.87 | 25.78578
0.63 | 0.88 | 25.53404
0.63 | 0.89 | 25.29487
0.63 | 0.9 | 25.06468
0.63 | 0.91 | 24.83744
0.63 | 0.92 | 24.60992
0.63 | 0.93 | 24.33945
0.63 | 0.94 | 24.09278
0.63 | 0.95 | 23.83653
0.64 | 0.05 | 25.69096
0.64 | 0.06 | 25.82312
0.64 | 0.07 | 25.9482
0.64 | 0.08 | 26.06205
0.64 | 0.09 | 26.17315
0.64 | 0.1 | 26.28315
0.64 | 0.11 | 26.39107
0.64 | 0.12 | 26.49927
0.64 | 0.13 | 26.60627
0.64 | 0.14 | 26.71653
0.64 | 0.15 | 26.82724
0.64 | 0.16 | 26.92912
0.64 | 0.17 | 27.03029
0.64 | 0.18 | 27.13182
0.64 | 0.19 | 27.24202
0.64 | 0.2 | 27.35265
0.64 | 0.21 | 27.46581
0.64 | 0.22 | 27.58064
0.64 | 0.23 | 27.69594
0.64 | 0.24 | 27.80937
0.64 | 0.25 | 27.92884
0.64 | 0.26 | 28.07037
0.64 | 0.27 | 28.20856
0.64 | 0.28 | 28.34719
0.64 | 0.29 | 28.51453
0.64 | 0.3 | 28.69152
0.64 | 0.31 | 28.878
0.64 | 0.32 | 29.04338
0.64 | 0.33 | 29.19156
0.64 | 0.34 | 29.33163
0.64 | 0.35 | 29.46032
0.64 | 0.36 | 29.58489
0.64 | 0.37 | 29.70561
0.64 | 0.38 | 29.83324
0.64 | 0.39 | 29.94646
0.64 | 0.4 | 30.05465
0.64 | 0.41 | 30.1266
0.64 | 0.42 | 30.16019
0.64 | 0.43 | 30.19318
0.64 | 0.44 | 30.22618
0.64 | 0.45 | 30.2587
0.64 | 0.46 | 30.26833
0.64 | 0.47 | 30.27266
0.64 | 0.48 | 30.27613
0.64 | 0.49 | 30.27946
0.64 | 0.5 | 30.28279
0.64 | 0.51 | 30.27734
0.64 | 0.52 | 30.24972
0.64 | 0.53 | 30.22173
0.64 | 0.54 | 30.19318
0.64 | 0.55 | 30.16466
0.64 | 0.56 | 30.13616
0.64 | 0.57 | 30.1077
0.64 | 0.58 | 30.07926
0.64 | 0.59 | 30.05084
0.64 | 0.6 | 30.02246
0.64 | 0.61 | 29.99409
0.64 | 0.62 | 29.95736
0.64 | 0.63 | 29.90348
0.64 | 0.64 | 29.83976
0.64 | 0.65 | 29.77616
0.64 | 0.66 | 29.70954
0.64 | 0.67 | 29.62141
0.64 | 0.68 | 29.5302
0.64 | 0.69 | 29.39234
0.64 | 0.7 | 29.26046
0.64 | 0.71 | 29.12917
0.64 | 0.72 | 28.9986
0.64 | 0.73 | 28.8338
0.64 | 0.74 | 28.62723
0.64 | 0.75 | 28.41883
0.64 | 0.76 | 28.21134
0.64 | 0.77 | 27.98433
0.64 | 0.78 | 27.75681
0.64 | 0.79 | 27.53018
0.64 | 0.8 | 27.31023
0.64 | 0.81 | 27.08636
0.64 | 0.82 | 26.85267
0.64 | 0.83 | 26.61878
0.64 | 0.84 | 26.38599
0.64 | 0.85 | 26.15445
0.64 | 0.86 | 25.91019
0.64 | 0.87 | 25.66035
0.64 | 0.88 | 25.41292
0.64 | 0.89 | 25.17962
0.64 | 0.9 | 24.95051
0.64 | 0.91 | 24.72433
0.64 | 0.92 | 24.50087
0.64 | 0.93 | 24.25228
0.64 | 0.94 | 24.00408
0.64 | 0.95 | 23.74738
0.65 | 0.05 | 25.61488
0.65 | 0.06 | 25.74299
0.65 | 0.07 | 25.86865
0.65 | 0.08 | 25.98989
0.65 | 0.09 | 26.09976
0.65 | 0.1 | 26.20769
0.65 | 0.11 | 26.31513
0.65 | 0.12 | 26.41941
0.65 | 0.13 | 26.52394
0.65 | 0.14 | 26.63144
0.65 | 0.15 | 26.72868
0.65 | 0.16 | 26.82538
0.65 | 0.17 | 26.92575
0.65 | 0.18 | 27.02692
0.65 | 0.19 | 27.1438
0.65 | 0.2 | 27.27214
0.65 | 0.21 | 27.3889
0.65 | 0.22 | 27.5034
0.65 | 0.23 | 27.61784
0.65 | 0.24 | 27.73898
0.65 | 0.25 | 27.88985
0.65 | 0.26 | 28.03522
0.65 | 0.27 | 28.173
0.65 | 0.28 | 28.31147
0.65 | 0.29 | 28.48603
0.65 | 0.3 | 28.6632
0.65 | 0.31 | 28.84838
0.65 | 0.32 | 29.0123
0.65 | 0.33 | 29.15852
0.65 | 0.34 | 29.28663
0.65 | 0.35 | 29.41415
0.65 | 0.36 | 29.53999
0.65 | 0.37 | 29.66629
0.65 | 0.38 | 29.79248
0.65 | 0.39 | 29.91922
0.65 | 0.4 | 30.01789
0.65 | 0.41 | 30.07976
0.65 | 0.42 | 30.1141
0.65 | 0.43 | 30.14706
0.65 | 0.44 | 30.17994
0.65 | 0.45 | 30.21127
0.65 | 0.46 | 30.21839
0.65 | 0.47 | 30.22247
0.65 | 0.48 | 30.22606
0.65 | 0.49 | 30.21431
0.65 | 0.5 | 30.18675
0.65 | 0.51 | 30.1592
0.65 | 0.52 | 30.13169
0.65 | 0.53 | 30.10419
0.65 | 0.54 | 30.07673
0.65 | 0.55 | 30.0484
0.65 | 0.56 | 30.02001
0.65 | 0.57 | 29.99166
0.65 | 0.58 | 29.96333
0.65 | 0.59 | 29.93501
0.65 | 0.6 | 29.90674
0.65 | 0.61 | 29.86966
0.65 | 0.62 | 29.82244
0.65 | 0.63 | 29.76552
0.65 | 0.64 | 29.70237
0.65 | 0.65 | 29.63939
0.65 | 0.66 | 29.57655
0.65 | 0.67 | 29.4796
0.65 | 0.68 | 29.36657
0.65 | 0.69 | 29.2229
0.65 | 0.7 | 29.09379
0.65 | 0.71 | 28.96204
0.65 | 0.72 | 28.83217
0.65 | 0.73 | 28.67227
0.65 | 0.74 | 28.46761
0.65 | 0.75 | 28.26482
0.65 | 0.76 | 28.05664
0.65 | 0.77 | 27.82854
0.65 | 0.78 | 27.60251
0.65 | 0.79 | 27.38196
0.65 | 0.8 | 27.15929
0.65 | 0.81 | 26.93015
0.65 | 0.82 | 26.69673
0.65 | 0.83 | 26.4642
0.65 | 0.84 | 26.23384
0.65 | 0.85 | 26.00395
0.65 | 0.86 | 25.77493
0.65 | 0.87 | 25.53493
0.65 | 0.88 | 25.29488
0.65 | 0.89 | 25.06471
0.65 | 0.9 | 24.83663
0.65 | 0.91 | 24.61155
0.65 | 0.92 | 24.38401
0.65 | 0.93 | 24.16599
0.65 | 0.94 | 23.91559
0.65 | 0.95 | 23.65794
0.66 | 0.05 | 25.53639
0.66 | 0.06 | 25.66123
0.66 | 0.07 | 25.783
0.66 | 0.08 | 25.90496
0.66 | 0.09 | 26.02454
0.66 | 0.1 | 26.13018
0.66 | 0.11 | 26.234
0.66 | 0.12 | 26.33795
0.66 | 0.13 | 26.43856
0.66 | 0.14 | 26.53046
0.66 | 0.15 | 26.62603
0.66 | 0.16 | 26.72267
0.66 | 0.17 | 26.8249
0.66 | 0.18 | 26.92823
0.66 | 0.19 | 27.0435
0.66 | 0.2 | 27.17136
0.66 | 0.21 | 27.29983
0.66 | 0.22 | 27.42638
0.66 | 0.23 | 27.54634
0.66 | 0.24 | 27.6846
0.66 | 0.25 | 27.84118
0.66 | 0.26 | 27.9983
0.66 | 0.27 | 28.1375
0.66 | 0.28 | 28.2758
0.66 | 0.29 | 28.45516
0.66 | 0.3 | 28.63381
0.66 | 0.31 | 28.81879
0.66 | 0.32 | 28.98125
0.66 | 0.33 | 29.11379
0.66 | 0.34 | 29.24171
0.66 | 0.35 | 29.36806
0.66 | 0.36 | 29.49432
0.66 | 0.37 | 29.61911
0.66 | 0.38 | 29.74953
0.66 | 0.39 | 29.87637
0.66 | 0.4 | 29.97395
0.66 | 0.41 | 30.03297
0.66 | 0.42 | 30.0674
0.66 | 0.43 | 30.09901
0.66 | 0.44 | 30.13025
0.66 | 0.45 | 30.16152
0.66 | 0.46 | 30.16829
0.66 | 0.47 | 30.15104
0.66 | 0.48 | 30.12388
0.66 | 0.49 | 30.09641
0.66 | 0.5 | 30.06896
0.66 | 0.51 | 30.04153
0.66 | 0.52 | 30.01412
0.66 | 0.53 | 29.98674
0.66 | 0.54 | 29.95939
0.66 | 0.55 | 29.93206
0.66 | 0.56 | 29.90432
0.66 | 0.57 | 29.87606
0.66 | 0.58 | 29.84785
0.66 | 0.59 | 29.81983
0.66 | 0.6 | 29.78284
0.66 | 0.61 | 29.74022
0.66 | 0.62 | 29.68897
0.66 | 0.63 | 29.63003
0.66 | 0.64 | 29.56719
0.66 | 0.65 | 29.49682
0.66 | 0.66 | 29.41986
0.66 | 0.67 | 29.31629
0.66 | 0.68 | 29.19634
0.66 | 0.69 | 29.05603
0.66 | 0.7 | 28.92678
0.66 | 0.71 | 28.79577
0.66 | 0.72 | 28.66684
0.66 | 0.73 | 28.51208
0.66 | 0.74 | 28.30871
0.66 | 0.75 | 28.10726
0.66 | 0.76 | 27.89863
0.66 | 0.77 | 27.67368
0.66 | 0.78 | 27.45259
0.66 | 0.79 | 27.23342
0.66 | 0.8 | 27.00554
0.66 | 0.81 | 26.77484
0.66 | 0.82 | 26.54169
0.66 | 0.83 | 26.31047
0.66 | 0.84 | 26.08131
0.66 | 0.85 | 25.85334
0.66 | 0.86 | 25.6245
0.66 | 0.87 | 25.39453
0.66 | 0.88 | 25.17945
0.66 | 0.89 | 24.95032
0.66 | 0.9 | 24.72329
0.66 | 0.91 | 24.49929
0.66 | 0.92 | 24.28506
0.66 | 0.93 | 24.07985
0.66 | 0.94 | 23.82745
0.66 | 0.95 | 23.57665
0.67 | 0.05 | 25.45482
0.67 | 0.06 | 25.57555
0.67 | 0.07 | 25.69635
0.67 | 0.08 | 25.81685
0.67 | 0.09 | 25.93424
0.67 | 0.1 | 26.04733
0.67 | 0.11 | 26.1512
0.67 | 0.12 | 26.24688
0.67 | 0.13 | 26.33854
0.67 | 0.14 | 26.42906
0.67 | 0.15 | 26.52353
0.67 | 0.16 | 26.62372
0.67 | 0.17 | 26.72575
0.67 | 0.18 | 26.82948
0.67 | 0.19 | 26.94316
0.67 | 0.2 | 27.07278
0.67 | 0.21 | 27.2055
0.67 | 0.22 | 27.34501
0.67 | 0.23 | 27.48549
0.67 | 0.24 | 27.63577
0.67 | 0.25 | 27.79178
0.67 | 0.26 | 27.94803
0.67 | 0.27 | 28.10056
0.67 | 0.28 | 28.24362
0.67 | 0.29 | 28.42335
0.67 | 0.3 | 28.604
0.67 | 0.31 | 28.78912
0.67 | 0.32 | 28.94198
0.67 | 0.33 | 29.06914
0.67 | 0.34 | 29.19719
0.67 | 0.35 | 29.32397
0.67 | 0.36 | 29.44599
0.67 | 0.37 | 29.5707
0.67 | 0.38 | 29.70087
0.67 | 0.39 | 29.81959
0.67 | 0.4 | 29.91126
0.67 | 0.41 | 29.9841
0.67 | 0.42 | 30.01709
0.67 | 0.43 | 30.04944
0.67 | 0.44 | 30.08065
0.67 | 0.45 | 30.08357
0.67 | 0.46 | 30.05977
0.67 | 0.47 | 30.03334
0.67 | 0.48 | 30.00628
0.67 | 0.49 | 29.97899
0.67 | 0.5 | 29.95164
0.67 | 0.51 | 29.92431
0.67 | 0.52 | 29.89701
0.67 | 0.53 | 29.86974
0.67 | 0.54 | 29.84249
0.67 | 0.55 | 29.81532
0.67 | 0.56 | 29.78866
0.67 | 0.57 | 29.76203
0.67 | 0.58 | 29.73446
0.67 | 0.59 | 29.69711
0.67 | 0.6 | 29.65705
0.67 | 0.61 | 29.60754
0.67 | 0.62 | 29.55651
0.67 | 0.63 | 29.48841
0.67 | 0.64 | 29.41147
0.67 | 0.65 | 29.33472
0.67 | 0.66 | 29.25236
0.67 | 0.67 | 29.15387
0.67 | 0.68 | 29.02962
0.67 | 0.69 | 28.89011
0.67 | 0.7 | 28.7607
0.67 | 0.71 | 28.63044
0.67 | 0.72 | 28.50246
0.67 | 0.73 | 28.35281
0.67 | 0.74 | 28.15092
0.67 | 0.75 | 27.95004
0.67 | 0.76 | 27.73693
0.67 | 0.77 | 27.51976
0.67 | 0.78 | 27.30381
0.67 | 0.79 | 27.08512
0.67 | 0.8 | 26.85437
0.67 | 0.81 | 26.61983
0.67 | 0.82 | 26.38736
0.67 | 0.83 | 26.15749
0.67 | 0.84 | 25.92922
0.67 | 0.85 | 25.70259
0.67 | 0.86 | 25.47306
0.67 | 0.87 | 25.25418
0.67 | 0.88 | 25.04347
0.67 | 0.89 | 24.83449
0.67 | 0.9 | 24.61045
0.67 | 0.91 | 24.38593
0.67 | 0.92 | 24.18703
0.67 | 0.93 | 23.98673
0.67 | 0.94 | 23.73961
0.67 | 0.95 | 23.49886
0.68 | 0.05 | 25.36771
0.68 | 0.06 | 25.48756
0.68 | 0.07 | 25.60704
0.68 | 0.08 | 25.72321
0.68 | 0.09 | 25.83848
0.68 | 0.1 | 25.9535
0.68 | 0.11 | 26.05311
0.68 | 0.12 | 26.14438
0.68 | 0.13 | 26.23513
0.68 | 0.14 | 26.32917
0.68 | 0.15 | 26.42356
0.68 | 0.16 | 26.52088
0.68 | 0.17 | 26.62355
0.68 | 0.18 | 26.74194
0.68 | 0.19 | 26.86782
0.68 | 0.2 | 27.00618
0.68 | 0.21 | 27.14504
0.68 | 0.22 | 27.28457
0.68 | 0.23 | 27.42499
0.68 | 0.24 | 27.58192
0.68 | 0.25 | 27.73978
0.68 | 0.26 | 27.89573
0.68 | 0.27 | 28.04826
0.68 | 0.28 | 28.21041
0.68 | 0.29 | 28.38962
0.68 | 0.3 | 28.57182
0.68 | 0.31 | 28.75531
0.68 | 0.32 | 28.89473
0.68 | 0.33 | 29.02327
0.68 | 0.34 | 29.15092
0.68 | 0.35 | 29.27255
0.68 | 0.36 | 29.39364
0.68 | 0.37 | 29.51998
0.68 | 0.38 | 29.64983
0.68 | 0.39 | 29.74778
0.68 | 0.4 | 29.84275
0.68 | 0.41 | 29.91964
0.68 | 0.42 | 29.95999
0.68 | 0.43 | 29.96372
0.68 | 0.44 | 29.96548
0.68 | 0.45 | 29.96607
0.68 | 0.46 | 29.94226
0.68 | 0.47 | 29.91609
0.68 | 0.48 | 29.88914
0.68 | 0.49 | 29.86202
0.68 | 0.5 | 29.83478
0.68 | 0.51 | 29.80756
0.68 | 0.52 | 29.78077
0.68 | 0.53 | 29.75414
0.68 | 0.54 | 29.72753
0.68 | 0.55 | 29.70095
0.68 | 0.56 | 29.67439
0.68 | 0.57 | 29.64786
0.68 | 0.58 | 29.61114
0.68 | 0.59 | 29.57169
0.68 | 0.6 | 29.52633
0.68 | 0.61 | 29.46958
0.68 | 0.62 | 29.40307
0.68 | 0.63 | 29.32636
0.68 | 0.64 | 29.24984
0.68 | 0.65 | 29.16849
0.68 | 0.66 | 29.08457
0.68 | 0.67 | 28.99589
0.68 | 0.68 | 28.86386
0.68 | 0.69 | 28.72568
0.68 | 0.7 | 28.59557
0.68 | 0.71 | 28.46607
0.68 | 0.72 | 28.33904
0.68 | 0.73 | 28.1946
0.68 | 0.74 | 27.99341
0.68 | 0.75 | 27.79366
0.68 | 0.76 | 27.57814
0.68 | 0.77 | 27.36325
0.68 | 0.78 | 27.14945
0.68 | 0.79 | 26.93121
0.68 | 0.8 | 26.70389
0.68 | 0.81 | 26.47038
0.68 | 0.82 | 26.23483
0.68 | 0.83 | 26.00623
0.68 | 0.84 | 25.77892
0.68 | 0.85 | 25.55152
0.68 | 0.86 | 25.32586
0.68 | 0.87 | 25.11608
0.68 | 0.88 | 24.90697
0.68 | 0.89 | 24.69912
0.68 | 0.9 | 24.49301
0.68 | 0.91 | 24.28708
0.68 | 0.92 | 24.08983
0.68 | 0.93 | 23.88513
0.68 | 0.94 | 23.65199
0.68 | 0.95 | 23.42133
0.69 | 0.05 | 25.27966
0.69 | 0.06 | 25.39897
0.69 | 0.07 | 25.51369
0.69 | 0.08 | 25.62802
0.69 | 0.09 | 25.73866
0.69 | 0.1 | 25.84066
0.69 | 0.11 | 25.94307
0.69 | 0.12 | 26.04369
0.69 | 0.13 | 26.13705
0.69 | 0.14 | 26.23074
0.69 | 0.15 | 26.33533
0.69 | 0.16 | 26.44711
0.69 | 0.17 | 26.56524
0.69 | 0.18 | 26.68411
0.69 | 0.19 | 26.8077
0.69 | 0.2 | 26.94576
0.69 | 0.21 | 27.08437
0.69 | 0.22 | 27.22361
0.69 | 0.23 | 27.36967
0.69 | 0.24 | 27.52631
0.69 | 0.25 | 27.68383
0.69 | 0.26 | 27.84098
0.69 | 0.27 | 27.9949
0.69 | 0.28 | 28.15914
0.69 | 0.29 | 28.35594
0.69 | 0.3 | 28.53758
0.69 | 0.31 | 28.70965
0.69 | 0.32 | 28.85013
0.69 | 0.33 | 28.97653
0.69 | 0.34 | 29.09975
0.69 | 0.35 | 29.22001
0.69 | 0.36 | 29.34278
0.69 | 0.37 | 29.4689
0.69 | 0.38 | 29.5815
0.69 | 0.39 | 29.67594
0.69 | 0.4 | 29.76655
0.69 | 0.41 | 29.80945
0.69 | 0.42 | 29.83509
0.69 | 0.43 | 29.84747
0.69 | 0.44 | 29.84935
0.69 | 0.45 | 29.84904
0.69 | 0.46 | 29.82508
0.69 | 0.47 | 29.79908
0.69 | 0.48 | 29.77264
0.69 | 0.49 | 29.74625
0.69 | 0.5 | 29.71965
0.69 | 0.51 | 29.69308
0.69 | 0.52 | 29.66653
0.69 | 0.53 | 29.64
0.69 | 0.54 | 29.6135
0.69 | 0.55 | 29.58702
0.69 | 0.56 | 29.56057
0.69 | 0.57 | 29.52349
0.69 | 0.58 | 29.48463
0.69 | 0.59 | 29.43924
0.69 | 0.6 | 29.37524
0.69 | 0.61 | 29.31026
0.69 | 0.62 | 29.24149
0.69 | 0.63 | 29.16519
0.69 | 0.64 | 29.08486
0.69 | 0.65 | 29.00117
0.69 | 0.66 | 28.91941
0.69 | 0.67 | 28.83761
0.69 | 0.68 | 28.69898
0.69 | 0.69 | 28.56076
0.69 | 0.7 | 28.43141
0.69 | 0.71 | 28.30264
0.69 | 0.72 | 28.17672
0.69 | 0.73 | 28.03685
0.69 | 0.74 | 27.83678
0.69 | 0.75 | 27.63636
0.69 | 0.76 | 27.42091
0.69 | 0.77 | 27.20681
0.69 | 0.78 | 26.99439
0.69 | 0.79 | 26.77124
0.69 | 0.8 | 26.54818
0.69 | 0.81 | 26.32135
0.69 | 0.82 | 26.08671
0.69 | 0.83 | 25.85556
0.69 | 0.84 | 25.62956
0.69 | 0.85 | 25.4006
0.69 | 0.86 | 25.18658
0.69 | 0.87 | 24.97796
0.69 | 0.88 | 24.77106
0.69 | 0.89 | 24.56476
0.69 | 0.9 | 24.36038
0.69 | 0.91 | 24.17934
0.69 | 0.92 | 23.99319
0.69 | 0.93 | 23.78547
0.69 | 0.94 | 23.56891
0.69 | 0.95 | 23.34425
0.7 | 0.05 | 25.19123
0.7 | 0.06 | 25.3055
0.7 | 0.07 | 25.41886
0.7 | 0.08 | 25.52546
0.7 | 0.09 | 25.62663
0.7 | 0.1 | 25.72954
0.7 | 0.11 | 25.83438
0.7 | 0.12 | 25.93912
0.7 | 0.13 | 26.05536
0.7 | 0.14 | 26.16594
0.7 | 0.15 | 26.277
0.7 | 0.16 | 26.38862
0.7 | 0.17 | 26.50747
0.7 | 0.18 | 26.6264
0.7 | 0.19 | 26.74772
0.7 | 0.2 | 26.88547
0.7 | 0.21 | 27.02386
0.7 | 0.22 | 27.16276
0.7 | 0.23 | 27.31447
0.7 | 0.24 | 27.47078
0.7 | 0.25 | 27.62799
0.7 | 0.26 | 27.78452
0.7 | 0.27 | 27.93839
0.7 | 0.28 | 28.10359
0.7 | 0.29 | 28.30824
0.7 | 0.3 | 28.4974
0.7 | 0.31 | 28.66551
0.7 | 0.32 | 28.8026
0.7 | 0.33 | 28.92708
0.7 | 0.34 | 29.04752
0.7 | 0.35 | 29.16757
0.7 | 0.36 | 29.29202
0.7 | 0.37 | 29.41665
0.7 | 0.38 | 29.51005
0.7 | 0.39 | 29.57223
0.7 | 0.4 | 29.63191
0.7 | 0.41 | 29.67202
0.7 | 0.42 | 29.69949
0.7 | 0.43 | 29.72601
0.7 | 0.44 | 29.73383
0.7 | 0.45 | 29.73299
0.7 | 0.46 | 29.70937
0.7 | 0.47 | 29.68398
0.7 | 0.48 | 29.65827
0.7 | 0.49 | 29.63206
0.7 | 0.5 | 29.60565
0.7 | 0.51 | 29.57918
0.7 | 0.52 | 29.55273
0.7 | 0.53 | 29.5263
0.7 | 0.54 | 29.4999
0.7 | 0.55 | 29.47353
0.7 | 0.56 | 29.4361
0.7 | 0.57 | 29.39312
0.7 | 0.58 | 29.3406
0.7 | 0.59 | 29.27837
0.7 | 0.6 | 29.21475
0.7 | 0.61 | 29.15127
0.7 | 0.62 | 29.08078
0.7 | 0.63 | 29.00147
0.7 | 0.64 | 28.91803
0.7 | 0.65 | 28.83482
0.7 | 0.66 | 28.75821
0.7 | 0.67 | 28.67008
0.7 | 0.68 | 28.53497
0.7 | 0.69 | 28.39678
0.7 | 0.7 | 28.26817
0.7 | 0.71 | 28.14019
0.7 | 0.72 | 28.01501
0.7 | 0.73 | 27.87998
0.7 | 0.74 | 27.68118
0.7 | 0.75 | 27.47872
0.7 | 0.76 | 27.26416
0.7 | 0.77 | 27.05128
0.7 | 0.78 | 26.83417
0.7 | 0.79 | 26.61137
0.7 | 0.8 | 26.38898
0.7 | 0.81 | 26.16793
0.7 | 0.82 | 25.94018
0.7 | 0.83 | 25.7079
0.7 | 0.84 | 25.4786
0.7 | 0.85 | 25.25711
0.7 | 0.86 | 25.04774
0.7 | 0.87 | 24.8401
0.7 | 0.88 | 24.63417
0.7 | 0.89 | 24.42996
0.7 | 0.9 | 24.24027
0.7 | 0.91 | 24.06097
0.7 | 0.92 | 23.87656
0.7 | 0.93 | 23.69009
0.7 | 0.94 | 23.4938
0.7 | 0.95 | 23.26949
0.71 | 0.05 | 25.09823
0.71 | 0.06 | 25.21062
0.71 | 0.07 | 25.31623
0.71 | 0.08 | 25.41435
0.71 | 0.09 | 25.51853
0.71 | 0.1 | 25.62727
0.71 | 0.11 | 25.748
0.71 | 0.12 | 25.8693
0.71 | 0.13 | 25.99118
0.71 | 0.14 | 26.10798
0.71 | 0.15 | 26.21879
0.71 | 0.16 | 26.33352
0.71 | 0.17 | 26.45137
0.71 | 0.18 | 26.56883
0.71 | 0.19 | 26.68787
0.71 | 0.2 | 26.82532
0.71 | 0.21 | 26.96346
0.71 | 0.22 | 27.10426
0.71 | 0.23 | 27.25937
0.71 | 0.24 | 27.41537
0.71 | 0.25 | 27.57227
0.71 | 0.26 | 27.72818
0.71 | 0.27 | 27.88262
0.71 | 0.28 | 28.04831
0.71 | 0.29 | 28.25286
0.71 | 0.3 | 28.4382
0.71 | 0.31 | 28.6186
0.71 | 0.32 | 28.75399
0.71 | 0.33 | 28.87602
0.71 | 0.34 | 28.99539
0.71 | 0.35 | 29.11618
0.71 | 0.36 | 29.24133
0.71 | 0.37 | 29.31999
0.71 | 0.38 | 29.37917
0.71 | 0.39 | 29.43847
0.71 | 0.4 | 29.49788
0.71 | 0.41 | 29.53559
0.71 | 0.42 | 29.56346
0.71 | 0.43 | 29.59136
0.71 | 0.44 | 29.61781
0.71 | 0.45 | 29.61867
0.71 | 0.46 | 29.59492
0.71 | 0.47 | 29.56962
0.71 | 0.48 | 29.54433
0.71 | 0.49 | 29.51822
0.71 | 0.5 | 29.49208
0.71 | 0.51 | 29.46571
0.71 | 0.52 | 29.43936
0.71 | 0.53 | 29.41304
0.71 | 0.54 | 29.38675
0.71 | 0.55 | 29.34537
0.71 | 0.56 | 29.29292
0.71 | 0.57 | 29.24058
0.71 | 0.58 | 29.18178
0.71 | 0.59 | 29.11838
0.71 | 0.6 | 29.05511
0.71 | 0.61 | 28.99172
0.71 | 0.62 | 28.91496
0.71 | 0.63 | 28.82989
0.71 | 0.64 | 28.74426
0.71 | 0.65 | 28.66806
0.71 | 0.66 | 28.59568
0.71 | 0.67 | 28.50071
0.71 | 0.68 | 28.37141
0.71 | 0.69 | 28.23375
0.71 | 0.7 | 28.10587
0.71 | 0.71 | 27.9789
0.71 | 0.72 | 27.85414
0.71 | 0.73 | 27.72399
0.71 | 0.74 | 27.52906
0.71 | 0.75 | 27.32163
0.71 | 0.76 | 27.1083
0.71 | 0.77 | 26.89663
0.71 | 0.78 | 26.67413
0.71 | 0.79 | 26.44967
0.71 | 0.8 | 26.22696
0.71 | 0.81 | 26.00623
0.71 | 0.82 | 25.78138
0.71 | 0.83 | 25.55584
0.71 | 0.84 | 25.32438
0.71 | 0.85 | 25.11363
0.71 | 0.86 | 24.90545
0.71 | 0.87 | 24.69898
0.71 | 0.88 | 24.49423
0.71 | 0.89 | 24.30416
0.71 | 0.9 | 24.12186
0.71 | 0.91 | 23.94202
0.71 | 0.92 | 23.76385
0.71 | 0.93 | 23.5911
0.71 | 0.94 | 23.41162
0.71 | 0.95 | 23.19833
0.72 | 0.05 | 25.00372
0.72 | 0.06 | 25.10887
0.72 | 0.07 | 25.2055
0.72 | 0.08 | 25.31881
0.72 | 0.09 | 25.43918
0.72 | 0.1 | 25.55932
0.72 | 0.11 | 25.67975
0.72 | 0.12 | 25.80073
0.72 | 0.13 | 25.92229
0.72 | 0.14 | 26.04441
0.72 | 0.15 | 26.16144
0.72 | 0.16 | 26.27851
0.72 | 0.17 | 26.39612
0.72 | 0.18 | 26.51205
0.72 | 0.19 | 26.62817
0.72 | 0.2 | 26.76529
0.72 | 0.21 | 26.90313
0.72 | 0.22 | 27.04959
0.72 | 0.23 | 27.2044
0.72 | 0.24 | 27.36008
0.72 | 0.25 | 27.51726
0.72 | 0.26 | 27.67409
0.72 | 0.27 | 27.8289
0.72 | 0.28 | 27.99355
0.72 | 0.29 | 28.18366
0.72 | 0.3 | 28.36697
0.72 | 0.31 | 28.55502
0.72 | 0.32 | 28.70263
0.72 | 0.33 | 28.82423
0.72 | 0.34 | 28.94336
0.72 | 0.35 | 29.04741
0.72 | 0.36 | 29.13204
0.72 | 0.37 | 29.18736
0.72 | 0.38 | 29.24627
0.72 | 0.39 | 29.30568
0.72 | 0.4 | 29.36579
0.72 | 0.41 | 29.40104
0.72 | 0.42 | 29.42879
0.72 | 0.43 | 29.45657
0.72 | 0.44 | 29.483
0.72 | 0.45 | 29.50384
0.72 | 0.46 | 29.48091
0.72 | 0.47 | 29.4557
0.72 | 0.48 | 29.43051
0.72 | 0.49 | 29.40481
0.72 | 0.5 | 29.37883
0.72 | 0.51 | 29.35268
0.72 | 0.52 | 29.32643
0.72 | 0.53 | 29.29717
0.72 | 0.54 | 29.24533
0.72 | 0.55 | 29.19115
0.72 | 0.56 | 29.13691
0.72 | 0.57 | 29.07963
0.72 | 0.58 | 29.01491
0.72 | 0.59 | 28.95033
0.72 | 0.6 | 28.88589
0.72 | 0.61 | 28.81988
0.72 | 0.62 | 28.73514
0.72 | 0.63 | 28.65067
0.72 | 0.64 | 28.57207
0.72 | 0.65 | 28.50035
0.72 | 0.66 | 28.42836
0.72 | 0.67 | 28.32646
0.72 | 0.68 | 28.2067
0.72 | 0.69 | 28.07165
0.72 | 0.7 | 27.94467
0.72 | 0.71 | 27.81823
0.72 | 0.72 | 27.69427
0.72 | 0.73 | 27.57125
0.72 | 0.74 | 27.37788
0.72 | 0.75 | 27.16422
0.72 | 0.76 | 26.95039
0.72 | 0.77 | 26.73264
0.72 | 0.78 | 26.50859
0.72 | 0.79 | 26.28539
0.72 | 0.8 | 26.06406
0.72 | 0.81 | 25.84446
0.72 | 0.82 | 25.62309
0.72 | 0.83 | 25.39606
0.72 | 0.84 | 25.1811
0.72 | 0.85 | 24.97097
0.72 | 0.86 | 24.76396
0.72 | 0.87 | 24.55866
0.72 | 0.88 | 24.36797
0.72 | 0.89 | 24.1841
0.72 | 0.9 | 24.00567
0.72 | 0.91 | 23.83538
0.72 | 0.92 | 23.66294
0.72 | 0.93 | 23.48784
0.72 | 0.94 | 23.30828
0.72 | 0.95 | 23.11925
0.73 | 0.05 | 24.90255
0.73 | 0.06 | 25.01319
0.73 | 0.07 | 25.13045
0.73 | 0.08 | 25.25094
0.73 | 0.09 | 25.37133
0.73 | 0.1 | 25.49147
0.73 | 0.11 | 25.61156
0.73 | 0.12 | 25.73223
0.73 | 0.13 | 25.85347
0.73 | 0.14 | 25.97526
0.73 | 0.15 | 26.10167
0.73 | 0.16 | 26.22352
0.73 | 0.17 | 26.34089
0.73 | 0.18 | 26.4571
0.73 | 0.19 | 26.56953
0.73 | 0.2 | 26.70547
0.73 | 0.21 | 26.843
0.73 | 0.22 | 26.99508
0.73 | 0.23 | 27.1499
0.73 | 0.24 | 27.30679
0.73 | 0.25 | 27.46459
0.73 | 0.26 | 27.62082
0.73 | 0.27 | 27.77532
0.73 | 0.28 | 27.93149
0.73 | 0.29 | 28.11472
0.73 | 0.3 | 28.29324
0.73 | 0.31 | 28.47435
0.73 | 0.32 | 28.63995
0.73 | 0.33 | 28.75753
0.73 | 0.34 | 28.84706
0.73 | 0.35 | 28.93546
0.73 | 0.36 | 28.99929
0.73 | 0.37 | 29.05536
0.73 | 0.38 | 29.11497
0.73 | 0.39 | 29.17469
0.73 | 0.4 | 29.23454
0.73 | 0.41 | 29.26707
0.73 | 0.42 | 29.2947
0.73 | 0.43 | 29.32236
0.73 | 0.44 | 29.34877
0.73 | 0.45 | 29.36905
0.73 | 0.46 | 29.36541
0.73 | 0.47 | 29.34222
0.73 | 0.48 | 29.31713
0.73 | 0.49 | 29.29061
0.73 | 0.5 | 29.26207
0.73 | 0.51 | 29.22976
0.73 | 0.52 | 29.18994
0.73 | 0.53 | 29.13569
0.73 | 0.54 | 29.08155
0.73 | 0.55 | 29.02749
0.73 | 0.56 | 28.97349
0.73 | 0.57 | 28.909
0.73 | 0.58 | 28.84465
0.73 | 0.59 | 28.78045
0.73 | 0.6 | 28.7164
0.73 | 0.61 | 28.64067
0.73 | 0.62 | 28.55647
0.73 | 0.63 | 28.47433
0.73 | 0.64 | 28.40345
0.73 | 0.65 | 28.33274
0.73 | 0.66 | 28.25628
0.73 | 0.67 | 28.15138
0.73 | 0.68 | 28.03587
0.73 | 0.69 | 27.91052
0.73 | 0.7 | 27.7842
0.73 | 0.71 | 27.65869
0.73 | 0.72 | 27.53498
0.73 | 0.73 | 27.41319
0.73 | 0.74 | 27.21724
0.73 | 0.75 | 27.00299
0.73 | 0.76 | 26.79044
0.73 | 0.77 | 26.56764
0.73 | 0.78 | 26.34394
0.73 | 0.79 | 26.12212
0.73 | 0.8 | 25.90217
0.73 | 0.81 | 25.6835
0.73 | 0.82 | 25.46412
0.73 | 0.83 | 25.24464
0.73 | 0.84 | 25.03528
0.73 | 0.85 | 24.82726
0.73 | 0.86 | 24.62263
0.73 | 0.87 | 24.43235
0.73 | 0.88 | 24.24743
0.73 | 0.89 | 24.07494
0.73 | 0.9 | 23.90651
0.73 | 0.91 | 23.73397
0.73 | 0.92 | 23.56243
0.73 | 0.93 | 23.38415
0.73 | 0.94 | 23.20539
0.73 | 0.95 | 23.02547
0.74 | 0.05 | 24.82908
0.74 | 0.06 | 24.94478
0.74 | 0.07 | 25.06258
0.74 | 0.08 | 25.18275
0.74 | 0.09 | 25.30345
0.74 | 0.1 | 25.42352
0.74 | 0.11 | 25.54331
0.74 | 0.12 | 25.66364
0.74 | 0.13 | 25.78455
0.74 | 0.14 | 25.90726
0.74 | 0.15 | 26.03532
0.74 | 0.16 | 26.16401
0.74 | 0.17 | 26.28543
0.74 | 0.18 | 26.40173
0.74 | 0.19 | 26.51325
0.74 | 0.2 | 26.646
0.74 | 0.21 | 26.7874
0.74 | 0.22 | 26.94241
0.74 | 0.23 | 27.09809
0.74 | 0.24 | 27.25468
0.74 | 0.25 | 27.41218
0.74 | 0.26 | 27.56779
0.74 | 0.27 | 27.72174
0.74 | 0.28 | 27.86386
0.74 | 0.29 | 28.04382
0.74 | 0.3 | 28.2199
0.74 | 0.31 | 28.39449
0.74 | 0.32 | 28.54009
0.74 | 0.33 | 28.63768
0.74 | 0.34 | 28.7285
0.74 | 0.35 | 28.809
0.74 | 0.36 | 28.86739
0.74 | 0.37 | 28.92426
0.74 | 0.38 | 28.98359
0.74 | 0.39 | 29.04305
0.74 | 0.4 | 29.10262
0.74 | 0.41 | 29.13243
0.74 | 0.42 | 29.15994
0.74 | 0.43 | 29.18747
0.74 | 0.44 | 29.2139
0.74 | 0.45 | 29.23037
0.74 | 0.46 | 29.22605
0.74 | 0.47 | 29.21499
0.74 | 0.48 | 29.19055
0.74 | 0.49 | 29.15831
0.74 | 0.5 | 29.11894
0.74 | 0.51 | 29.07908
0.74 | 0.52 | 29.02507
0.74 | 0.53 | 28.97114
0.74 | 0.54 | 28.91731
0.74 | 0.55 | 28.86358
0.74 | 0.56 | 28.80244
0.74 | 0.57 | 28.73835
0.74 | 0.58 | 28.6744
0.74 | 0.59 | 28.61058
0.74 | 0.6 | 28.54095
0.74 | 0.61 | 28.46256
0.74 | 0.62 | 28.37889
0.74 | 0.63 | 28.30638
0.74 | 0.64 | 28.2359
0.74 | 0.65 | 28.16541
0.74 | 0.66 | 28.08035
0.74 | 0.67 | 27.9764
0.74 | 0.68 | 27.86629
0.74 | 0.69 | 27.744
0.74 | 0.7 | 27.62096
0.74 | 0.71 | 27.494
0.74 | 0.72 | 27.37239
0.74 | 0.73 | 27.25132
0.74 | 0.74 | 27.056
0.74 | 0.75 | 26.84302
0.74 | 0.76 | 26.62709
0.74 | 0.77 | 26.40353
0.74 | 0.78 | 26.18121
0.74 | 0.79 | 25.96074
0.74 | 0.8 | 25.74215
0.74 | 0.81 | 25.52466
0.74 | 0.82 | 25.30796
0.74 | 0.83 | 25.09972
0.74 | 0.84 | 24.89133
0.74 | 0.85 | 24.6845
0.74 | 0.86 | 24.49468
0.74 | 0.87 | 24.32234
0.74 | 0.88 | 24.14693
0.74 | 0.89 | 23.97934
0.74 | 0.9 | 23.80666
0.74 | 0.91 | 23.63481
0.74 | 0.92 | 23.46193
0.74 | 0.93 | 23.28259
0.74 | 0.94 | 23.10158
0.74 | 0.95 | 22.90818
0.75 | 0.05 | 24.76057
0.75 | 0.06 | 24.87656
0.75 | 0.07 | 24.99491
0.75 | 0.08 | 25.11474
0.75 | 0.09 | 25.23516
0.75 | 0.1 | 25.35573
0.75 | 0.11 | 25.47522
0.75 | 0.12 | 25.59524
0.75 | 0.13 | 25.71584
0.75 | 0.14 | 25.8414
0.75 | 0.15 | 25.96914
0.75 | 0.16 | 26.09751
0.75 | 0.17 | 26.22651
0.75 | 0.18 | 26.34633
0.75 | 0.19 | 26.45777
0.75 | 0.2 | 26.58859
0.75 | 0.21 | 26.73623
0.75 | 0.22 | 26.891
0.75 | 0.23 | 27.04639
0.75 | 0.24 | 27.20268
0.75 | 0.25 | 27.35987
0.75 | 0.26 | 27.51489
0.75 | 0.27 | 27.65565
0.75 | 0.28 | 27.7964
0.75 | 0.29 | 27.97144
0.75 | 0.3 | 28.14378
0.75 | 0.31 | 28.2801
0.75 | 0.32 | 28.4147
0.75 | 0.33 | 28.51369
0.75 | 0.34 | 28.61163
0.75 | 0.35 | 28.67128
0.75 | 0.36 | 28.7306
0.75 | 0.37 | 28.7915
0.75 | 0.38 | 28.85281
0.75 | 0.39 | 28.90661
0.75 | 0.4 | 28.95889
0.75 | 0.41 | 28.98722
0.75 | 0.42 | 29.01557
0.75 | 0.43 | 29.04396
0.75 | 0.44 | 29.0685
0.75 | 0.45 | 29.08271
0.75 | 0.46 | 29.07814
0.75 | 0.47 | 29.06682
0.75 | 0.48 | 29.04325
0.75 | 0.49 | 29.00843
0.75 | 0.5 | 28.9682
0.75 | 0.51 | 28.91473
0.75 | 0.52 | 28.86107
0.75 | 0.53 | 28.80745
0.75 | 0.54 | 28.75392
0.75 | 0.55 | 28.69618
0.75 | 0.56 | 28.63232
0.75 | 0.57 | 28.5686
0.75 | 0.58 | 28.50503
0.75 | 0.59 | 28.43806
0.75 | 0.6 | 28.36605
0.75 | 0.61 | 28.28557
0.75 | 0.62 | 28.20964
0.75 | 0.63 | 28.13942
0.75 | 0.64 | 28.06924
0.75 | 0.65 | 27.99902
0.75 | 0.66 | 27.90431
0.75 | 0.67 | 27.79634
0.75 | 0.68 | 27.68754
0.75 | 0.69 | 27.56797
0.75 | 0.7 | 27.44999
0.75 | 0.71 | 27.33186
0.75 | 0.72 | 27.2107
0.75 | 0.73 | 27.09035
0.75 | 0.74 | 26.8958
0.75 | 0.75 | 26.68408
0.75 | 0.76 | 26.46358
0.75 | 0.77 | 26.24075
0.75 | 0.78 | 26.01979
0.75 | 0.79 | 25.80069
0.75 | 0.8 | 25.58411
0.75 | 0.81 | 25.3677
0.75 | 0.82 | 25.16193
0.75 | 0.83 | 24.95615
0.75 | 0.84 | 24.74867
0.75 | 0.85 | 24.57121
0.75 | 0.86 | 24.39874
0.75 | 0.87 | 24.21868
0.75 | 0.88 | 24.04815
0.75 | 0.89 | 23.88223
0.75 | 0.9 | 23.70827
0.75 | 0.91 | 23.53713
0.75 | 0.92 | 23.36099
0.75 | 0.93 | 23.17047
0.75 | 0.94 | 22.97654
0.75 | 0.95 | 22.78419
0.76 | 0.05 | 24.69285
0.76 | 0.06 | 24.80853
0.76 | 0.07 | 24.92741
0.76 | 0.08 | 25.04692
0.76 | 0.09 | 25.16701
0.76 | 0.1 | 25.28767
0.76 | 0.11 | 25.40732
0.76 | 0.12 | 25.52702
0.76 | 0.13 | 25.64892
0.76 | 0.14 | 25.77572
0.76 | 0.15 | 25.90312
0.76 | 0.16 | 26.03118
0.76 | 0.17 | 26.15985
0.76 | 0.18 | 26.28861
0.76 | 0.19 | 26.40461
0.76 | 0.2 | 26.53452
0.76 | 0.21 | 26.68516
0.76 | 0.22 | 26.83969
0.76 | 0.23 | 26.99478
0.76 | 0.24 | 27.15076
0.76 | 0.25 | 27.30766
0.76 | 0.26 | 27.45557
0.76 | 0.27 | 27.58784
0.76 | 0.28 | 27.72486
0.76 | 0.29 | 27.89277
0.76 | 0.3 | 28.02295
0.76 | 0.31 | 28.15405
0.76 | 0.32 | 28.29089
0.76 | 0.33 | 28.39246
0.76 | 0.34 | 28.47195
0.76 | 0.35 | 28.53421
0.76 | 0.36 | 28.59267
0.76 | 0.37 | 28.64746
0.76 | 0.38 | 28.70421
0.76 | 0.39 | 28.76108
0.76 | 0.4 | 28.81291
0.76 | 0.41 | 28.8411
0.76 | 0.42 | 28.86931
0.76 | 0.43 | 28.89755
0.76 | 0.44 | 28.9189
0.76 | 0.45 | 28.92454
0.76 | 0.46 | 28.9104
0.76 | 0.47 | 28.89583
0.76 | 0.48 | 28.88117
0.76 | 0.49 | 28.8524
0.76 | 0.5 | 28.80446
0.76 | 0.51 | 28.75132
0.76 | 0.52 | 28.69799
0.76 | 0.53 | 28.64468
0.76 | 0.54 | 28.5903
0.76 | 0.55 | 28.52657
0.76 | 0.56 | 28.46223
0.76 | 0.57 | 28.39805
0.76 | 0.58 | 28.33288
0.76 | 0.59 | 28.2603
0.76 | 0.6 | 28.1879
0.76 | 0.61 | 28.1081
0.76 | 0.62 | 28.0373
0.76 | 0.63 | 27.96666
0.76 | 0.64 | 27.89589
0.76 | 0.65 | 27.82528
0.76 | 0.66 | 27.72026
0.76 | 0.67 | 27.6121
0.76 | 0.68 | 27.5036
0.76 | 0.69 | 27.39151
0.76 | 0.7 | 27.27742
0.76 | 0.71 | 27.16349
0.76 | 0.72 | 27.04996
0.76 | 0.73 | 26.93032
0.76 | 0.74 | 26.73655
0.76 | 0.75 | 26.52343
0.76 | 0.76 | 26.30043
0.76 | 0.77 | 26.07897
0.76 | 0.78 | 25.85966
0.76 | 0.79 | 25.64337
0.76 | 0.8 | 25.42858
0.76 | 0.81 | 25.21894
0.76 | 0.82 | 25.01662
0.76 | 0.83 | 24.82342
0.76 | 0.84 | 24.64819
0.76 | 0.85 | 24.47535
0.76 | 0.86 | 24.29797
0.76 | 0.87 | 24.11867
0.76 | 0.88 | 23.94836
0.76 | 0.89 | 23.77815
0.76 | 0.9 | 23.60917
0.76 | 0.91 | 23.43431
0.76 | 0.92 | 23.23935
0.76 | 0.93 | 23.045
0.76 | 0.94 | 22.85212
0.76 | 0.95 | 22.66086
0.77 | 0.05 | 24.61467
0.77 | 0.06 | 24.73344
0.77 | 0.07 | 24.85274
0.77 | 0.08 | 24.97263
0.77 | 0.09 | 25.09309
0.77 | 0.1 | 25.21412
0.77 | 0.11 | 25.33496
0.77 | 0.12 | 25.45533
0.77 | 0.13 | 25.5816
0.77 | 0.14 | 25.70974
0.77 | 0.15 | 25.83729
0.77 | 0.16 | 25.96574
0.77 | 0.17 | 26.09378
0.77 | 0.18 | 26.22029
0.77 | 0.19 | 26.34677
0.77 | 0.2 | 26.4855
0.77 | 0.21 | 26.63561
0.77 | 0.22 | 26.78828
0.77 | 0.23 | 26.94326
0.77 | 0.24 | 27.09772
0.77 | 0.25 | 27.25271
0.77 | 0.26 | 27.38561
0.77 | 0.27 | 27.51755
0.77 | 0.28 | 27.63792
0.77 | 0.29 | 27.76881
0.77 | 0.3 | 27.89931
0.77 | 0.31 | 28.03042
0.77 | 0.32 | 28.16846
0.77 | 0.33 | 28.26707
0.77 | 0.34 | 28.32553
0.77 | 0.35 | 28.38115
0.77 | 0.36 | 28.44159
0.77 | 0.37 | 28.49636
0.77 | 0.38 | 28.55282
0.77 | 0.39 | 28.60939
0.77 | 0.4 | 28.66028
0.77 | 0.41 | 28.68225
0.77 | 0.42 | 28.70425
0.77 | 0.43 | 28.72627
0.77 | 0.44 | 28.74451
0.77 | 0.45 | 28.74939
0.77 | 0.46 | 28.73521
0.77 | 0.47 | 28.72084
0.77 | 0.48 | 28.70402
0.77 | 0.49 | 28.67469
0.77 | 0.5 | 28.63
0.77 | 0.51 | 28.58268
0.77 | 0.52 | 28.52897
0.77 | 0.53 | 28.47518
0.77 | 0.54 | 28.41224
0.77 | 0.55 | 28.34816
0.77 | 0.56 | 28.28424
0.77 | 0.57 | 28.22045
0.77 | 0.58 | 28.14942
0.77 | 0.59 | 28.07731
0.77 | 0.6 | 28.00319
0.77 | 0.61 | 27.93256
0.77 | 0.62 | 27.86219
0.77 | 0.63 | 27.79182
0.77 | 0.64 | 27.72148
0.77 | 0.65 | 27.64204
0.77 | 0.66 | 27.53677
0.77 | 0.67 | 27.42856
0.77 | 0.68 | 27.32105
0.77 | 0.69 | 27.21771
0.77 | 0.7 | 27.10473
0.77 | 0.71 | 26.99223
0.77 | 0.72 | 26.88077
0.77 | 0.73 | 26.76782
0.77 | 0.74 | 26.57824
0.77 | 0.75 | 26.36024
0.77 | 0.76 | 26.13828
0.77 | 0.77 | 25.91915
0.77 | 0.78 | 25.70236
0.77 | 0.79 | 25.48755
0.77 | 0.8 | 25.27852
0.77 | 0.81 | 25.08877
0.77 | 0.82 | 24.90026
0.77 | 0.83 | 24.72561
0.77 | 0.84 | 24.55209
0.77 | 0.85 | 24.37567
0.77 | 0.86 | 24.19633
0.77 | 0.87 | 24.0217
0.77 | 0.88 | 23.84883
0.77 | 0.89 | 23.67309
0.77 | 0.9 | 23.49286
0.77 | 0.91 | 23.30465
0.77 | 0.92 | 23.11341
0.77 | 0.93 | 22.92022
0.77 | 0.94 | 22.72839
0.77 | 0.95 | 22.53292
0.78 | 0.05 | 24.52709
0.78 | 0.06 | 24.65676
0.78 | 0.07 | 24.77636
0.78 | 0.08 | 24.89588
0.78 | 0.09 | 25.01597
0.78 | 0.1 | 25.13663
0.78 | 0.11 | 25.25745
0.78 | 0.12 | 25.37991
0.78 | 0.13 | 25.50668
0.78 | 0.14 | 25.63349
0.78 | 0.15 | 25.76164
0.78 | 0.16 | 25.89042
0.78 | 0.17 | 26.01985
0.78 | 0.18 | 26.14757
0.78 | 0.19 | 26.27527
0.78 | 0.2 | 26.42668
0.78 | 0.21 | 26.5766
0.78 | 0.22 | 26.72589
0.78 | 0.23 | 26.87848
0.78 | 0.24 | 27.03248
0.78 | 0.25 | 27.17503
0.78 | 0.26 | 27.30707
0.78 | 0.27 | 27.41117
0.78 | 0.28 | 27.50169
0.78 | 0.29 | 27.63322
0.78 | 0.3 | 27.76538
0.78 | 0.31 | 27.89818
0.78 | 0.32 | 28.03878
0.78 | 0.33 | 28.11149
0.78 | 0.34 | 28.16774
0.78 | 0.35 | 28.22304
0.78 | 0.36 | 28.2832
0.78 | 0.37 | 28.34606
0.78 | 0.38 | 28.39709
0.78 | 0.39 | 28.44342
0.78 | 0.4 | 28.48374
0.78 | 0.41 | 28.50557
0.78 | 0.42 | 28.52742
0.78 | 0.43 | 28.5493
0.78 | 0.44 | 28.56648
0.78 | 0.45 | 28.57036
0.78 | 0.46 | 28.55609
0.78 | 0.47 | 28.53921
0.78 | 0.48 | 28.51026
0.78 | 0.49 | 28.48114
0.78 | 0.5 | 28.45139
0.78 | 0.51 | 28.40472
0.78 | 0.52 | 28.35805
0.78 | 0.53 | 28.29836
0.78 | 0.54 | 28.23456
0.78 | 0.55 | 28.17088
0.78 | 0.56 | 28.10736
0.78 | 0.57 | 28.03897
0.78 | 0.58 | 27.96714
0.78 | 0.59 | 27.8955
0.78 | 0.6 | 27.82821
0.78 | 0.61 | 27.75811
0.78 | 0.62 | 27.68815
0.78 | 0.63 | 27.61808
0.78 | 0.64 | 27.54817
0.78 | 0.65 | 27.45966
0.78 | 0.66 | 27.35374
0.78 | 0.67 | 27.24624
0.78 | 0.68 | 27.14231
0.78 | 0.69 | 27.04541
0.78 | 0.7 | 26.93315
0.78 | 0.71 | 26.82136
0.78 | 0.72 | 26.71053
0.78 | 0.73 | 26.59223
0.78 | 0.74 | 26.41776
0.78 | 0.75 | 26.19792
0.78 | 0.76 | 25.9788
0.78 | 0.77 | 25.76151
0.78 | 0.78 | 25.55288
0.78 | 0.79 | 25.35337
0.78 | 0.8 | 25.16305
0.78 | 0.81 | 24.97191
0.78 | 0.82 | 24.79521
0.78 | 0.83 | 24.62002
0.78 | 0.84 | 24.44443
0.78 | 0.85 | 24.26541
0.78 | 0.86 | 24.08756
0.78 | 0.87 | 23.92033
0.78 | 0.88 | 23.74021
0.78 | 0.89 | 23.54883
0.78 | 0.9 | 23.36193
0.78 | 0.91 | 23.17032
0.78 | 0.92 | 22.9796
0.78 | 0.93 | 22.78886
0.78 | 0.94 | 22.59368
0.78 | 0.95 | 22.39538
0.79 | 0.05 | 24.44122
0.79 | 0.06 | 24.57145
0.79 | 0.07 | 24.70182
0.79 | 0.08 | 24.81936
0.79 | 0.09 | 24.93908
0.79 | 0.1 | 25.05868
0.79 | 0.11 | 25.17788
0.79 | 0.12 | 25.30243
0.79 | 0.13 | 25.42893
0.79 | 0.14 | 25.55606
0.79 | 0.15 | 25.6838
0.79 | 0.16 | 25.8122
0.79 | 0.17 | 25.93966
0.79 | 0.18 | 26.06433
0.79 | 0.19 | 26.19141
0.79 | 0.2 | 26.34645
0.79 | 0.21 | 26.5109
0.79 | 0.22 | 26.66341
0.79 | 0.23 | 26.81339
0.79 | 0.24 | 26.9614
0.79 | 0.25 | 27.096
0.79 | 0.26 | 27.1881
0.79 | 0.27 | 27.27548
0.79 | 0.28 | 27.3646
0.79 | 0.29 | 27.49548
0.79 | 0.3 | 27.62698
0.79 | 0.31 | 27.75911
0.79 | 0.32 | 27.88519
0.79 | 0.33 | 27.9521
0.79 | 0.34 | 28.01082
0.79 | 0.35 | 28.06582
0.79 | 0.36 | 28.11442
0.79 | 0.37 | 28.17105
0.79 | 0.38 | 28.22412
0.79 | 0.39 | 28.27017
0.79 | 0.4 | 28.3083
0.79 | 0.41 | 28.32998
0.79 | 0.42 | 28.35167
0.79 | 0.43 | 28.37342
0.79 | 0.44 | 28.38955
0.79 | 0.45 | 28.39226
0.79 | 0.46 | 28.37497
0.79 | 0.47 | 28.34678
0.79 | 0.48 | 28.31783
0.79 | 0.49 | 28.28889
0.79 | 0.5 | 28.25999
0.79 | 0.51 | 28.22752
0.79 | 0.52 | 28.17625
0.79 | 0.53 | 28.11961
0.79 | 0.54 | 28.05798
0.79 | 0.55 | 27.99471
0.79 | 0.56 | 27.92897
0.79 | 0.57 | 27.85742
0.79 | 0.58 | 27.78605
0.79 | 0.59 | 27.72012
0.79 | 0.6 | 27.65441
0.79 | 0.61 | 27.58475
0.79 | 0.62 | 27.51505
0.79 | 0.63 | 27.4454
0.79 | 0.64 | 27.37554
0.79 | 0.65 | 27.27876
0.79 | 0.66 | 27.17191
0.79 | 0.67 | 27.06676
0.79 | 0.68 | 26.9667
0.79 | 0.69 | 26.8742
0.79 | 0.7 | 26.76265
0.79 | 0.71 | 26.65156
0.79 | 0.72 | 26.53765
0.79 | 0.73 | 26.41659
0.79 | 0.74 | 26.24394
0.79 | 0.75 | 26.03857
0.79 | 0.76 | 25.83144
0.79 | 0.77 | 25.6289
0.79 | 0.78 | 25.4296
0.79 | 0.79 | 25.23372
0.79 | 0.8 | 25.03851
0.79 | 0.81 | 24.85954
0.79 | 0.82 | 24.68656
0.79 | 0.83 | 24.51216
0.79 | 0.84 | 24.33366
0.79 | 0.85 | 24.15565
0.79 | 0.86 | 23.98372
0.79 | 0.87 | 23.79826
0.79 | 0.88 | 23.60642
0.79 | 0.89 | 23.41637
0.79 | 0.9 | 23.22132
0.79 | 0.91 | 23.02858
0.79 | 0.92 | 22.83961
0.79 | 0.93 | 22.6497
0.79 | 0.94 | 22.45427
0.79 | 0.95 | 22.25411
0.8 | 0.05 | 24.3574
0.8 | 0.06 | 24.48643
0.8 | 0.07 | 24.6174
0.8 | 0.08 | 24.74421
0.8 | 0.09 | 24.85858
0.8 | 0.1 | 24.97705
0.8 | 0.11 | 25.09936
0.8 | 0.12 | 25.22536
0.8 | 0.13 | 25.35195
0.8 | 0.14 | 25.47762
0.8 | 0.15 | 25.60261
0.8 | 0.16 | 25.7282
0.8 | 0.17 | 25.8544
0.8 | 0.18 | 25.97862
0.8 | 0.19 | 26.10963
0.8 | 0.2 | 26.26204
0.8 | 0.21 | 26.42596
0.8 | 0.22 | 26.58932
0.8 | 0.23 | 26.74007
0.8 | 0.24 | 26.868
0.8 | 0.25 | 26.96352
0.8 | 0.26 | 27.05352
0.8 | 0.27 | 27.14047
0.8 | 0.28 | 27.2282
0.8 | 0.29 | 27.35842
0.8 | 0.3 | 27.48927
0.8 | 0.31 | 27.61491
0.8 | 0.32 | 27.72515
0.8 | 0.33 | 27.78795
0.8 | 0.34 | 27.84124
0.8 | 0.35 | 27.88678
0.8 | 0.36 | 27.93245
0.8 | 0.37 | 27.98899
0.8 | 0.38 | 28.04652
0.8 | 0.39 | 28.09798
0.8 | 0.4 | 28.13393
0.8 | 0.41 | 28.15548
0.8 | 0.42 | 28.17705
0.8 | 0.43 | 28.19863
0.8 | 0.44 | 28.21372
0.8 | 0.45 | 28.21168
0.8 | 0.46 | 28.18366
0.8 | 0.47 | 28.15545
0.8 | 0.48 | 28.12668
0.8 | 0.49 | 28.09795
0.8 | 0.5 | 28.06923
0.8 | 0.51 | 28.03656
0.8 | 0.52 | 27.99196
0.8 | 0.53 | 27.93581
0.8 | 0.54 | 27.87968
0.8 | 0.55 | 27.81939
0.8 | 0.56 | 27.74813
0.8 | 0.57 | 27.67703
0.8 | 0.58 | 27.60779
0.8 | 0.59 | 27.5495
0.8 | 0.6 | 27.4817
0.8 | 0.61 | 27.41242
0.8 | 0.62 | 27.34303
0.8 | 0.63 | 27.27333
0.8 | 0.64 | 27.20141
0.8 | 0.65 | 27.09779
0.8 | 0.66 | 26.9916
0.8 | 0.67 | 26.89165
0.8 | 0.68 | 26.79222
0.8 | 0.69 | 26.70018
0.8 | 0.7 | 26.59322
0.8 | 0.71 | 26.48372
0.8 | 0.72 | 26.36442
0.8 | 0.73 | 26.2441
0.8 | 0.74 | 26.08778
0.8 | 0.75 | 25.90086
0.8 | 0.76 | 25.70501
0.8 | 0.77 | 25.50254
0.8 | 0.78 | 25.30179
0.8 | 0.79 | 25.1042
0.8 | 0.8 | 24.92355
0.8 | 0.81 | 24.7506
0.8 | 0.82 | 24.57838
0.8 | 0.83 | 24.40168
0.8 | 0.84 | 24.2234
0.8 | 0.85 | 24.04041
0.8 | 0.86 | 23.85569
0.8 | 0.87 | 23.66388
0.8 | 0.88 | 23.47339
0.8 | 0.89 | 23.28235
0.8 | 0.9 | 23.08449
0.8 | 0.91 | 22.88833
0.8 | 0.92 | 22.69988
0.8 | 0.93 | 22.50621
0.8 | 0.94 | 22.31257
0.8 | 0.95 | 22.15368
0.81 | 0.05 | 24.2711
0.81 | 0.06 | 24.39683
0.81 | 0.07 | 24.52558
0.81 | 0.08 | 24.65502
0.81 | 0.09 | 24.78084
0.81 | 0.1 | 24.89505
0.81 | 0.11 | 25.01874
0.81 | 0.12 | 25.14195
0.81 | 0.13 | 25.26579
0.81 | 0.14 | 25.39042
0.81 | 0.15 | 25.51575
0.81 | 0.16 | 25.64169
0.81 | 0.17 | 25.76786
0.81 | 0.18 | 25.89206
0.81 | 0.19 | 26.02727
0.81 | 0.2 | 26.17548
0.81 | 0.21 | 26.33697
0.81 | 0.22 | 26.49945
0.81 | 0.23 | 26.62972
0.81 | 0.24 | 26.72495
0.81 | 0.25 | 26.82008
0.81 | 0.26 | 26.90948
0.81 | 0.27 | 26.999
0.81 | 0.28 | 27.0888
0.81 | 0.29 | 27.21751
0.81 | 0.3 | 27.34157
0.81 | 0.31 | 27.43866
0.81 | 0.32 | 27.54024
0.81 | 0.33 | 27.60728
0.81 | 0.34 | 27.66287
0.81 | 0.35 | 27.70876
0.81 | 0.36 | 27.75409
0.81 | 0.37 | 27.8081
0.81 | 0.38 | 27.86527
0.81 | 0.39 | 27.92256
0.81 | 0.4 | 27.96064
0.81 | 0.41 | 27.98206
0.81 | 0.42 | 28.00349
0.81 | 0.43 | 28.02457
0.81 | 0.44 | 28.03489
0.81 | 0.45 | 28.02147
0.81 | 0.46 | 27.99365
0.81 | 0.47 | 27.9654
0.81 | 0.48 | 27.93683
0.81 | 0.49 | 27.90829
0.81 | 0.5 | 27.87519
0.81 | 0.51 | 27.8378
0.81 | 0.52 | 27.80044
0.81 | 0.53 | 27.75309
0.81 | 0.54 | 27.69742
0.81 | 0.55 | 27.63542
0.81 | 0.56 | 27.56845
0.81 | 0.57 | 27.49781
0.81 | 0.58 | 27.43785
0.81 | 0.59 | 27.37904
0.81 | 0.6 | 27.31006
0.81 | 0.61 | 27.24103
0.81 | 0.62 | 27.17149
0.81 | 0.63 | 27.10267
0.81 | 0.64 | 27.02221
0.81 | 0.65 | 26.91767
0.81 | 0.66 | 26.81678
0.81 | 0.67 | 26.71765
0.81 | 0.68 | 26.61992
0.81 | 0.69 | 26.5286
0.81 | 0.7 | 26.42824
0.81 | 0.71 | 26.31259
0.81 | 0.72 | 26.20712
0.81 | 0.73 | 26.10036
0.81 | 0.74 | 25.95009
0.81 | 0.75 | 25.76416
0.81 | 0.76 | 25.57062
0.81 | 0.77 | 25.36709
0.81 | 0.78 | 25.17007
0.81 | 0.79 | 24.98736
0.81 | 0.8 | 24.81482
0.81 | 0.81 | 24.64215
0.81 | 0.82 | 24.4685
0.81 | 0.83 | 24.29111
0.81 | 0.84 | 24.0974
0.81 | 0.85 | 23.91099
0.81 | 0.86 | 23.72086
0.81 | 0.87 | 23.53014
0.81 | 0.88 | 23.34094
0.81 | 0.89 | 23.14517
0.81 | 0.9 | 22.94848
0.81 | 0.91 | 22.75346
0.81 | 0.92 | 22.55591
0.81 | 0.93 | 22.36311
0.81 | 0.94 | 22.16833
0.81 | 0.95 | 22.06349
0.82 | 0.05 | 24.18083
0.82 | 0.06 | 24.30583
0.82 | 0.07 | 24.43406
0.82 | 0.08 | 24.56413
0.82 | 0.09 | 24.69488
0.82 | 0.1 | 24.81508
0.82 | 0.11 | 24.93081
0.82 | 0.12 | 25.0536
0.82 | 0.13 | 25.17698
0.82 | 0.14 | 25.30101
0.82 | 0.15 | 25.4259
0.82 | 0.16 | 25.5514
0.82 | 0.17 | 25.67755
0.82 | 0.18 | 25.80531
0.82 | 0.19 | 25.94154
0.82 | 0.2 | 26.08686
0.82 | 0.21 | 26.24781
0.82 | 0.22 | 26.36851
0.82 | 0.23 | 26.4764
0.82 | 0.24 | 26.58241
0.82 | 0.25 | 26.67722
0.82 | 0.26 | 26.76578
0.82 | 0.27 | 26.84859
0.82 | 0.28 | 26.93165
0.82 | 0.29 | 27.05248
0.82 | 0.3 | 27.15812
0.82 | 0.31 | 27.25064
0.82 | 0.32 | 27.34818
0.82 | 0.33 | 27.42686
0.82 | 0.34 | 27.48303
0.82 | 0.35 | 27.53189
0.82 | 0.36 | 27.57733
0.82 | 0.37 | 27.6284
0.82 | 0.38 | 27.68519
0.82 | 0.39 | 27.74211
0.82 | 0.4 | 27.78551
0.82 | 0.41 | 27.80971
0.82 | 0.42 | 27.83101
0.82 | 0.43 | 27.84645
0.82 | 0.44 | 27.84702
0.82 | 0.45 | 27.83254
0.82 | 0.46 | 27.80491
0.82 | 0.47 | 27.77664
0.82 | 0.48 | 27.74826
0.82 | 0.49 | 27.71475
0.82 | 0.5 | 27.67756
0.82 | 0.51 | 27.64042
0.82 | 0.52 | 27.60334
0.82 | 0.53 | 27.56632
0.82 | 0.54 | 27.51242
0.82 | 0.55 | 27.44875
0.82 | 0.56 | 27.3851
0.82 | 0.57 | 27.32666
0.82 | 0.58 | 27.26897
0.82 | 0.59 | 27.20804
0.82 | 0.6 | 27.13941
0.82 | 0.61 | 27.07005
0.82 | 0.62 | 27.00117
0.82 | 0.63 | 26.93344
0.82 | 0.64 | 26.84418
0.82 | 0.65 | 26.74242
0.82 | 0.66 | 26.64357
0.82 | 0.67 | 26.54719
0.82 | 0.68 | 26.45116
0.82 | 0.69 | 26.35928
0.82 | 0.7 | 26.27092
0.82 | 0.71 | 26.17007
0.82 | 0.72 | 26.06617
0.82 | 0.73 | 25.95744
0.82 | 0.74 | 25.8119
0.82 | 0.75 | 25.61752
0.82 | 0.76 | 25.42398
0.82 | 0.77 | 25.23316
0.82 | 0.78 | 25.04951
0.82 | 0.79 | 24.87848
0.82 | 0.8 | 24.70609
0.82 | 0.81 | 24.53265
0.82 | 0.82 | 24.35026
0.82 | 0.83 | 24.15506
0.82 | 0.84 | 23.96597
0.82 | 0.85 | 23.77878
0.82 | 0.86 | 23.58678
0.82 | 0.87 | 23.39714
0.82 | 0.88 | 23.2059
0.82 | 0.89 | 23.00872
0.82 | 0.9 | 22.81326
0.82 | 0.91 | 22.61557
0.82 | 0.92 | 22.41673
0.82 | 0.93 | 22.22092
0.82 | 0.94 | 22.07404
0.82 | 0.95 | 21.97367
0.83 | 0.05 | 24.00035
0.83 | 0.06 | 24.14541
0.83 | 0.07 | 24.29198
0.83 | 0.08 | 24.4387
0.83 | 0.09 | 24.58533
0.83 | 0.1 | 24.72609
0.83 | 0.11 | 24.85122
0.83 | 0.12 | 24.96554
0.83 | 0.13 | 25.0885
0.83 | 0.14 | 25.21207
0.83 | 0.15 | 25.33644
0.83 | 0.16 | 25.46157
0.83 | 0.17 | 25.58732
0.83 | 0.18 | 25.71993
0.83 | 0.19 | 25.85608
0.83 | 0.2 | 25.9836
0.83 | 0.21 | 26.10772
0.83 | 0.22 | 26.21321
0.83 | 0.23 | 26.31693
0.83 | 0.24 | 26.42047
0.83 | 0.25 | 26.52102
0.83 | 0.26 | 26.60369
0.83 | 0.27 | 26.68599
0.83 | 0.28 | 26.76855
0.83 | 0.29 | 26.88046
0.83 | 0.3 | 26.97203
0.83 | 0.31 | 27.06392
0.83 | 0.32 | 27.15747
0.83 | 0.33 | 27.23901
0.83 | 0.34 | 27.30435
0.83 | 0.35 | 27.35614
0.83 | 0.36 | 27.40192
0.83 | 0.37 | 27.44984
0.83 | 0.38 | 27.50627
0.83 | 0.39 | 27.56281
0.83 | 0.4 | 27.60403
0.83 | 0.41 | 27.63688
0.83 | 0.42 | 27.65458
0.83 | 0.43 | 27.65983
0.83 | 0.44 | 27.6604
0.83 | 0.45 | 27.6449
0.83 | 0.46 | 27.61736
0.83 | 0.47 | 27.58915
0.83 | 0.48 | 27.55522
0.83 | 0.49 | 27.51825
0.83 | 0.5 | 27.48133
0.83 | 0.51 | 27.44446
0.83 | 0.52 | 27.40765
0.83 | 0.53 | 27.36787
0.83 | 0.54 | 27.32416
0.83 | 0.55 | 27.26323
0.83 | 0.56 | 27.20353
0.83 | 0.57 | 27.15262
0.83 | 0.58 | 27.10113
0.83 | 0.59 | 27.03812
0.83 | 0.6 | 26.96897
0.83 | 0.61 | 26.90004
0.83 | 0.62 | 26.83257
0.83 | 0.63 | 26.76528
0.83 | 0.64 | 26.66835
0.83 | 0.65 | 26.57085
0.83 | 0.66 | 26.47466
0.83 | 0.67 | 26.37889
0.83 | 0.68 | 26.29047
0.83 | 0.69 | 26.21361
0.83 | 0.7 | 26.13203
0.83 | 0.71 | 26.03053
0.83 | 0.72 | 25.922
0.83 | 0.73 | 25.81108
0.83 | 0.74 | 25.66194
0.83 | 0.75 | 25.46718
0.83 | 0.76 | 25.2856
0.83 | 0.77 | 25.10993
0.83 | 0.78 | 24.93832
0.83 | 0.79 | 24.76755
0.83 | 0.8 | 24.59595
0.83 | 0.81 | 24.40436
0.83 | 0.82 | 24.21234
0.83 | 0.83 | 24.02106
0.83 | 0.84 | 23.83702
0.83 | 0.85 | 23.64483
0.83 | 0.86 | 23.45361
0.83 | 0.87 | 23.26489
0.83 | 0.88 | 23.06838
0.83 | 0.89 | 22.87279
0.83 | 0.9 | 22.6763
0.83 | 0.91 | 22.47694
0.83 | 0.92 | 22.27933
0.83 | 0.93 | 22.08348
0.83 | 0.94 | 21.98571
0.83 | 0.95 | 21.88421
0.84 | 0.05 | 23.81387
0.84 | 0.06 | 23.95429
0.84 | 0.07 | 24.09553
0.84 | 0.08 | 24.23961
0.84 | 0.09 | 24.38536
0.84 | 0.1 | 24.53201
0.84 | 0.11 | 24.68395
0.84 | 0.12 | 24.82941
0.84 | 0.13 | 24.96776
0.84 | 0.14 | 25.11227
0.84 | 0.15 | 25.23937
0.84 | 0.16 | 25.36225
0.84 | 0.17 | 25.48602
0.84 | 0.18 | 25.62137
0.84 | 0.19 | 25.72512
0.84 | 0.2 | 25.82712
0.84 | 0.21 | 25.93785
0.84 | 0.22 | 26.04064
0.84 | 0.23 | 26.14362
0.84 | 0.24 | 26.24648
0.84 | 0.25 | 26.34879
0.84 | 0.26 | 26.44233
0.84 | 0.27 | 26.52439
0.84 | 0.28 | 26.60644
0.84 | 0.29 | 26.69627
0.84 | 0.3 | 26.78722
0.84 | 0.31 | 26.87847
0.84 | 0.32 | 26.97003
0.84 | 0.33 | 27.05247
0.84 | 0.34 | 27.11846
0.84 | 0.35 | 27.18146
0.84 | 0.36 | 27.22763
0.84 | 0.37 | 27.27461
0.84 | 0.38 | 27.3285
0.84 | 0.39 | 27.38506
0.84 | 0.4 | 27.42545
0.84 | 0.41 | 27.45299
0.84 | 0.42 | 27.47245
0.84 | 0.43 | 27.47535
0.84 | 0.44 | 27.47565
0.84 | 0.45 | 27.45889
0.84 | 0.46 | 27.431
0.84 | 0.47 | 27.39662
0.84 | 0.48 | 27.35986
0.84 | 0.49 | 27.32315
0.84 | 0.5 | 27.28649
0.84 | 0.51 | 27.24989
0.84 | 0.52 | 27.21014
0.84 | 0.53 | 27.16667
0.84 | 0.54 | 27.12329
0.84 | 0.55 | 27.07897
0.84 | 0.56 | 27.02855
0.84 | 0.57 | 26.97797
0.84 | 0.58 | 26.92751
0.84 | 0.59 | 26.86793
0.84 | 0.6 | 26.7993
0.84 | 0.61 | 26.73209
0.84 | 0.62 | 26.66504
0.84 | 0.63 | 26.59401
0.84 | 0.64 | 26.49866
0.84 | 0.65 | 26.40232
0.84 | 0.66 | 26.31225
0.84 | 0.67 | 26.23247
0.84 | 0.68 | 26.15255
0.84 | 0.69 | 26.06924
0.84 | 0.7 | 25.99226
0.84 | 0.71 | 25.88582
0.84 | 0.72 | 25.77013
0.84 | 0.73 | 25.65501
0.84 | 0.74 | 25.51131
0.84 | 0.75 | 25.32574
0.84 | 0.76 | 25.15911
0.84 | 0.77 | 24.99831
0.84 | 0.78 | 24.82763
0.84 | 0.79 | 24.64758
0.84 | 0.8 | 24.45524
0.84 | 0.81 | 24.26439
0.84 | 0.82 | 24.0761
0.84 | 0.83 | 23.89181
0.84 | 0.84 | 23.70331
0.84 | 0.85 | 23.51163
0.84 | 0.86 | 23.3215
0.84 | 0.87 | 23.12958
0.84 | 0.88 | 22.93208
0.84 | 0.89 | 22.73642
0.84 | 0.9 | 22.53697
0.84 | 0.91 | 22.33916
0.84 | 0.92 | 22.14021
0.84 | 0.93 | 21.99384
0.84 | 0.94 | 21.89882
0.84 | 0.95 | 21.79511
0.85 | 0.05 | 23.61863
0.85 | 0.06 | 23.75739
0.85 | 0.07 | 23.89585
0.85 | 0.08 | 24.03598
0.85 | 0.09 | 24.17838
0.85 | 0.1 | 24.32163
0.85 | 0.11 | 24.46573
0.85 | 0.12 | 24.61742
0.85 | 0.13 | 24.76072
0.85 | 0.14 | 24.89869
0.85 | 0.15 | 25.03743
0.85 | 0.16 | 25.17765
0.85 | 0.17 | 25.32552
0.85 | 0.18 | 25.45464
0.85 | 0.19 | 25.56822
0.85 | 0.2 | 25.66187
0.85 | 0.21 | 25.76501
0.85 | 0.22 | 25.86829
0.85 | 0.23 | 25.97144
0.85 | 0.24 | 26.07362
0.85 | 0.25 | 26.17488
0.85 | 0.26 | 26.2715
0.85 | 0.27 | 26.36376
0.85 | 0.28 | 26.4271
0.85 | 0.29 | 26.51334
0.85 | 0.3 | 26.60365
0.85 | 0.31 | 26.69429
0.85 | 0.32 | 26.78522
0.85 | 0.33 | 26.86718
0.85 | 0.34 | 26.93273
0.85 | 0.35 | 26.99851
0.85 | 0.36 | 27.05445
0.85 | 0.37 | 27.10111
0.85 | 0.38 | 27.15402
0.85 | 0.39 | 27.21343
0.85 | 0.4 | 27.24543
0.85 | 0.41 | 27.26474
0.85 | 0.42 | 27.28372
0.85 | 0.43 | 27.29391
0.85 | 0.44 | 27.29422
0.85 | 0.45 | 27.27647
0.85 | 0.46 | 27.2432
0.85 | 0.47 | 27.20622
0.85 | 0.48 | 27.16929
0.85 | 0.49 | 27.13241
0.85 | 0.5 | 27.09557
0.85 | 0.51 | 27.05541
0.85 | 0.52 | 27.01176
0.85 | 0.53 | 26.96818
0.85 | 0.54 | 26.92467
0.85 | 0.55 | 26.88964
0.85 | 0.56 | 26.85469
0.85 | 0.57 | 26.80445
0.85 | 0.58 | 26.75326
0.85 | 0.59 | 26.69121
0.85 | 0.6 | 26.63058
0.85 | 0.61 | 26.56605
0.85 | 0.62 | 26.50157
0.85 | 0.63 | 26.42666
0.85 | 0.64 | 26.33441
0.85 | 0.65 | 26.2543
0.85 | 0.66 | 26.1743
0.85 | 0.67 | 26.09456
0.85 | 0.68 | 26.01201
0.85 | 0.69 | 25.92473
0.85 | 0.7 | 25.83998
0.85 | 0.71 | 25.72926
0.85 | 0.72 | 25.61427
0.85 | 0.73 | 25.49998
0.85 | 0.74 | 25.36533
0.85 | 0.75 | 25.19845
0.85 | 0.76 | 25.0508
0.85 | 0.77 | 24.88715
0.85 | 0.78 | 24.69755
0.85 | 0.79 | 24.50562
0.85 | 0.8 | 24.31439
0.85 | 0.81 | 24.12464
0.85 | 0.82 | 23.94413
0.85 | 0.83 | 23.761
0.85 | 0.84 | 23.56978
0.85 | 0.85 | 23.37918
0.85 | 0.86 | 23.19011
0.85 | 0.87 | 22.99252
0.85 | 0.88 | 22.7966
0.85 | 0.89 | 22.5967
0.85 | 0.9 | 22.39847
0.85 | 0.91 | 22.20185
0.85 | 0.92 | 22.01289
0.85 | 0.93 | 21.91062
0.85 | 0.94 | 21.816
0.85 | 0.95 | 21.70638
0.86 | 0.05 | 23.41496
0.86 | 0.06 | 23.55356
0.86 | 0.07 | 23.69089
0.86 | 0.08 | 23.82902
0.86 | 0.09 | 23.97006
0.86 | 0.1 | 24.11208
0.86 | 0.11 | 24.25493
0.86 | 0.12 | 24.39864
0.86 | 0.13 | 24.55107
0.86 | 0.14 | 24.69223
0.86 | 0.15 | 24.82982
0.86 | 0.16 | 24.94399
0.86 | 0.17 | 25.05078
0.86 | 0.18 | 25.16835
0.86 | 0.19 | 25.29667
0.86 | 0.2 | 25.40849
0.86 | 0.21 | 25.53799
0.86 | 0.22 | 25.67056
0.86 | 0.23 | 25.79791
0.86 | 0.24 | 25.90052
0.86 | 0.25 | 26.00181
0.86 | 0.26 | 26.0981
0.86 | 0.27 | 26.18449
0.86 | 0.28 | 26.24686
0.86 | 0.29 | 26.33166
0.86 | 0.3 | 26.42136
0.86 | 0.31 | 26.51137
0.86 | 0.32 | 26.60159
0.86 | 0.33 | 26.68316
0.86 | 0.34 | 26.74826
0.86 | 0.35 | 26.81456
0.86 | 0.36 | 26.87884
0.86 | 0.37 | 26.93253
0.86 | 0.38 | 26.98384
0.86 | 0.39 | 27.03642
0.86 | 0.4 | 27.05861
0.86 | 0.41 | 27.0778
0.86 | 0.42 | 27.0939
0.86 | 0.43 | 27.10513
0.86 | 0.44 | 27.11399
0.86 | 0.45 | 27.091
0.86 | 0.46 | 27.05423
0.86 | 0.47 | 27.01749
0.86 | 0.48 | 26.98081
0.86 | 0.49 | 26.94418
0.86 | 0.5 | 26.90403
0.86 | 0.51 | 26.86063
0.86 | 0.52 | 26.81731
0.86 | 0.53 | 26.77405
0.86 | 0.54 | 26.73503
0.86 | 0.55 | 26.70457
0.86 | 0.56 | 26.67399
0.86 | 0.57 | 26.63485
0.86 | 0.58 | 26.58087
0.86 | 0.59 | 26.52
0.86 | 0.6 | 26.46171
0.86 | 0.61 | 26.40356
0.86 | 0.62 | 26.34572
0.86 | 0.63 | 26.27004
0.86 | 0.64 | 26.19003
0.86 | 0.65 | 26.11077
0.86 | 0.66 | 26.03181
0.86 | 0.67 | 25.9514
0.86 | 0.68 | 25.85894
0.86 | 0.69 | 25.76432
0.86 | 0.7 | 25.67501
0.86 | 0.71 | 25.57069
0.86 | 0.72 | 25.45673
0.86 | 0.73 | 25.34472
0.86 | 0.74 | 25.23528
0.86 | 0.75 | 25.09031
0.86 | 0.76 | 24.9326
0.86 | 0.77 | 24.74752
0.86 | 0.78 | 24.55612
0.86 | 0.79 | 24.36449
0.86 | 0.8 | 24.17435
0.86 | 0.81 | 23.99214
0.86 | 0.82 | 23.81287
0.86 | 0.83 | 23.62477
0.86 | 0.84 | 23.43532
0.86 | 0.85 | 23.24738
0.86 | 0.86 | 23.05447
0.86 | 0.87 | 22.85652
0.86 | 0.88 | 22.65658
0.86 | 0.89 | 22.45782
0.86 | 0.9 | 22.26082
0.86 | 0.91 | 22.06601
0.86 | 0.92 | 21.92273
0.86 | 0.93 | 21.82771
0.86 | 0.94 | 21.73349
0.86 | 0.95 | 21.62221
0.87 | 0.05 | 23.21232
0.87 | 0.06 | 23.35032
0.87 | 0.07 | 23.48763
0.87 | 0.08 | 23.62458
0.87 | 0.09 | 23.76348
0.87 | 0.1 | 23.90433
0.87 | 0.11 | 24.04595
0.87 | 0.12 | 24.18841
0.87 | 0.13 | 24.33189
0.87 | 0.14 | 24.48484
0.87 | 0.15 | 24.58716
0.87 | 0.16 | 24.68833
0.87 | 0.17 | 24.79424
0.87 | 0.18 | 24.90207
0.87 | 0.19 | 25.00233
0.87 | 0.2 | 25.11262
0.87 | 0.21 | 25.23998
0.87 | 0.22 | 25.37189
0.87 | 0.23 | 25.50315
0.87 | 0.24 | 25.63475
0.87 | 0.25 | 25.76474
0.87 | 0.26 | 25.8865
0.87 | 0.27 | 25.98597
0.87 | 0.28 | 26.05848
0.87 | 0.29 | 26.15122
0.87 | 0.3 | 26.24031
0.87 | 0.31 | 26.32971
0.87 | 0.32 | 26.41855
0.87 | 0.33 | 26.50042
0.87 | 0.34 | 26.56507
0.87 | 0.35 | 26.63525
0.87 | 0.36 | 26.70726
0.87 | 0.37 | 26.76642
0.87 | 0.38 | 26.80913
0.87 | 0.39 | 26.85316
0.87 | 0.4 | 26.87311
0.87 | 0.41 | 26.89217
0.87 | 0.42 | 26.90543
0.87 | 0.43 | 26.91659
0.87 | 0.44 | 26.92334
0.87 | 0.45 | 26.90306
0.87 | 0.46 | 26.86655
0.87 | 0.47 | 26.83007
0.87 | 0.48 | 26.79365
0.87 | 0.49 | 26.75352
0.87 | 0.5 | 26.71036
0.87 | 0.51 | 26.66726
0.87 | 0.52 | 26.62426
0.87 | 0.53 | 26.58131
0.87 | 0.54 | 26.55104
0.87 | 0.55 | 26.52081
0.87 | 0.56 | 26.48989
0.87 | 0.57 | 26.45825
0.87 | 0.58 | 26.41249
0.87 | 0.59 | 26.35446
0.87 | 0.6 | 26.29644
0.87 | 0.61 | 26.24142
0.87 | 0.62 | 26.19206
0.87 | 0.63 | 26.11566
0.87 | 0.64 | 26.0364
0.87 | 0.65 | 25.95768
0.87 | 0.66 | 25.87246
0.87 | 0.67 | 25.77907
0.87 | 0.68 | 25.68063
0.87 | 0.69 | 25.58257
0.87 | 0.7 | 25.49289
0.87 | 0.71 | 25.3947
0.87 | 0.72 | 25.28157
0.87 | 0.73 | 25.18908
0.87 | 0.74 | 25.10039
0.87 | 0.75 | 24.93699
0.87 | 0.76 | 24.76876
0.87 | 0.77 | 24.58243
0.87 | 0.78 | 24.39408
0.87 | 0.79 | 24.20717
0.87 | 0.8 | 24.02548
0.87 | 0.81 | 23.85192
0.87 | 0.82 | 23.67221
0.87 | 0.83 | 23.48601
0.87 | 0.84 | 23.30096
0.87 | 0.85 | 23.1141
0.87 | 0.86 | 22.91732
0.87 | 0.87 | 22.71735
0.87 | 0.88 | 22.51734
0.87 | 0.89 | 22.31981
0.87 | 0.9 | 22.12048
0.87 | 0.91 | 21.94431
0.87 | 0.92 | 21.84149
0.87 | 0.93 | 21.74555
0.87 | 0.94 | 21.6513
0.87 | 0.95 | 21.53539
0.88 | 0.05 | 23.01189
0.88 | 0.06 | 23.14824
0.88 | 0.07 | 23.28534
0.88 | 0.08 | 23.42184
0.88 | 0.09 | 23.55864
0.88 | 0.1 | 23.69827
0.88 | 0.11 | 23.83874
0.88 | 0.12 | 23.98001
0.88 | 0.13 | 24.11122
0.88 | 0.14 | 24.21832
0.88 | 0.15 | 24.3335
0.88 | 0.16 | 24.43639
0.88 | 0.17 | 24.54123
0.88 | 0.18 | 24.64303
0.88 | 0.19 | 24.7328
0.88 | 0.2 | 24.82289
0.88 | 0.21 | 24.9417
0.88 | 0.22 | 25.07363
0.88 | 0.23 | 25.2057
0.88 | 0.24 | 25.33641
0.88 | 0.25 | 25.46448
0.88 | 0.26 | 25.56372
0.88 | 0.27 | 25.66195
0.88 | 0.28 | 25.76056
0.88 | 0.29 | 25.89121
0.88 | 0.3 | 26.01804
0.88 | 0.31 | 26.13892
0.88 | 0.32 | 26.23676
0.88 | 0.33 | 26.31967
0.88 | 0.34 | 26.39025
0.88 | 0.35 | 26.46212
0.88 | 0.36 | 26.53418
0.88 | 0.37 | 26.5914
0.88 | 0.38 | 26.62997
0.88 | 0.39 | 26.66997
0.88 | 0.4 | 26.68889
0.88 | 0.41 | 26.70721
0.88 | 0.42 | 26.71523
0.88 | 0.43 | 26.72109
0.88 | 0.44 | 26.72648
0.88 | 0.45 | 26.70943
0.88 | 0.46 | 26.68016
0.88 | 0.47 | 26.64395
0.88 | 0.48 | 26.60384
0.88 | 0.49 | 26.56092
0.88 | 0.5 | 26.51807
0.88 | 0.51 | 26.47529
0.88 | 0.52 | 26.43259
0.88 | 0.53 | 26.39839
0.88 | 0.54 | 26.36832
0.88 | 0.55 | 26.33824
0.88 | 0.56 | 26.30843
0.88 | 0.57 | 26.27896
0.88 | 0.58 | 26.24191
0.88 | 0.59 | 26.18874
0.88 | 0.6 | 26.13288
0.88 | 0.61 | 26.0816
0.88 | 0.62 | 26.03073
0.88 | 0.63 | 25.95789
0.88 | 0.64 | 25.8815
0.88 | 0.65 | 25.79263
0.88 | 0.66 | 25.69533
0.88 | 0.67 | 25.59722
0.88 | 0.68 | 25.49948
0.88 | 0.69 | 25.40211
0.88 | 0.7 | 25.31206
0.88 | 0.71 | 25.21997
0.88 | 0.72 | 25.1249
0.88 | 0.73 | 25.04043
0.88 | 0.74 | 24.9378
0.88 | 0.75 | 24.77502
0.88 | 0.76 | 24.5967
0.88 | 0.77 | 24.40839
0.88 | 0.78 | 24.22152
0.88 | 0.79 | 24.03723
0.88 | 0.8 | 23.8636
0.88 | 0.81 | 23.6893
0.88 | 0.82 | 23.50297
0.88 | 0.83 | 23.3181
0.88 | 0.84 | 23.13468
0.88 | 0.85 | 22.94679
0.88 | 0.86 | 22.75157
0.88 | 0.87 | 22.55425
0.88 | 0.88 | 22.35927
0.88 | 0.89 | 22.16308
0.88 | 0.9 | 21.9817
0.88 | 0.91 | 21.8426
0.88 | 0.92 | 21.74832
0.88 | 0.93 | 21.6532
0.88 | 0.94 | 21.55254
0.88 | 0.95 | 21.4301
0.89 | 0.05 | 22.8121
0.89 | 0.06 | 22.94791
0.89 | 0.07 | 23.08434
0.89 | 0.08 | 23.21979
0.89 | 0.09 | 23.3559
0.89 | 0.1 | 23.49397
0.89 | 0.11 | 23.63323
0.89 | 0.12 | 23.75198
0.89 | 0.13 | 23.85675
0.89 | 0.14 | 23.96192
0.89 | 0.15 | 24.06863
0.89 | 0.16 | 24.18702
0.89 | 0.17 | 24.29079
0.89 | 0.18 | 24.37971
0.89 | 0.19 | 24.46818
0.89 | 0.2 | 24.55731
0.89 | 0.21 | 24.65673
0.89 | 0.22 | 24.77732
0.89 | 0.23 | 24.90774
0.89 | 0.24 | 25.03869
0.89 | 0.25 | 25.14765
0.89 | 0.26 | 25.24496
0.89 | 0.27 | 25.34197
0.89 | 0.28 | 25.43935
0.89 | 0.29 | 25.5666
0.89 | 0.3 | 25.70379
0.89 | 0.31 | 25.82909
0.89 | 0.32 | 25.95187
0.89 | 0.33 | 26.07263
0.89 | 0.34 | 26.17364
0.89 | 0.35 | 26.27695
0.89 | 0.36 | 26.35355
0.89 | 0.37 | 26.4073
0.89 | 0.38 | 26.45201
0.89 | 0.39 | 26.48716
0.89 | 0.4 | 26.50421
0.89 | 0.41 | 26.51455
0.89 | 0.42 | 26.52038
0.89 | 0.43 | 26.52608
0.89 | 0.44 | 26.53092
0.89 | 0.45 | 26.51299
0.89 | 0.46 | 26.4896
0.89 | 0.47 | 26.45499
0.89 | 0.48 | 26.41232
0.89 | 0.49 | 26.36971
0.89 | 0.5 | 26.32716
0.89 | 0.51 | 26.2847
0.89 | 0.52 | 26.2466
0.89 | 0.53 | 26.21672
0.89 | 0.54 | 26.18827
0.89 | 0.55 | 26.15944
0.89 | 0.56 | 26.1294
0.89 | 0.57 | 26.09893
0.89 | 0.58 | 26.06015
0.89 | 0.59 | 26.02274
0.89 | 0.6 | 25.97217
0.89 | 0.61 | 25.92954
0.89 | 0.62 | 25.86844
0.89 | 0.63 | 25.79095
0.89 | 0.64 | 25.70489
0.89 | 0.65 | 25.61187
0.89 | 0.66 | 25.51407
0.89 | 0.67 | 25.41665
0.89 | 0.68 | 25.3196
0.89 | 0.69 | 25.22292
0.89 | 0.7 | 25.13258
0.89 | 0.71 | 25.05821
0.89 | 0.72 | 24.96639
0.89 | 0.73 | 24.8745
0.89 | 0.74 | 24.77583
0.89 | 0.75 | 24.61023
0.89 | 0.76 | 24.42243
0.89 | 0.77 | 24.23545
0.89 | 0.78 | 24.04991
0.89 | 0.79 | 23.8751
0.89 | 0.8 | 23.7028
0.89 | 0.81 | 23.51994
0.89 | 0.82 | 23.33493
0.89 | 0.83 | 23.15138
0.89 | 0.84 | 22.96898
0.89 | 0.85 | 22.77509
0.89 | 0.86 | 22.57702
0.89 | 0.87 | 22.38185
0.89 | 0.88 | 22.18836
0.89 | 0.89 | 22.00593
0.89 | 0.9 | 21.83321
0.89 | 0.91 | 21.73897
0.89 | 0.92 | 21.64511
0.89 | 0.93 | 21.54735
0.89 | 0.94 | 21.43563
0.89 | 0.95 | 21.3076
0.9 | 0.05 | 22.60752
0.9 | 0.06 | 22.74549
0.9 | 0.07 | 22.88457
0.9 | 0.08 | 23.01948
0.9 | 0.09 | 23.15442
0.9 | 0.1 | 23.29064
0.9 | 0.11 | 23.39793
0.9 | 0.12 | 23.50124
0.9 | 0.13 | 23.60493
0.9 | 0.14 | 23.70902
0.9 | 0.15 | 23.81415
0.9 | 0.16 | 23.92609
0.9 | 0.17 | 24.03362
0.9 | 0.18 | 24.11976
0.9 | 0.19 | 24.2064
0.9 | 0.2 | 24.29458
0.9 | 0.21 | 24.3897
0.9 | 0.22 | 24.50075
0.9 | 0.23 | 24.6133
0.9 | 0.24 | 24.7285
0.9 | 0.25 | 24.82922
0.9 | 0.26 | 24.92671
0.9 | 0.27 | 25.02458
0.9 | 0.28 | 25.12214
0.9 | 0.29 | 25.24553
0.9 | 0.3 | 25.38389
0.9 | 0.31 | 25.52448
0.9 | 0.32 | 25.65308
0.9 | 0.33 | 25.77629
0.9 | 0.34 | 25.87466
0.9 | 0.35 | 25.96686
0.9 | 0.36 | 26.05436
0.9 | 0.37 | 26.14151
0.9 | 0.38 | 26.22362
0.9 | 0.39 | 26.2826
0.9 | 0.4 | 26.3098
0.9 | 0.41 | 26.32183
0.9 | 0.42 | 26.32712
0.9 | 0.43 | 26.33212
0.9 | 0.44 | 26.33671
0.9 | 0.45 | 26.31798
0.9 | 0.46 | 26.29246
0.9 | 0.47 | 26.26104
0.9 | 0.48 | 26.22217
0.9 | 0.49 | 26.17987
0.9 | 0.5 | 26.13765
0.9 | 0.51 | 26.09571
0.9 | 0.52 | 26.06715
0.9 | 0.53 | 26.03894
0.9 | 0.54 | 26.00997
0.9 | 0.55 | 25.9803
0.9 | 0.56 | 25.95047
0.9 | 0.57 | 25.91818
0.9 | 0.58 | 25.87996
0.9 | 0.59 | 25.84533
0.9 | 0.6 | 25.81498
0.9 | 0.61 | 25.77058
0.9 | 0.62 | 25.69766
0.9 | 0.63 | 25.60823
0.9 | 0.64 | 25.51653
0.9 | 0.65 | 25.42515
0.9 | 0.66 | 25.33409
0.9 | 0.67 | 25.23736
0.9 | 0.68 | 25.14099
0.9 | 0.69 | 25.04457
0.9 | 0.7 | 24.95585
0.9 | 0.71 | 24.88763
0.9 | 0.72 | 24.80112
0.9 | 0.73 | 24.70959
0.9 | 0.74 | 24.61491
0.9 | 0.75 | 24.43649
0.9 | 0.76 | 24.24941
0.9 | 0.77 | 24.06375
0.9 | 0.78 | 23.8861
0.9 | 0.79 | 23.71407
0.9 | 0.8 | 23.53692
0.9 | 0.81 | 23.35178
0.9 | 0.82 | 23.1681
0.9 | 0.83 | 22.98586
0.9 | 0.84 | 22.79863
0.9 | 0.85 | 22.60007
0.9 | 0.86 | 22.40444
0.9 | 0.87 | 22.21076
0.9 | 0.88 | 22.02896
0.9 | 0.89 | 21.8538
0.9 | 0.9 | 21.72759
0.9 | 0.91 | 21.6352
0.9 | 0.92 | 21.53839
0.9 | 0.93 | 21.43921
0.9 | 0.94 | 21.31627
0.9 | 0.95 | 21.18809
0.91 | 0.05 | 22.39356
0.91 | 0.06 | 22.52986
0.91 | 0.07 | 22.67447
0.91 | 0.08 | 22.81926
0.91 | 0.09 | 22.94811
0.91 | 0.1 | 23.04787
0.91 | 0.11 | 23.14981
0.91 | 0.12 | 23.25268
0.91 | 0.13 | 23.35574
0.91 | 0.14 | 23.45879
0.91 | 0.15 | 23.56412
0.91 | 0.16 | 23.6695
0.91 | 0.17 | 23.76498
0.91 | 0.18 | 23.86257
0.91 | 0.19 | 23.94809
0.91 | 0.2 | 24.03465
0.91 | 0.21 | 24.12606
0.91 | 0.22 | 24.23528
0.91 | 0.23 | 24.33628
0.91 | 0.24 | 24.42289
0.91 | 0.25 | 24.51482
0.91 | 0.26 | 24.61107
0.91 | 0.27 | 24.70771
0.91 | 0.28 | 24.80472
0.91 | 0.29 | 24.92903
0.91 | 0.3 | 25.0703
0.91 | 0.31 | 25.21203
0.91 | 0.32 | 25.35091
0.91 | 0.33 | 25.47919
0.91 | 0.34 | 25.57148
0.91 | 0.35 | 25.65439
0.91 | 0.36 | 25.74083
0.91 | 0.37 | 25.82301
0.91 | 0.38 | 25.89219
0.91 | 0.39 | 25.94994
0.91 | 0.4 | 25.98197
0.91 | 0.41 | 26.01005
0.91 | 0.42 | 26.02783
0.91 | 0.43 | 26.04562
0.91 | 0.44 | 26.06229
0.91 | 0.45 | 26.05413
0.91 | 0.46 | 26.03459
0.91 | 0.47 | 26.01469
0.91 | 0.48 | 25.99482
0.91 | 0.49 | 25.96028
0.91 | 0.5 | 25.92204
0.91 | 0.51 | 25.89269
0.91 | 0.52 | 25.86759
0.91 | 0.53 | 25.8425
0.91 | 0.54 | 25.81651
0.91 | 0.55 | 25.79038
0.91 | 0.56 | 25.76302
0.91 | 0.57 | 25.72838
0.91 | 0.58 | 25.69645
0.91 | 0.59 | 25.66606
0.91 | 0.6 | 25.63988
0.91 | 0.61 | 25.60227
0.91 | 0.62 | 25.51194
0.91 | 0.63 | 25.42059
0.91 | 0.64 | 25.32955
0.91 | 0.65 | 25.23884
0.91 | 0.66 | 25.14846
0.91 | 0.67 | 25.0584
0.91 | 0.68 | 24.95855
0.91 | 0.69 | 24.85947
0.91 | 0.7 | 24.78596
0.91 | 0.71 | 24.71821
0.91 | 0.72 | 24.6367
0.91 | 0.73 | 24.54535
0.91 | 0.74 | 24.44922
0.91 | 0.75 | 24.26336
0.91 | 0.76 | 24.0776
0.91 | 0.77 | 23.8971
0.91 | 0.78 | 23.72499
0.91 | 0.79 | 23.55335
0.91 | 0.8 | 23.36864
0.91 | 0.81 | 23.18484
0.91 | 0.82 | 23.00246
0.91 | 0.83 | 22.82084
0.91 | 0.84 | 22.62342
0.91 | 0.85 | 22.42706
0.91 | 0.86 | 22.23317
0.91 | 0.87 | 22.05345
0.91 | 0.88 | 21.87798
0.91 | 0.89 | 21.71665
0.91 | 0.9 | 21.61964
0.91 | 0.91 | 21.52545
0.91 | 0.92 | 21.431
0.91 | 0.93 | 21.32378
0.91 | 0.94 | 21.19741
0.91 | 0.95 | 21.06994
0.92 | 0.05 | 22.18153
0.92 | 0.06 | 22.31662
0.92 | 0.07 | 22.4565
0.92 | 0.08 | 22.58559
0.92 | 0.09 | 22.69684
0.92 | 0.1 | 22.80441
0.92 | 0.11 | 22.90434
0.92 | 0.12 | 23.00612
0.92 | 0.13 | 23.10836
0.92 | 0.14 | 23.21105
0.92 | 0.15 | 23.31672
0.92 | 0.16 | 23.41
0.92 | 0.17 | 23.50142
0.92 | 0.18 | 23.59748
0.92 | 0.19 | 23.69273
0.92 | 0.2 | 23.77765
0.92 | 0.21 | 23.86547
0.92 | 0.22 | 23.96854
0.92 | 0.23 | 24.05384
0.92 | 0.24 | 24.13945
0.92 | 0.25 | 24.22134
0.92 | 0.26 | 24.30111
0.92 | 0.27 | 24.39549
0.92 | 0.28 | 24.49703
0.92 | 0.29 | 24.61964
0.92 | 0.3 | 24.75914
0.92 | 0.31 | 24.89944
0.92 | 0.32 | 25.03895
0.92 | 0.33 | 25.16519
0.92 | 0.34 | 25.2628
0.92 | 0.35 | 25.34391
0.92 | 0.36 | 25.41818
0.92 | 0.37 | 25.49076
0.92 | 0.38 | 25.56046
0.92 | 0.39 | 25.61419
0.92 | 0.4 | 25.64579
0.92 | 0.41 | 25.67745
0.92 | 0.42 | 25.70152
0.92 | 0.43 | 25.72117
0.92 | 0.44 | 25.7393
0.92 | 0.45 | 25.72675
0.92 | 0.46 | 25.70869
0.92 | 0.47 | 25.69
0.92 | 0.48 | 25.67019
0.92 | 0.49 | 25.64941
0.92 | 0.5 | 25.61708
0.92 | 0.51 | 25.5922
0.92 | 0.52 | 25.56574
0.92 | 0.53 | 25.53699
0.92 | 0.54 | 25.50826
0.92 | 0.55 | 25.47698
0.92 | 0.56 | 25.44557
0.92 | 0.57 | 25.41163
0.92 | 0.58 | 25.38654
0.92 | 0.59 | 25.35877
0.92 | 0.6 | 25.32882
0.92 | 0.61 | 25.28969
0.92 | 0.62 | 25.22613
0.92 | 0.63 | 25.14616
0.92 | 0.64 | 25.06644
0.92 | 0.65 | 24.98696
0.92 | 0.66 | 24.9067
0.92 | 0.67 | 24.80765
0.92 | 0.68 | 24.73359
0.92 | 0.69 | 24.66432
0.92 | 0.7 | 24.59558
0.92 | 0.71 | 24.53353
0.92 | 0.72 | 24.46387
0.92 | 0.73 | 24.37847
0.92 | 0.74 | 24.27205
0.92 | 0.75 | 24.09146
0.92 | 0.76 | 23.90811
0.92 | 0.77 | 23.73592
0.92 | 0.78 | 23.56496
0.92 | 0.79 | 23.38477
0.92 | 0.8 | 23.2014
0.92 | 0.81 | 23.01907
0.92 | 0.82 | 22.83801
0.92 | 0.83 | 22.64682
0.92 | 0.84 | 22.44941
0.92 | 0.85 | 22.25489
0.92 | 0.86 | 22.0762
0.92 | 0.87 | 21.90094
0.92 | 0.88 | 21.72631
0.92 | 0.89 | 21.61001
0.92 | 0.9 | 21.50935
0.92 | 0.91 | 21.41615
0.92 | 0.92 | 21.32
0.92 | 0.93 | 21.20272
0.92 | 0.94 | 21.07877
0.92 | 0.95 | 20.95189
0.93 | 0.05 | 21.97124
0.93 | 0.06 | 22.1054
0.93 | 0.07 | 22.21418
0.93 | 0.08 | 22.32451
0.93 | 0.09 | 22.43538
0.93 | 0.1 | 22.54572
0.93 | 0.11 | 22.65602
0.93 | 0.12 | 22.76215
0.93 | 0.13 | 22.86331
0.93 | 0.14 | 22.96491
0.93 | 0.15 | 23.06281
0.93 | 0.16 | 23.15334
0.93 | 0.17 | 23.24375
0.93 | 0.18 | 23.33452
0.93 | 0.19 | 23.43116
0.93 | 0.2 | 23.5241
0.93 | 0.21 | 23.6088
0.93 | 0.22 | 23.69036
0.93 | 0.23 | 23.77467
0.93 | 0.24 | 23.85928
0.93 | 0.25 | 23.93985
0.93 | 0.26 | 24.01922
0.93 | 0.27 | 24.09928
0.93 | 0.28 | 24.19505
0.93 | 0.29 | 24.31406
0.93 | 0.3 | 24.45184
0.93 | 0.31 | 24.5904
0.93 | 0.32 | 24.71836
0.93 | 0.33 | 24.83911
0.93 | 0.34 | 24.94249
0.93 | 0.35 | 25.0169
0.93 | 0.36 | 25.08727
0.93 | 0.37 | 25.15874
0.93 | 0.38 | 25.23175
0.93 | 0.39 | 25.28277
0.93 | 0.4 | 25.31397
0.93 | 0.41 | 25.34521
0.93 | 0.42 | 25.37566
0.93 | 0.43 | 25.39506
0.93 | 0.44 | 25.41005
0.93 | 0.45 | 25.39384
0.93 | 0.46 | 25.37488
0.93 | 0.47 | 25.35539
0.93 | 0.48 | 25.33591
0.93 | 0.49 | 25.31468
0.93 | 0.5 | 25.30686
0.93 | 0.51 | 25.27743
0.93 | 0.52 | 25.2457
0.93 | 0.53 | 25.21402
0.93 | 0.54 | 25.18237
0.93 | 0.55 | 25.14552
0.93 | 0.56 | 25.11723
0.93 | 0.57 | 25.08867
0.93 | 0.58 | 25.05863
0.93 | 0.59 | 25.02822
0.93 | 0.6 | 24.99784
0.93 | 0.61 | 24.95315
0.93 | 0.62 | 24.9011
0.93 | 0.63 | 24.83336
0.93 | 0.64 | 24.757
0.93 | 0.65 | 24.67542
0.93 | 0.66 | 24.60175
0.93 | 0.67 | 24.5283
0.93 | 0.68 | 24.4624
0.93 | 0.69 | 24.39649
0.93 | 0.7 | 24.32869
0.93 | 0.71 | 24.26724
0.93 | 0.72 | 24.20014
0.93 | 0.73 | 24.09986
0.93 | 0.74 | 23.99558
0.93 | 0.75 | 23.82127
0.93 | 0.76 | 23.64714
0.93 | 0.77 | 23.47592
0.93 | 0.78 | 23.29424
0.93 | 0.79 | 23.11062
0.93 | 0.8 | 22.9282
0.93 | 0.81 | 22.7469
0.93 | 0.82 | 22.5588
0.93 | 0.83 | 22.36189
0.93 | 0.84 | 22.17636
0.93 | 0.85 | 22.00726
0.93 | 0.86 | 21.83292
0.93 | 0.87 | 21.65701
0.93 | 0.88 | 21.53588
0.93 | 0.89 | 21.43127
0.93 | 0.9 | 21.32718
0.93 | 0.91 | 21.233
0.93 | 0.92 | 21.1264
0.93 | 0.93 | 21.01304
0.93 | 0.94 | 20.89537
0.93 | 0.95 | 20.77822
0.94 | 0.05 | 21.76297
0.94 | 0.06 | 21.86225
0.94 | 0.07 | 21.96059
0.94 | 0.08 | 22.06644
0.94 | 0.09 | 22.17603
0.94 | 0.1 | 22.28617
0.94 | 0.11 | 22.39562
0.94 | 0.12 | 22.50621
0.94 | 0.13 | 22.61843
0.94 | 0.14 | 22.71926
0.94 | 0.15 | 22.80883
0.94 | 0.16 | 22.89866
0.94 | 0.17 | 22.98882
0.94 | 0.18 | 23.0787
0.94 | 0.19 | 23.16881
0.94 | 0.2 | 23.26601
0.94 | 0.21 | 23.33838
0.94 | 0.22 | 23.41542
0.94 | 0.23 | 23.49875
0.94 | 0.24 | 23.58239
0.94 | 0.25 | 23.66256
0.94 | 0.26 | 23.74143
0.94 | 0.27 | 23.82056
0.94 | 0.28 | 23.89996
0.94 | 0.29 | 24.01229
0.94 | 0.3 | 24.14836
0.94 | 0.31 | 24.27347
0.94 | 0.32 | 24.38969
0.94 | 0.33 | 24.5013
0.94 | 0.34 | 24.60567
0.94 | 0.35 | 24.6884
0.94 | 0.36 | 24.76076
0.94 | 0.37 | 24.83158
0.94 | 0.38 | 24.90183
0.94 | 0.39 | 24.95168
0.94 | 0.4 | 24.98425
0.94 | 0.41 | 25.01685
0.94 | 0.42 | 25.04814
0.94 | 0.43 | 25.07251
0.94 | 0.44 | 25.08011
0.94 | 0.45 | 25.05766
0.94 | 0.46 | 25.03401
0.94 | 0.47 | 25.01039
0.94 | 0.48 | 24.98678
0.94 | 0.49 | 24.97284
0.94 | 0.5 | 24.96578
0.94 | 0.51 | 24.95379
0.94 | 0.52 | 24.91698
0.94 | 0.53 | 24.87947
0.94 | 0.54 | 24.84865
0.94 | 0.55 | 24.82033
0.94 | 0.56 | 24.79079
0.94 | 0.57 | 24.75978
0.94 | 0.58 | 24.72881
0.94 | 0.59 | 24.69909
0.94 | 0.6 | 24.67322
0.94 | 0.61 | 24.62585
0.94 | 0.62 | 24.57734
0.94 | 0.63 | 24.53745
0.94 | 0.64 | 24.4752
0.94 | 0.65 | 24.40212
0.94 | 0.66 | 24.32927
0.94 | 0.67 | 24.25934
0.94 | 0.68 | 24.19377
0.94 | 0.69 | 24.12837
0.94 | 0.7 | 24.06341
0.94 | 0.71 | 24.00239
0.94 | 0.72 | 23.92067
0.94 | 0.73 | 23.81789
0.94 | 0.74 | 23.71483
0.94 | 0.75 | 23.55336
0.94 | 0.76 | 23.3828
0.94 | 0.77 | 23.20038
0.94 | 0.78 | 23.0175
0.94 | 0.79 | 22.83595
0.94 | 0.8 | 22.65537
0.94 | 0.81 | 22.47097
0.94 | 0.82 | 22.27767
0.94 | 0.83 | 22.10711
0.94 | 0.84 | 21.93759
0.94 | 0.85 | 21.76312
0.94 | 0.86 | 21.58594
0.94 | 0.87 | 21.46146
0.94 | 0.88 | 21.35721
0.94 | 0.89 | 21.25348
0.94 | 0.9 | 21.14336
0.94 | 0.91 | 21.02804
0.94 | 0.92 | 20.92098
0.94 | 0.93 | 20.80526
0.94 | 0.94 | 20.68862
0.94 | 0.95 | 20.57252
0.95 | 0.05 | 21.52624
0.95 | 0.06 | 21.61579
0.95 | 0.07 | 21.71031
0.95 | 0.08 | 21.81136
0.95 | 0.09 | 21.91969
0.95 | 0.1 | 22.02855
0.95 | 0.11 | 22.13795
0.95 | 0.12 | 22.24664
0.95 | 0.13 | 22.35756
0.95 | 0.14 | 22.45538
0.95 | 0.15 | 22.55253
0.95 | 0.16 | 22.64652
0.95 | 0.17 | 22.73569
0.95 | 0.18 | 22.8252
0.95 | 0.19 | 22.9148
0.95 | 0.2 | 22.98598
0.95 | 0.21 | 23.06452
0.95 | 0.22 | 23.14366
0.95 | 0.23 | 23.22646
0.95 | 0.24 | 23.31001
0.95 | 0.25 | 23.38889
0.95 | 0.26 | 23.46685
0.95 | 0.27 | 23.54507
0.95 | 0.28 | 23.62354
0.95 | 0.29 | 23.72274
0.95 | 0.3 | 23.83878
0.95 | 0.31 | 23.94483
0.95 | 0.32 | 24.05134
0.95 | 0.33 | 24.16277
0.95 | 0.34 | 24.27283
0.95 | 0.35 | 24.35445
0.95 | 0.36 | 24.43635
0.95 | 0.37 | 24.50722
0.95 | 0.38 | 24.57717
0.95 | 0.39 | 24.61847
0.95 | 0.4 | 24.64678
0.95 | 0.41 | 24.67513
0.95 | 0.42 | 24.7035
0.95 | 0.43 | 24.72785
0.95 | 0.44 | 24.73121
0.95 | 0.45 | 24.70771
0.95 | 0.46 | 24.68424
0.95 | 0.47 | 24.66078
0.95 | 0.48 | 24.64024
0.95 | 0.49 | 24.62905
0.95 | 0.5 | 24.6135
0.95 | 0.51 | 24.59795
0.95 | 0.52 | 24.58077
0.95 | 0.53 | 24.55391
0.95 | 0.54 | 24.52001
0.95 | 0.55 | 24.49375
0.95 | 0.56 | 24.46395
0.95 | 0.57 | 24.43832
0.95 | 0.58 | 24.41272
0.95 | 0.59 | 24.38714
0.95 | 0.6 | 24.36171
0.95 | 0.61 | 24.3346
0.95 | 0.62 | 24.30056
0.95 | 0.63 | 24.25123
0.95 | 0.64 | 24.20203
0.95 | 0.65 | 24.13187
0.95 | 0.66 | 24.05953
0.95 | 0.67 | 23.99273
0.95 | 0.68 | 23.92809
0.95 | 0.69 | 23.86372
0.95 | 0.7 | 23.79398
0.95 | 0.71 | 23.71523
0.95 | 0.72 | 23.63638
0.95 | 0.73 | 23.5392
0.95 | 0.74 | 23.44175
0.95 | 0.75 | 23.28986
0.95 | 0.76 | 23.10689
0.95 | 0.77 | 22.92475
0.95 | 0.78 | 22.74404
0.95 | 0.79 | 22.56422
0.95 | 0.8 | 22.38317
0.95 | 0.81 | 22.20696
0.95 | 0.82 | 22.03568
0.95 | 0.83 | 21.86663
0.95 | 0.84 | 21.69241
0.95 | 0.85 | 21.51509
0.95 | 0.86 | 21.38729
0.95 | 0.87 | 21.2834
0.95 | 0.88 | 21.18003
0.95 | 0.89 | 21.06705
0.95 | 0.9 | 20.94564
0.95 | 0.91 | 20.82505
0.95 | 0.92 | 20.71555
0.95 | 0.93 | 20.59941
0.95 | 0.94 | 20.48389
0.95 | 0.95 | 20.36867