## Fig. 4
P 0.75 % | [9 empty] | SP 0.75 % | [9 empty] | P 0.75 % +OL | [9 empty] | SP 0.75 % +OL +LE
ΔK | dc/dN | ΔK Range | Ave ΔK | Ave dc/dn | ΔK error | dc/dN Max | dc/dN Min | Yerr + | Yerr- | ΔK | dc/dN | ΔK Range | Ave ΔK | Ave dc/dn | ΔK error | dc/dN Max | dc/dN Min | Yerr + | Yerr- | ΔK | dc/dN | dK Range | Ave dK | Ave dc/dn | X error | Max | Min | Yerr + | Yerr- | ΔK | dc/dN | dK Range | Ave dK | Ave dc/dn | X error | Max | Min | Yerr + | Yerr-
4.70482 | 6e-06 | 4-5 | 4.70482 | 2.4e-06 | 0.5 | 6e-06 | 0 | 3.6e-06 | 2.376e-06 | 4.637473 | 4e-06 | 4-6 | 5.526456 | 1.8e-06 | 1 | 4e-06 | 1e-06 | 2.2e-06 | 8e-07 | 4.131139 | 5.321665e-06 | 4-5 | 4.516156 | 3.344016e-06 | 0.5 | 8.027293e-06 | 1.003412e-06 | 4.683277e-06 | 2.340605e-06 | 4.637657 | 0 | 4-6 | 4.96519 | 1.109843e-06 | 1 | 3.012048e-06 | 0 | 1.902205e-06 | 1.098745e-06
4.70482 | 6e-06 | 5-6 | 5.879026 | 1.833333e-06 | 0.5 | 1e-05 | 0 | 8.166667e-06 | 1.815e-06 | 5.67462 | 1e-06 | 6-8 | 7.227674 | 2.675926e-06 | 1 | 7e-06 | 1e-06 | 4.324074e-06 | 1.675926e-06 | 4.461167 | 1.254264e-06 | 5-6 | 5.688876 | 2.357517e-06 | 0.5 | 8.027293e-06 | 0 | 5.669775e-06 | 2.333942e-06 | 4.637657 | 0 | 6-8 | 7.075305 | 1.299165e-06 | 1 | 4.516712e-06 | 0 | 3.217546e-06 | 1.286174e-06
4.70482 | 0 | 6-7 | 6.516349 | 5.1e-06 | 0.5 | 1.25e-05 | 1e-06 | 7.4e-06 | 4.1e-06 | 5.67462 | 1e-06 | 8-9 | 8.275189 | 2.904762e-06 | 0.5 | 7e-06 | 3.333333e-07 | 4.095238e-06 | 2.571429e-06 | 4.461167 | 3.183902e-06 | 6-7 | 6.488231 | 1.811324e-06 | 0.5 | 5.04765e-06 | 0 | 3.236326e-06 | 1.793211e-06 | 4.637657 | 0 | 8-10 | 8.716823 | 1.211752e-06 | 1 | 5.017058e-06 | 0 | 3.805306e-06 | 1.199634e-06
4.70482 | 0 | 7-8 | 7.336956 | 4.568003e-06 | 0.5 | 1.002004e-05 | 0 | 5.452037e-06 | 4.522323e-06 | 5.67462 | 1.5e-06 | 9-10 | 9.50092 | 1.569444e-06 | 0.5 | 5.5e-06 | 0 | 3.930556e-06 | 1.55375e-06 | 4.637657 | 1.003412e-06 | 7-8 | 7.462334 | 1.664432e-06 | 0.5 | 5.412634e-06 | 0 | 3.748202e-06 | 1.647788e-06 | 4.637657 | 0 | 10-11 | 10.38111 | 1.977272e-06 | 0.5 | 8.032129e-06 | 0 | 6.054857e-06 | 1.957499e-06
4.70482 | 0 | 8-9 | 8.411077 | 4.582934e-06 | 0.5 | 1.5e-05 | 0 | 1.041707e-05 | 4.537105e-06 | 5.67462 | 1.5e-06 | 10-11 | 10.42765 | 2.016667e-06 | 0.5 | 5e-06 | 0 | 2.983333e-06 | 1.9965e-06 | 4.637657 | 8.027293e-06 | 8-9 | 8.518038 | 2.373915e-06 | 0.5 | 1.195732e-05 | 0 | 9.583406e-06 | 2.350176e-06 | 4.637657 | 0 | 11-12 | 11.5865 | 3.707039e-06 | 0.5 | 4.143189e-05 | 0 | 3.772485e-05 | 3.669968e-06
5.674845 | 3e-06 | 9-10 | 9.436696 | 3.611322e-06 | 0.5 | 2.5e-05 | 0 | 2.138868e-05 | 3.575209e-06 | 5.67462 | 2e-06 | 11-12 | 11.5588 | 1.81746e-06 | 0.5 | 4.5e-06 | 0 | 2.68254e-06 | 1.799286e-06 | 4.768148 | 1.273561e-06 | 9-10 | 9.543748 | 2.189575e-06 | 0.5 | 5.518764e-06 | 0 | 3.329189e-06 | 2.167679e-06 | 4.637657 | 8.278146e-07 | 12-13 | 12.60689 | 1.776303e-06 | 0.5 | 7.450331e-06 | 0 | 5.674029e-06 | 1.75854e-06
5.674845 | 1e-06 | 10-11 | 10.4022 | 4.899979e-06 | 0.5 | 1.5e-05 | 0 | 1.010002e-05 | 4.850979e-06 | 5.67462 | 2e-06 | 12-13 | 12.73582 | 1.467619e-06 | 0.5 | 9.5e-06 | 0 | 8.032381e-06 | 1.452943e-06 | 5.328629 | 1.773888e-06 | 10-11 | 10.46121 | 2.696292e-06 | 0.5 | 9.870097e-06 | 0 | 7.173805e-06 | 2.669329e-06 | 4.637657 | 1.003412e-06 | 13-14 | 13.58216 | 1.000534e-06 | 0.5 | 5.018569e-06 | 0 | 4.018034e-06 | 9.905289e-07
5.757021 | 1e-06 | 11-12 | 11.63573 | 5.977886e-06 | 0.5 | 1.8e-05 | 0 | 1.202211e-05 | 5.918107e-06 | 6.546619 | 7e-06 | 13-14 | 13.40547 | 2.883976 | 0.5 | 3e-06 | 0 | -2.883973 | 2.855136 | 5.328629 | 2.228732e-06 | 11-12 | 11.55633 | 3.421341e-06 | 0.5 | 1.496434e-05 | 0 | 1.1543e-05 | 3.387127e-06 | 4.637657 | 1.003412e-06 | 14-15 | 14.39686 | 1.477258e-06 | 0.5 | 1.324503e-05 | 0 | 1.176778e-05 | 1.462485e-06
5.757021 | 0 | 12-13 | 12.64587 | 7.160505e-06 | 0.5 | 3.25e-05 | 0 | 2.533949e-05 | 7.0889e-06 | 7.312806 | 1e-06 | 14-15 | 14.46892 | 2.22807e-06 | 0.5 | 7.5e-06 | 0 | 5.27193e-06 | 2.205789e-06 | 5.674845 | 1.505117e-06 | 12-13 | 12.53598 | 3.716318e-06 | 0.5 | 1.241722e-05 | 0 | 8.700901e-06 | 3.679155e-06 | 4.637657 | 1.505117e-06 | 15-16 | 15.29667 | 1.333575e-06 | 0.5 | 7.525587e-06 | 0 | 6.192012e-06 | 1.32024e-06
5.757021 | 0 | 13-14 | 13.53994 | 7.14987e-06 | 0.5 | 2e-05 | 0 | 1.285013e-05 | 7.078371e-06 | 7.312806 | 1e-06 | 15-16 | 15.35659 | 1.210833e-06 | 0.5 | 3e-06 | 0 | 1.789167e-06 | 1.198725e-06 | 5.674845 | 3.010235e-06 | 13-14 | 13.3631 | 4.141319e-06 | 0.5 | 7.959755e-06 | 0 | 3.818436e-06 | 4.099906e-06 | 4.637657 | 1.505117e-06 | 16-17 | 16.50056 | 1.751316e-06 | 0.5 | 1.053582e-05 | 0 | 8.784506e-06 | 1.733802e-06
5.956463 | 1e-05 | 14-15 | 14.64625 | 5.432122e-06 | 0.5 | 2e-05 | 0 | 1.456788e-05 | 5.377801e-06 | 7.312806 | 1.75e-06 | 16-17 | 16.39793 | 1.856667e-06 | 0.5 | 5e-06 | 0 | 3.143333e-06 | 1.8381e-06 | 5.674845 | 3.010235e-06 | 14-15 | 14.55039 | 3.093434e-06 | 0.5 | 8.278146e-06 | 0 | 5.184712e-06 | 3.0625e-06 | 4.637657 | 1.505117e-06 | 17-18 | 17.41137 | 2.306055e-06 | 0.5 | 1.324503e-05 | 0 | 1.093898e-05 | 2.282994e-06
5.956463 | 5e-06 | 15-16 | 15.32376 | 7.312657e-06 | 0.5 | 3.25e-05 | 0 | 2.518734e-05 | 7.23953e-06 | 7.312806 | 2.5e-06 | 17-18 | 17.5769 | 1.509756e-06 | 0.5 | 5.5e-06 | 0 | 3.990244e-06 | 1.494659e-06 | 5.674845 | 5.017058e-06 | 15-16 | 15.42939 | 5.728813e-06 | 0.5 | 1.369078e-05 | 3.183902e-07 | 7.961967e-06 | 5.410423e-06 | 4.637657 | 2.005616e-06 | 18-19 | 18.56495 | 1.76085e-06 | 0.5 | 1.407285e-05 | 0 | 1.2312e-05 | 1.743242e-06
5.956463 | 5e-06 | 16-17 | 16.4206 | 1.032576e-05 | 0.5 | 5e-05 | 0 | 3.967424e-05 | 1.02225e-05 | 7.312806 | 3.333333e-06 | 18-19 | 18.53835 | 1.458974e-06 | 0.5 | 1.7e-05 | 0 | 1.554103e-05 | 1.444385e-06 | 5.674845 | 8.027293e-06 | 16-17 | 16.47574 | 5.621678e-06 | 0.5 | 9.030704e-06 | 3.502292e-06 | 3.409027e-06 | 2.119385e-06 | 4.637657 | 3.012048e-06 | 19-20 | 19.60068 | 4.449659e-06 | 0.5 | 4.143189e-05 | 0 | 3.698223e-05 | 4.405163e-06
5.956463 | 2.5e-06 | 17-18 | 17.33903 | 9.583333e-06 | 0.5 | 2.375e-05 | 0 | 1.416667e-05 | 9.4875e-06 | 7.312806 | 3.5e-06 | 19-20 | 19.30077 | 1.596759e-06 | 0.5 | 5.5e-06 | 0 | 3.903241e-06 | 1.580792e-06 | 5.674845 | 5.017058e-06 | 17-18 | 17.55934 | 7.260664e-06 | 0.5 | 1.404776e-05 | 3.679176e-06 | 6.787099e-06 | 3.581488e-06 | 5.674845 | 5.015548e-07 | 20-22 | 20.8337 | 1.862583e-06 | 1 | 1.738411e-05 | 0 | 1.552152e-05 | 1.843957e-06
5.956463 | 0 | 18-19 | 18.49928 | 1.116567e-05 | 0.5 | 2.75e-05 | 0 | 1.633433e-05 | 1.105402e-05 | 7.312806 | 3.5e-06 | 20-21 | 20.56302 | 2.116012e-06 | 0.5 | 1.05e-05 | 0 | 8.383988e-06 | 2.094851e-06 | 5.674845 | 2.006823e-06 | 18-19 | 18.45897 | 6.270036e-06 | 0.5 | 1.62379e-05 | 2.146186e-06 | 9.967865e-06 | 4.12385e-06 | 5.674845 | 1.003412e-06 | 22-24 | 22.98411 | 2.201682e-06 | 1 | 6.622517e-06 | 0 | 4.420835e-06 | 2.179665e-06
5.956463 | 0 | 19-20 | 19.54718 | 1.310507e-05 | 0.5 | 5.6e-05 | 0 | 4.289493e-05 | 1.297402e-05 | 7.312806 | 4.5e-06 | 21-22 | 21.47374 | 1.407407e-06 | 0.5 | 6e-06 | 0 | 4.592593e-06 | 1.393333e-06 | 5.674845 | 2.006823e-06 | 19-20 | 19.43041 | 2.625379e-06 | 0.5 | 8.914926e-06 | 0 | 6.289547e-06 | 2.599125e-06 | 5.674845 | 1.249063e-06 | 24-26 | 25.10751 | 4.5556e-06 | 1 | 3.311258e-05 | 8.278146e-07 | 2.855698e-05 | 3.727785e-06
5.956463 | 0 | 20-22 | 21.03937 | 2.007275e-05 | 1 | 5e-05 | 0 | 2.992725e-05 | 1.987202e-05 | 8.003644 | 1.25e-06 | 22-24 | 22.76299 | 3.036508e-06 | 1 | 1.1e-05 | 0 | 7.963492e-06 | 3.006143e-06 | 5.674845 | 1.003412e-06 | 20-22 | 20.71529 | 3.808986e-06 | 1 | 1.005203e-05 | 0 | 6.243048e-06 | 3.770896e-06 | 5.674845 | 1.655629e-06 | 26-28 | 26.88474 | 2.6108e-06 | 1 | 8.278146e-06 | 0 | 5.667346e-06 | 2.584692e-06
5.956463 | 0 | 22-24 | 22.87986 | 1.802355e-05 | 1 | 7e-05 | 0 | 5.197645e-05 | 1.784332e-05 | 8.003644 | 1.5e-06 | 24-26 | 24.72048 | 4.603238e-06 | 1 | 1.240876e-05 | 0 | 7.805521e-06 | 4.557206e-06 | 5.674845 | 1.003412e-06 | 22-23 | 22.20924 | 1.74064e-05 | 0.5 | 3.280598e-05 | 2.006823e-06 | 1.539958e-05 | 1.539958e-05 | 5.674845 | 2.006219e-06 | 28-30 | 29.39084 | 1.437783e-06 | 1 | 5.794702e-06 | 0 | 4.356919e-06 | 1.423405e-06
5.956463 | 0 | 24-26 | 24.95321 | 2.680208e-05 | 1 | 6e-05 | 0 | 3.319792e-05 | 2.65340625e-05 | 8.003644 | 2.25e-06 | 26-28 | 27.02799 | 3.987179e-06 | 1 | 1.1e-05 | 1e-06 | 7.012821e-06 | 2.987179e-06 | 5.674845 | 1.003412e-06 | 26-29 | 27.27668 | 1.57815e-05 | 1.5 | 3.279419e-05 | 1.003412e-05 | 1.701269e-05 | 5.747387e-06 | 5.674845 | 2.303484e-06 | 30-32 | 30.62017 | 4.198202e-06 | 1 | 1.15894e-05 | 0 | 7.391202e-06 | 4.15622e-06
5.956463 | 0 | 26-28 | 27.01599 | 2.762819e-05 | 1 | 6.5e-05 | 1e-05 | 3.737181e-05 | 1.762819e-05 | 8.003644 | 7e-06 | 28-30 | 28.68382 | 3.714286e-06 | 1 | 1e-05 | 0 | 6.285714e-06 | 3.677143e-06 | 5.83468 | 0 | [8 empty] | 6.546879 | 0 | 32-35 | 33.70456 | 6.043046e-06 | 1.5 | 1.407285e-05 | 0 | 8.029801e-06 | 5.982616e-06
6.299434 | 1.25e-05 | 28-30 | 29.06933 | 2.658854e-05 | 1 | 5.25e-05 | 0 | 2.591146e-05 | 2.632265625e-05 | 8.637248 | 3.333333e-07 | 30-37 | 33.25201 | 6.9e-06 | 3.5 | 9.5e-06 | 2e-06 | 2.6e-06 | 4.9e-06 | 5.83468 | 8.142438e-07 | [8 empty] | 6.546879 | 5.017058e-07 | 36-37 | 36.09338 | 3.314551e-06 | 0.5 | 3.314551e-06 | 3.314551e-06 | 0 | 0
6.546879 | 4e-06 | 30-33 | 31.27255 | 3.632353e-05 | 1.5 | 8e-05 | 0 | 4.367647e-05 | 3.596029e-05 | 8.637248 | 5e-07 | 44-49 | 46.51029 | 0.00011925 | 2.5 | 0.00026 | 1.6e-05 | 0.00014075 | 0.00010325 | 5.83468 | 9.551707e-07 | [8 empty] | 6.546879 | 8.278146e-07
6.546879 | 2e-06 | 33-36 | 34.09957 | 5.125e-05 | 1.5 | 8e-05 | 3.5e-05 | 2.875e-05 | 1.625e-05 | 8.637248 | 2e-06 | [8 empty] | 5.83468 | 1.591951e-06 | [8 empty] | 6.546879 | 1.00311e-06
6.546879 | 1e-06 | 36-40 | 37.92457 | 6.244643e-05 | 2 | 0.0001 | 2e-05 | 3.755357e-05 | 4.244643e-05 | 9.225431 | 0 | [8 empty] | 5.83468 | 2.365184e-06 | [8 empty] | 6.546879 | 1.004016e-06
6.641674 | 6e-06 | 40-45 | 42.40114 | 7.461538e-05 | 2.5 | 0.00026 | 1.5e-05 | 0.0001853846 | 5.961538e-05 | 9.225431 | 5e-07 | [8 empty] | 5.83468 | 2.452784e-06 | [8 empty] | 6.546879 | 1.249063e-06
7.288594 | 1.002004e-05 | 45-50 | 47.43229 | 0.0001217 | 2.5 | 0.00026 | 3e-05 | 0.0001383 | 9.17e-05 | 9.225431 | 2.666667e-06 | [8 empty] | 6.071607 | 0 | [8 empty] | 6.546879 | 1.249063e-06
7.288594 | 1e-05 | 50-60 | 53.76963 | 9.911111e-05 | 5 | 0.00026 | 4e-05 | 0.0001608889 | 5.911111e-05 | 9.225431 | 2.666667e-06 | [8 empty] | 6.071607 | 9.19794e-07 | [8 empty] | 6.546879 | 2.006823e-06
7.288594 | 5e-06 | [8 empty] | 9.225431 | 3.333333e-06 | [8 empty] | 6.071607 | 4.457463e-06 | [8 empty] | 6.546879 | 2.483444e-06
7.288594 | 5e-06 | [8 empty] | 9.225431 | 5.5e-06 | [8 empty] | 6.071607 | 5.04765e-06 | [8 empty] | 7.313096 | 0
7.288594 | 2.5e-06 | [8 empty] | 9.776409 | 0 | [8 empty] | 6.299434 | 1.910341e-06 | [8 empty] | 7.313096 | 0
7.288594 | 0 | [8 empty] | 9.776409 | 0 | [8 empty] | 6.519117 | 0 | [8 empty] | 7.313096 | 0
7.288594 | 0 | [8 empty] | 9.776409 | 6.666667e-07 | [8 empty] | 6.519117 | 3.183902e-07 | [8 empty] | 7.313096 | 3.345377e-07
7.313096 | 4e-06 | [8 empty] | 9.776409 | 1e-06 | [8 empty] | 6.519117 | 9.551707e-07 | [8 empty] | 7.313096 | 5.017058e-07
7.313096 | 2e-06 | [8 empty] | 9.776409 | 1.5e-06 | [8 empty] | 6.519117 | 1.591951e-06 | [8 empty] | 7.313096 | 5.017058e-07
7.313096 | 1e-06 | [8 empty] | 9.776409 | 2.5e-06 | [8 empty] | 6.519117 | 2.228732e-06 | [8 empty] | 7.313096 | 5.018569e-07
7.418978 | 1e-05 | [8 empty] | 10.29617 | 0 | [8 empty] | 6.519117 | 2.759382e-06 | [8 empty] | 7.313096 | 6.245316e-07
7.418978 | 8e-06 | [8 empty] | 10.29617 | 0 | [8 empty] | 6.519117 | 3.820683e-06 | [8 empty] | 7.313096 | 1.003412e-06
7.418978 | 8e-06 | [8 empty] | 10.29617 | 0 | [8 empty] | 6.546879 | 1.003412e-06 | [8 empty] | 7.313096 | 1.003412e-06
7.418978 | 3e-06 | [8 empty] | 10.29617 | 8e-07 | [8 empty] | 6.546879 | 3.010235e-06 | [8 empty] | 7.313096 | 1.003412e-06
7.418978 | 0 | [8 empty] | 10.29617 | 1.75e-06 | [8 empty] | 6.546879 | 3.010235e-06 | [8 empty] | 7.313096 | 1.505117e-06
8.003962 | 6e-06 | [8 empty] | 10.29617 | 3e-06 | [8 empty] | 6.546879 | 5.017058e-06 | [8 empty] | 7.313096 | 1.505117e-06
8.003962 | 3.666667e-06 | [8 empty] | 10.29617 | 3e-06 | [8 empty] | 6.546879 | 2.547122e-07 | [8 empty] | 7.313096 | 1.505571e-06
8.003962 | 2.25e-06 | [8 empty] | 10.29617 | 3.2e-06 | [8 empty] | 6.546879 | 1.003412e-06 | [8 empty] | 7.313096 | 1.655629e-06
8.003962 | 2e-06 | [8 empty] | 10.29617 | 4e-06 | [8 empty] | 6.546879 | 1.003412e-06 | [8 empty] | 7.313096 | 1.655629e-06
8.003962 | 1e-06 | [8 empty] | 10.29617 | 4.5e-06 | [8 empty] | 6.546879 | 7.525587e-07 | [8 empty] | 7.313096 | 2.508529e-06
8.119836 | 6e-06 | [8 empty] | 10.29617 | 5e-06 | [8 empty] | 6.546879 | 0 | [8 empty] | 7.313096 | 3.010235e-06
8.119836 | 4e-06 | [8 empty] | 10.78923 | 0 | [8 empty] | 6.546879 | 0 | [8 empty] | 7.313096 | 4.013646e-06
8.230024 | 7.5e-06 | [8 empty] | 10.78923 | 1e-06 | [8 empty] | 6.546879 | 3.010235e-06 | [8 empty] | 7.313096 | 4.516712e-06
8.408604 | 1.003009e-05 | [8 empty] | 10.78923 | 4e-06 | [8 empty] | 6.546879 | 3.010235e-06 | [8 empty] | 8.003962 | 0
8.408604 | 1.002004e-05 | [8 empty] | 10.78923 | 4.5e-06 | [8 empty] | 6.731452 | 3.183902e-07 | [8 empty] | 8.003962 | 0
8.408604 | 1.002004e-05 | [8 empty] | 11.25912 | 1.5e-06 | [8 empty] | 6.731452 | 9.551707e-07 | [8 empty] | 8.003962 | 0
8.408604 | 1e-05 | [8 empty] | 11.25912 | 1.5e-06 | [8 empty] | 6.937116 | 2.547122e-06 | [8 empty] | 8.003962 | 0
8.408604 | 1e-05 | [8 empty] | 11.25912 | 1.5e-06 | [8 empty] | 7.136684 | 6.367804e-07 | [8 empty] | 8.003962 | 0
8.408604 | 1e-05 | [8 empty] | 11.25912 | 2e-06 | [8 empty] | 7.313096 | 2.508529e-06 | [8 empty] | 8.003962 | 0
8.408604 | 7.5e-06 | [8 empty] | 11.25912 | 2.5e-06 | [8 empty] | 7.313096 | 3.010235e-06 | [8 empty] | 8.003962 | 0
8.408604 | 5e-06 | [8 empty] | 11.25912 | 2.75e-06 | [8 empty] | 7.313096 | 2.006823e-06 | [8 empty] | 8.003962 | 0
8.408604 | 2.5e-06 | [8 empty] | 11.25912 | 3.5e-06 | [8 empty] | 7.313096 | 5.017058e-07 | [8 empty] | 8.003962 | 0
8.408604 | 0 | [8 empty] | 11.70863 | 0 | [8 empty] | 7.313096 | 0 | [8 empty] | 8.003962 | 0
8.408604 | 0 | [8 empty] | 11.70863 | 0 | [8 empty] | 7.313096 | 2.006823e-06 | [8 empty] | 8.003962 | 0
8.408604 | 0 | [8 empty] | 11.70863 | 0 | [8 empty] | 7.313096 | 5.017058e-07 | [8 empty] | 8.003962 | 0
8.408604 | 0 | [8 empty] | 11.70863 | 0 | [8 empty] | 7.313096 | 0 | [8 empty] | 8.003962 | 5.015548e-07
8.408604 | 0 | [8 empty] | 11.70863 | 5e-07 | [8 empty] | 7.313096 | 0 | [8 empty] | 8.003962 | 6.245316e-07
8.408604 | 0 | [8 empty] | 11.70863 | 7.5e-07 | [8 empty] | 7.313096 | 2.547122e-07 | [8 empty] | 8.003962 | 1.00311e-06
8.408604 | 0 | [8 empty] | 11.70863 | 1e-06 | [8 empty] | 7.313096 | 2.006823e-06 | [8 empty] | 8.003962 | 1.00311e-06
8.562375 | 3.75e-06 | [8 empty] | 11.70863 | 2e-06 | [8 empty] | 7.313096 | 2.006823e-06 | [8 empty] | 8.003962 | 1.003412e-06
8.637591 | 2.666667e-06 | [8 empty] | 11.70863 | 2e-06 | [8 empty] | 7.313096 | 2.006823e-06 | [8 empty] | 8.003962 | 1.003412e-06
8.762628 | 1.5e-05 | [8 empty] | 11.70863 | 2.5e-06 | [8 empty] | 7.313096 | 1.003412e-06 | [8 empty] | 8.003962 | 1.655629e-06
8.762628 | 8e-06 | [8 empty] | 11.70863 | 2.666667e-06 | [8 empty] | 7.330655 | 1.839588e-06 | [8 empty] | 8.003962 | 1.655629e-06
8.762628 | 6e-06 | [8 empty] | 11.70863 | 3e-06 | [8 empty] | 7.330655 | 3.511941e-06 | [8 empty] | 8.003962 | 1.655629e-06
8.762628 | 4e-06 | [8 empty] | 11.70863 | 3.5e-06 | [8 empty] | 7.330655 | 5.412634e-06 | [8 empty] | 8.003962 | 1.873595e-06
8.762628 | 2.333333e-06 | [8 empty] | 11.70863 | 5e-06 | [8 empty] | 7.519463 | 0 | [8 empty] | 8.003962 | 2.483444e-06
8.762628 | 2e-06 | [8 empty] | 12.14005 | 5e-07 | [8 empty] | 7.519463 | 1.379691e-06 | [8 empty] | 8.003962 | 3.311258e-06
8.762628 | 0 | [8 empty] | 12.14005 | 1.2e-06 | [8 empty] | 7.519463 | 1.591951e-06 | [8 empty] | 8.003962 | 3.743162e-06
9.189521 | 2.5e-05 | [8 empty] | 12.14005 | 2e-06 | [8 empty] | 7.519463 | 1.615248e-06 | [8 empty] | 8.003962 | 4.139073e-06
9.189521 | 2.5e-06 | [8 empty] | 12.14005 | 2e-06 | [8 empty] | 7.519463 | 2.956481e-06 | [8 empty] | 8.637591 | 1.002808e-06
9.189521 | 2.5e-06 | [8 empty] | 12.14005 | 2.75e-06 | [8 empty] | 7.883061 | 0 | [8 empty] | 8.637591 | 1.002808e-06
9.225798 | 6e-06 | [8 empty] | 12.14005 | 3.5e-06 | [8 empty] | 7.883061 | 8.142438e-07 | [8 empty] | 8.637591 | 1.249063e-06
9.225798 | 4e-06 | [8 empty] | 12.55524 | 6.666667e-07 | [8 empty] | 7.883061 | 1.591951e-06 | [8 empty] | 8.637591 | 1.655629e-06
9.359339 | 7e-06 | [8 empty] | 12.55524 | 1e-06 | [8 empty] | 7.883061 | 2.547122e-06 | [8 empty] | 8.637591 | 2.341764e-06
9.359339 | 6e-06 | [8 empty] | 12.55524 | 1e-06 | [8 empty] | 7.883061 | 3.183902e-06 | [8 empty] | 8.637591 | 2.498126e-06
9.359339 | 4e-06 | [8 empty] | 12.55524 | 2e-06 | [8 empty] | 7.883061 | 3.372578e-06 | [8 empty] | 8.637591 | 2.508529e-06
9.359339 | 3e-06 | [8 empty] | 12.55524 | 2.666667e-06 | [8 empty] | 8.003962 | 2.006823e-06 | [8 empty] | 8.637591 | 3.012048e-06
9.359339 | 3e-06 | [8 empty] | 12.55524 | 2.666667e-06 | [8 empty] | 8.003962 | 2.006823e-06 | [8 empty] | 9.225798 | 0
9.359339 | 1e-06 | [8 empty] | 12.55524 | 9.5e-06 | [8 empty] | 8.003962 | 1.003412e-06 | [8 empty] | 9.225798 | 0
9.359339 | 1e-06 | [8 empty] | 12.95577 | 0 | [8 empty] | 8.003962 | 1.003412e-06 | [8 empty] | 9.225798 | 0
9.359339 | 0 | [8 empty] | 12.95577 | 0 | [8 empty] | 8.003962 | 4.013646e-06 | [8 empty] | 9.225798 | 0
9.392708 | 1.5e-05 | [8 empty] | 12.95577 | 0 | [8 empty] | 8.003962 | 3.010235e-06 | [8 empty] | 9.225798 | 0
9.392708 | 1e-05 | [8 empty] | 12.95577 | 0 | [8 empty] | 8.003962 | 4.013646e-06 | [8 empty] | 9.225798 | 0
9.392708 | 7.518797e-06 | [8 empty] | 12.95577 | 0 | [8 empty] | 8.230024 | 1.195732e-05 | [8 empty] | 9.225798 | 0
9.392708 | 5e-06 | [8 empty] | 12.95577 | 0 | [8 empty] | 8.397916 | 1.910341e-06 | [8 empty] | 9.225798 | 6.245316e-07
9.392708 | 5e-06 | [8 empty] | 12.95577 | 0 | [8 empty] | 8.562375 | 1.413342e-06 | [8 empty] | 9.225798 | 6.245316e-07
9.392708 | 5e-06 | [8 empty] | 12.95577 | 0 | [8 empty] | 8.562375 | 2.228732e-06 | [8 empty] | 9.225798 | 8.278146e-07
9.392708 | 2.503756e-06 | [8 empty] | 12.95577 | 0 | [8 empty] | 8.562375 | 9.504538e-06 | [8 empty] | 9.225798 | 8.278146e-07
9.392708 | 2.5e-06 | [8 empty] | 12.95577 | 0 | [8 empty] | 8.637591 | 2.006823e-06 | [8 empty] | 9.225798 | 1.003412e-06
9.392708 | 2.5e-06 | [8 empty] | 12.95577 | 0 | [8 empty] | 8.637591 | 3.010235e-06 | [8 empty] | 9.225798 | 1.151742e-06
9.392708 | 0 | [8 empty] | 12.95577 | 0 | [8 empty] | 8.637591 | 1.003412e-06 | [8 empty] | 9.225798 | 1.655629e-06
9.392708 | 0 | [8 empty] | 12.95577 | 0 | [8 empty] | 8.637591 | 5.017058e-07 | [8 empty] | 9.225798 | 1.655629e-06
9.392708 | 0 | [8 empty] | 12.95577 | 6.666667e-07 | [8 empty] | 8.637591 | 5.017058e-07 | [8 empty] | 9.225798 | 1.655629e-06
9.392708 | 0 | [8 empty] | 12.95577 | 6.666667e-07 | [8 empty] | 8.637591 | 2.508529e-06 | [8 empty] | 9.225798 | 1.655629e-06
9.392708 | 0 | [8 empty] | 12.95577 | 1.75e-06 | [8 empty] | 8.637591 | 0 | [8 empty] | 9.225798 | 3.311258e-06
9.392708 | 0 | [8 empty] | 12.95577 | 2e-06 | [8 empty] | 8.637591 | 1.003412e-06 | [8 empty] | 9.225798 | 3.311258e-06
9.392708 | 0 | [8 empty] | 12.95577 | 2e-06 | [8 empty] | 8.637591 | 0 | [8 empty] | 9.225798 | 4.966887e-06
9.392708 | 0 | [8 empty] | 12.95577 | 2e-06 | [8 empty] | 8.637591 | 0 | [8 empty] | 9.225798 | 5.017058e-06
9.392708 | 0 | [8 empty] | 12.95577 | 2.333333e-06 | [8 empty] | 8.637591 | 2.006823e-06 | [8 empty] | 9.776797 | 0
9.392708 | 0 | [8 empty] | 12.95577 | 2.75e-06 | [8 empty] | 8.637591 | 2.006823e-06 | [8 empty] | 9.776797 | 5.017058e-07
9.486802 | 3.333333e-06 | [8 empty] | 12.95577 | 3e-06 | [8 empty] | 8.637591 | 0 | [8 empty] | 9.776797 | 8.278146e-07
9.486802 | 0 | [8 empty] | 13.34297 | 0 | [8 empty] | 8.637591 | 0 | [8 empty] | 9.776797 | 8.278146e-07
9.774556 | 2.5e-06 | [8 empty] | 13.34297 | 1e-06 | [8 empty] | 8.637591 | 4.013646e-06 | [8 empty] | 9.776797 | 8.278146e-07
9.774556 | 1.875e-06 | [8 empty] | 13.34297 | 2e-06 | [8 empty] | 8.637591 | 3.010235e-06 | [8 empty] | 9.776797 | 8.278146e-07
9.776797 | 5.5e-06 | [8 empty] | 13.34297 | 2.333333e-06 | [8 empty] | 8.723597 | 0 | [8 empty] | 9.776797 | 8.278146e-07
9.776797 | 5.5e-06 | [8 empty] | 13.34297 | 5e-06 | [8 empty] | 8.723597 | 2.956481e-07 | [8 empty] | 9.776797 | 2.483444e-06
9.776797 | 4e-06 | [8 empty] | 13.71799 | 2.333333e-06 | [8 empty] | 8.723597 | 3.183902e-07 | [8 empty] | 10.29658 | 0
9.776797 | 3.333333e-06 | [8 empty] | 14.08179 | 5e-07 | [8 empty] | 8.723597 | 3.820683e-06 | [8 empty] | 10.29658 | 0
9.918303 | 2e-06 | [8 empty] | 14.08179 | 1.5e-06 | [8 empty] | 8.723597 | 4.292372e-06 | [8 empty] | 10.29658 | 0
10.19009 | 3.75e-06 | [8 empty] | 14.08179 | 2e-06 | [8 empty] | 8.723597 | 9.233316e-06 | [8 empty] | 10.29658 | 0
10.19009 | 1.875e-06 | [8 empty] | 14.08179 | 2.75e-06 | [8 empty] | 8.881756 | 6.13196e-07 | [8 empty] | 10.29658 | 0
10.19009 | 0 | [8 empty] | 14.08179 | 3e-06 | [8 empty] | 8.881756 | 1.241722e-06 | [8 empty] | 10.29658 | 0
10.19009 | 0 | [8 empty] | 14.08179 | 3e-06 | [8 empty] | 9.037015 | 1.273561e-06 | [8 empty] | 10.29658 | 0
10.19009 | 0 | [8 empty] | 14.08179 | 3.25e-06 | [8 empty] | 9.037015 | 1.910341e-06 | [8 empty] | 10.29658 | 0
10.28003 | 1.5e-05 | [8 empty] | 14.08179 | 3.5e-06 | [8 empty] | 9.189521 | 1.273561e-06 | [8 empty] | 10.29658 | 0
10.28003 | 1e-05 | [8 empty] | 14.08179 | 4.333333e-06 | [8 empty] | 9.189521 | 2.759382e-06 | [8 empty] | 10.29658 | 0
10.28003 | 1e-05 | [8 empty] | 14.08179 | 5.5e-06 | [8 empty] | 9.189521 | 4.03812e-06 | [8 empty] | 10.29658 | 0
10.28003 | 7.518797e-06 | [8 empty] | 14.43525 | 0 | [8 empty] | 9.225798 | 3.010235e-06 | [8 empty] | 10.29658 | 0
10.28003 | 7.511267e-06 | [8 empty] | 14.43525 | 0 | [8 empty] | 9.225798 | 1.003412e-06 | [8 empty] | 10.29658 | 0
10.28003 | 6.666667e-06 | [8 empty] | 14.43525 | 0 | [8 empty] | 9.225798 | 3.511941e-06 | [8 empty] | 10.29658 | 5.017058e-07
10.28003 | 5.012531e-06 | [8 empty] | 14.43525 | 1e-06 | [8 empty] | 9.225798 | 3.010235e-06 | [8 empty] | 10.29658 | 8.278146e-07
10.28003 | 5.007511e-06 | [8 empty] | 14.43525 | 1e-06 | [8 empty] | 9.225798 | 1.003412e-06 | [8 empty] | 10.29658 | 8.278146e-07
10.28003 | 5e-06 | [8 empty] | 14.43525 | 1e-06 | [8 empty] | 9.339409 | 5.518764e-06 | [8 empty] | 10.29658 | 1.505117e-06
10.28003 | 5e-06 | [8 empty] | 14.43525 | 2e-06 | [8 empty] | 9.486802 | 4.139073e-06 | [8 empty] | 10.29658 | 1.655629e-06
10.28003 | 2.503756e-06 | [8 empty] | 14.43525 | 2.5e-06 | [8 empty] | 9.631816 | 0 | [8 empty] | 10.29658 | 2.483444e-06
10.28003 | 2.503756e-06 | [8 empty] | 14.43525 | 2.666667e-06 | [8 empty] | 9.631816 | 9.551707e-07 | [8 empty] | 10.29658 | 2.483444e-06
10.28003 | 0 | [8 empty] | 14.43525 | 4e-06 | [8 empty] | 9.631816 | 1.793598e-06 | [8 empty] | 10.29658 | 2.483444e-06
10.28003 | 0 | [8 empty] | 14.43525 | 4.25e-06 | [8 empty] | 9.631816 | 1.910341e-06 | [8 empty] | 10.29658 | 2.676301e-06
10.28003 | 0 | [8 empty] | 14.43525 | 6.666667e-06 | [8 empty] | 9.631816 | 2.578439e-06 | [8 empty] | 10.29658 | 3.311258e-06
10.29658 | 4e-06 | [8 empty] | 14.43525 | 7e-06 | [8 empty] | 9.631816 | 4.292372e-06 | [8 empty] | 10.29658 | 3.311258e-06
10.29658 | 3e-06 | [8 empty] | 14.43525 | 7.5e-06 | [8 empty] | 9.774556 | 1.910341e-06 | [8 empty] | 10.29658 | 3.311258e-06
10.44559 | 1.5e-05 | [8 empty] | 14.7791 | 0 | [8 empty] | 9.776797 | 2.006823e-06 | [8 empty] | 10.29658 | 3.311258e-06
10.44559 | 8e-06 | [8 empty] | 14.7791 | 0 | [8 empty] | 9.776797 | 1.505117e-06 | [8 empty] | 10.29658 | 4.683527e-06
10.44559 | 3e-06 | [8 empty] | 14.7791 | 0 | [8 empty] | 9.776797 | 6.421783e-07 | [8 empty] | 10.29658 | 7.025996e-06
10.58831 | 5e-06 | [8 empty] | 14.7791 | 0 | [8 empty] | 9.776797 | 0 | [8 empty] | 10.29658 | 8.032129e-06
10.58831 | 5e-06 | [8 empty] | 14.7791 | 0 | [8 empty] | 9.776797 | 1.003412e-06 | [8 empty] | 10.78966 | 0
10.58831 | 0 | [8 empty] | 14.7791 | 5e-07 | [8 empty] | 9.776797 | 1.003412e-06 | [8 empty] | 10.78966 | 1.655629e-06
10.58831 | 0 | [8 empty] | 14.7791 | 5e-07 | [8 empty] | 9.776797 | 3.010235e-06 | [8 empty] | 10.78966 | 2.561194e-06
10.58831 | 0 | [8 empty] | 14.7791 | 6.666667e-07 | [8 empty] | 9.776797 | 2.006823e-06 | [8 empty] | 10.78966 | 4.139073e-06
10.78966 | 7.5e-06 | [8 empty] | 14.7791 | 1e-06 | [8 empty] | 9.776797 | 1.003412e-06 | [8 empty] | 10.78966 | 5.794702e-06
10.9458 | 1.2e-05 | [8 empty] | 14.7791 | 1.75e-06 | [8 empty] | 9.776797 | 5.017058e-06 | [8 empty] | 10.78966 | 6.622517e-06
10.9458 | 8e-06 | [8 empty] | 14.7791 | 2e-06 | [8 empty] | 9.776797 | 3.010235e-06 | [8 empty] | 11.25957 | 1.003412e-06
10.97113 | 8.75e-06 | [8 empty] | 14.7791 | 2e-06 | [8 empty] | 9.776797 | 3.010235e-06 | [8 empty] | 11.25957 | 1.646482e-06
11.09384 | 1.503006e-05 | [8 empty] | 14.7791 | 2.333333e-06 | [8 empty] | 9.915122 | 9.551707e-07 | [8 empty] | 11.25957 | 1.655629e-06
11.09384 | 1e-05 | [8 empty] | 14.7791 | 3e-06 | [8 empty] | 10.0536 | 2.228732e-06 | [8 empty] | 11.25957 | 2.007226e-06
11.09384 | 7.5e-06 | [8 empty] | 15.11401 | 0 | [8 empty] | 10.0536 | 2.547122e-06 | [8 empty] | 11.25957 | 2.509284e-06
11.09384 | 5.01002e-06 | [8 empty] | 15.11401 | 0 | [8 empty] | 10.19009 | 2.228732e-06 | [8 empty] | 11.25957 | 6.622517e-06
11.09384 | 5.007511e-06 | [8 empty] | 15.11401 | 0 | [8 empty] | 10.19009 | 9.870097e-06 | [8 empty] | 11.7091 | 0
11.09384 | 5e-06 | [8 empty] | 15.11401 | 0 | [8 empty] | 10.29658 | 5.017058e-06 | [8 empty] | 11.7091 | 0
11.09384 | 5e-06 | [8 empty] | 15.11401 | 0 | [8 empty] | 10.29658 | 3.010235e-06 | [8 empty] | 11.7091 | 0
11.09384 | 5e-06 | [8 empty] | 15.11401 | 1.2e-06 | [8 empty] | 10.29658 | 1.505117e-06 | [8 empty] | 11.7091 | 0
11.09384 | 3.333333e-06 | [8 empty] | 15.11401 | 1.333333e-06 | [8 empty] | 10.29658 | 1.003412e-06 | [8 empty] | 11.7091 | 0
11.09384 | 2.5e-06 | [8 empty] | 15.11401 | 1.5e-06 | [8 empty] | 10.29658 | 1.003412e-06 | [8 empty] | 11.7091 | 0
11.09384 | 0 | [8 empty] | 15.11401 | 1.6e-06 | [8 empty] | 10.29658 | 1.003412e-06 | [8 empty] | 11.7091 | 0
11.25957 | 4e-06 | [8 empty] | 15.11401 | 2e-06 | [8 empty] | 10.29658 | 5.017058e-06 | [8 empty] | 11.7091 | 1.505571e-06
11.57903 | 7.5e-06 | [8 empty] | 15.11401 | 2.4e-06 | [8 empty] | 10.29658 | 4.013646e-06 | [8 empty] | 11.7091 | 1.655629e-06
11.57903 | 5e-06 | [8 empty] | 15.44058 | 1.75e-06 | [8 empty] | 10.29658 | 7.525587e-07 | [8 empty] | 11.7091 | 2.006219e-06
11.7091 | 7e-06 | [8 empty] | 15.44058 | 2e-06 | [8 empty] | 10.29658 | 0 | [8 empty] | 11.7091 | 2.483444e-06
11.7091 | 6e-06 | [8 empty] | 15.44058 | 2.5e-06 | [8 empty] | 10.29658 | 0 | [8 empty] | 11.7091 | 2.508529e-06
11.7091 | 5.714286e-06 | [8 empty] | 15.75932 | 0 | [8 empty] | 10.29658 | 4.515352e-06 | [8 empty] | 11.7091 | 3.311258e-06
11.7091 | 5.5e-06 | [8 empty] | 15.75932 | 4e-07 | [8 empty] | 10.29658 | 4.515352e-06 | [8 empty] | 11.7091 | 3.679914e-06
11.81274 | 1.25e-05 | [8 empty] | 15.75932 | 1e-06 | [8 empty] | 10.29658 | 3.010235e-06 | [8 empty] | 11.7091 | 7.527853e-06
11.81274 | 1.125e-05 | [8 empty] | 15.75932 | 1.2e-06 | [8 empty] | 10.32465 | 1.00953e-06 | [8 empty] | 11.7091 | 4.143189e-05
11.81274 | 0 | [8 empty] | 15.75932 | 1.6e-06 | [8 empty] | 10.32465 | 2.865512e-06 | [8 empty] | 12.14053 | 0
11.81274 | 0 | [8 empty] | 15.75932 | 3e-06 | [8 empty] | 10.45737 | 1.591951e-06 | [8 empty] | 12.14053 | 0
11.84931 | 1.5e-05 | [8 empty] | 16.07071 | 0 | [8 empty] | 10.45737 | 2.228732e-06 | [8 empty] | 12.14053 | 0
11.84931 | 1.5e-05 | [8 empty] | 16.07071 | 0 | [8 empty] | 10.58831 | 1.53299e-06 | [8 empty] | 12.14053 | 5.017058e-07
11.84931 | 1.5e-05 | [8 empty] | 16.07071 | 1e-06 | [8 empty] | 10.58831 | 5.094244e-06 | [8 empty] | 12.14053 | 6.245316e-07
11.84931 | 1e-05 | [8 empty] | 16.07071 | 1.333333e-06 | [8 empty] | 10.71755 | 6.13196e-07 | [8 empty] | 12.14053 | 1.00311e-06
11.84931 | 1e-05 | [8 empty] | 16.07071 | 1.5e-06 | [8 empty] | 10.71755 | 3.256975e-06 | [8 empty] | 12.14053 | 1.655629e-06
11.84931 | 7.5e-06 | [8 empty] | 16.07071 | 2.333333e-06 | [8 empty] | 10.71755 | 3.502292e-06 | [8 empty] | 12.14053 | 1.655629e-06
11.84931 | 7.5e-06 | [8 empty] | 16.07071 | 2.5e-06 | [8 empty] | 10.78966 | 4.013646e-06 | [8 empty] | 12.14053 | 1.655629e-06
11.84931 | 5e-06 | [8 empty] | 16.07071 | 2.75e-06 | [8 empty] | 10.78966 | 6.02047e-06 | [8 empty] | 12.14053 | 5.518764e-06
11.84931 | 5e-06 | [8 empty] | 16.07071 | 3e-06 | [8 empty] | 10.78966 | 2.006823e-06 | [8 empty] | 12.14053 | 7.450331e-06
11.84931 | 5e-06 | [8 empty] | 16.07071 | 3e-06 | [8 empty] | 10.78966 | 2.006823e-06 | [8 empty] | 12.55573 | 1.003412e-06
11.84931 | 5e-06 | [8 empty] | 16.07071 | 4e-06 | [8 empty] | 10.78966 | 4.013646e-06 | [8 empty] | 12.55573 | 1.338151e-06
11.84931 | 2.506266e-06 | [8 empty] | 16.07071 | 4.666667e-06 | [8 empty] | 10.84513 | 6.367804e-07 | [8 empty] | 12.55573 | 2.006219e-06
11.84931 | 2.506266e-06 | [8 empty] | 16.37517 | 0 | [8 empty] | 10.84513 | 1.655629e-06 | [8 empty] | 12.55573 | 2.508529e-06
11.84931 | 2.5e-06 | [8 empty] | 16.37517 | 5e-07 | [8 empty] | 10.97113 | 1.079447e-06 | [8 empty] | 12.55573 | 2.508529e-06
11.84931 | 0 | [8 empty] | 16.37517 | 6.666667e-07 | [8 empty] | 11.09558 | 2.865512e-06 | [8 empty] | 12.55573 | 3.012048e-06
11.84931 | 0 | [8 empty] | 16.37517 | 8e-07 | [8 empty] | 11.09558 | 3.820683e-06 | [8 empty] | 12.55573 | 4.013646e-06
11.84931 | 0 | [8 empty] | 16.37517 | 1e-06 | [8 empty] | 11.21856 | 1.654533e-06 | [8 empty] | 12.55573 | 5.794702e-06
11.84931 | 0 | [8 empty] | 16.37517 | 1.5e-06 | [8 empty] | 11.21856 | 3.587196e-06 | [8 empty] | 12.55573 | 6.622517e-06
11.87852 | 1.8e-05 | [8 empty] | 16.37517 | 1.5e-06 | [8 empty] | 11.25957 | 5.017058e-06 | [8 empty] | 12.95628 | 0
11.87852 | 6e-06 | [8 empty] | 16.37517 | 2.333333e-06 | [8 empty] | 11.25957 | 4.013646e-06 | [8 empty] | 12.95628 | 0
11.87852 | 5e-06 | [8 empty] | 16.37517 | 3e-06 | [8 empty] | 11.25957 | 2.006823e-06 | [8 empty] | 12.95628 | 0
11.92773 | 5.625e-06 | [8 empty] | 16.37517 | 3.333333e-06 | [8 empty] | 11.25957 | 3.511941e-06 | [8 empty] | 12.95628 | 0
11.92773 | 5e-06 | [8 empty] | 16.37517 | 5e-06 | [8 empty] | 11.25957 | 2.006823e-06 | [8 empty] | 12.95628 | 0
11.92773 | 0 | [8 empty] | 16.67309 | 0 | [8 empty] | 11.34009 | 1.496434e-05 | [8 empty] | 12.95628 | 0
12.14053 | 6e-06 | [8 empty] | 16.67309 | 5e-07 | [8 empty] | 11.46023 | 1.910341e-06 | [8 empty] | 12.95628 | 0
12.14053 | 3.571429e-06 | [8 empty] | 16.67309 | 6.666667e-07 | [8 empty] | 11.46023 | 2.547122e-06 | [8 empty] | 12.95628 | 6.245316e-07
12.31618 | 2.666667e-06 | [8 empty] | 16.67309 | 1e-06 | [8 empty] | 11.46023 | 3.820683e-06 | [8 empty] | 12.95628 | 8.278146e-07
12.55573 | 5e-06 | [8 empty] | 16.67309 | 1e-06 | [8 empty] | 11.57903 | 5.212166e-06 | [8 empty] | 12.95628 | 1.00311e-06
12.55573 | 2.5e-06 | [8 empty] | 16.67309 | 2e-06 | [8 empty] | 11.57903 | 7.959755e-06 | [8 empty] | 12.95628 | 1.505571e-06
12.557 | 1e-05 | [8 empty] | 16.67309 | 2e-06 | [8 empty] | 11.69652 | 4.139073e-06 | [8 empty] | 12.95628 | 1.655629e-06
12.557 | 1e-05 | [8 empty] | 16.67309 | 2.5e-06 | [8 empty] | 11.7091 | 3.010235e-06 | [8 empty] | 12.95628 | 1.655629e-06
12.557 | 1e-05 | [8 empty] | 16.67309 | 4e-06 | [8 empty] | 11.7091 | 5.017058e-06 | [8 empty] | 12.95628 | 2.006823e-06
12.557 | 1e-05 | [8 empty] | 16.96483 | 1e-06 | [8 empty] | 11.7091 | 0 | [8 empty] | 12.95628 | 2.483444e-06
12.557 | 7.5e-06 | [8 empty] | 16.96483 | 3e-06 | [8 empty] | 11.7091 | 2.006823e-06 | [8 empty] | 12.95628 | 3.311258e-06
12.557 | 5.007511e-06 | [8 empty] | 16.96483 | 3e-06 | [8 empty] | 11.7091 | 3.010235e-06 | [8 empty] | 13.3435 | 0
12.73738 | 3.25e-05 | [8 empty] | 17.2507 | 0 | [8 empty] | 11.7091 | 0 | [8 empty] | 13.3435 | 8.278146e-07
12.73738 | 8e-06 | [8 empty] | 17.2507 | 5e-07 | [8 empty] | 11.7091 | 5.017058e-07 | [8 empty] | 13.3435 | 8.278146e-07
12.73738 | 0 | [8 empty] | 17.2507 | 5e-07 | [8 empty] | 11.7091 | 6.522175e-06 | [8 empty] | 13.3435 | 1.00311e-06
12.73738 | 0 | [8 empty] | 17.2507 | 1.5e-06 | [8 empty] | 11.7091 | 0 | [8 empty] | 13.3435 | 1.003714e-06
12.91261 | 1.0625e-05 | [8 empty] | 17.2507 | 2e-06 | [8 empty] | 11.81274 | 0 | [8 empty] | 13.3435 | 1.655629e-06
12.91261 | 7.5e-06 | [8 empty] | 17.2507 | 2e-06 | [8 empty] | 11.81274 | 0 | [8 empty] | 13.3435 | 1.672688e-06
12.91261 | 5e-06 | [8 empty] | 17.2507 | 3e-06 | [8 empty] | 11.81274 | 3.183902e-07 | [8 empty] | 13.3435 | 2.676301e-06
12.91261 | 0 | [8 empty] | 17.2507 | 5.5e-06 | [8 empty] | 11.81274 | 9.551707e-07 | [8 empty] | 13.71853 | 0
12.95628 | 7.5e-06 | [8 empty] | 17.53099 | 0 | [8 empty] | 11.81274 | 9.551707e-06 | [8 empty] | 13.71853 | 0
12.95628 | 7e-06 | [8 empty] | 17.53099 | 0 | [8 empty] | 11.92773 | 6.367804e-07 | [8 empty] | 13.71853 | 0
13.14371 | 1.2e-05 | [8 empty] | 17.53099 | 0 | [8 empty] | 11.92773 | 8.914926e-06 | [8 empty] | 13.71853 | 0
13.22458 | 2e-05 | [8 empty] | 17.53099 | 4e-07 | [8 empty] | 12.04152 | 0 | [8 empty] | 13.71853 | 0
13.22458 | 2e-05 | [8 empty] | 17.53099 | 5e-07 | [8 empty] | 12.04152 | 3.183902e-07 | [8 empty] | 13.71853 | 0
13.22458 | 7.518797e-06 | [8 empty] | 17.53099 | 5e-07 | [8 empty] | 12.14053 | 5.017058e-06 | [8 empty] | 13.71853 | 0
13.22458 | 7.511267e-06 | [8 empty] | 17.53099 | 8e-07 | [8 empty] | 12.15416 | 1.209883e-05 | [8 empty] | 13.71853 | 0
13.22458 | 5.01002e-06 | [8 empty] | 17.53099 | 1e-06 | [8 empty] | 12.37607 | 1.910341e-06 | [8 empty] | 13.71853 | 8.278146e-07
13.22458 | 5e-06 | [8 empty] | 17.53099 | 1.333333e-06 | [8 empty] | 12.37607 | 4.457463e-06 | [8 empty] | 13.71853 | 8.278146e-07
13.22458 | 5e-06 | [8 empty] | 17.53099 | 1.333333e-06 | [8 empty] | 12.48541 | 3.820683e-06 | [8 empty] | 13.71853 | 1.655629e-06
13.22458 | 5e-06 | [8 empty] | 17.53099 | 1.666667e-06 | [8 empty] | 12.55573 | 4.515352e-06 | [8 empty] | 13.71853 | 2.007427e-06
13.22458 | 0 | [8 empty] | 17.53099 | 2e-06 | [8 empty] | 12.55573 | 4.013646e-06 | [8 empty] | 13.71853 | 2.007427e-06
13.22458 | 0 | [8 empty] | 17.53099 | 2e-06 | [8 empty] | 12.55573 | 4.013646e-06 | [8 empty] | 13.71853 | 5.018569e-06
13.22458 | 0 | [8 empty] | 17.53099 | 2e-06 | [8 empty] | 12.55573 | 5.017058e-06 | [8 empty] | 14.08235 | 0
13.22458 | 0 | [8 empty] | 17.53099 | 2.5e-06 | [8 empty] | 12.5937 | 0 | [8 empty] | 14.08235 | 0
13.3435 | 8.666667e-06 | [8 empty] | 17.53099 | 2.5e-06 | [8 empty] | 12.5937 | 0 | [8 empty] | 14.08235 | 0
13.71853 | 9.25e-06 | [8 empty] | 17.53099 | 3e-06 | [8 empty] | 12.5937 | 0 | [8 empty] | 14.08235 | 0
13.71853 | 6e-06 | [8 empty] | 17.53099 | 5e-06 | [8 empty] | 12.5937 | 6.367804e-07 | [8 empty] | 14.08235 | 0
13.72316 | 1.875e-05 | [8 empty] | 17.80597 | 0 | [8 empty] | 12.5937 | 2.452784e-06 | [8 empty] | 14.08235 | 0
13.72316 | 7.5e-06 | [8 empty] | 17.80597 | 0 | [8 empty] | 12.5937 | 3.183902e-06 | [8 empty] | 14.08235 | 0
13.72316 | 5e-06 | [8 empty] | 17.80597 | 0 | [8 empty] | 12.5937 | 5.249556e-06 | [8 empty] | 14.08235 | 0
13.72316 | 5e-06 | [8 empty] | 17.80597 | 0 | [8 empty] | 12.70099 | 1.241722e-05 | [8 empty] | 14.08235 | 0
13.72316 | 3.75e-06 | [8 empty] | 17.80597 | 5e-07 | [8 empty] | 12.80728 | 1.273561e-06 | [8 empty] | 14.08235 | 3.345377e-07
13.72316 | 0 | [8 empty] | 17.80597 | 6.666667e-07 | [8 empty] | 12.91261 | 1.53299e-06 | [8 empty] | 14.08235 | 8.278146e-07
13.85788 | 1.75e-05 | [8 empty] | 17.80597 | 1e-06 | [8 empty] | 12.95628 | 3.511941e-06 | [8 empty] | 14.08235 | 8.278146e-07
13.85788 | 1e-05 | [8 empty] | 17.80597 | 1.2e-06 | [8 empty] | 12.95628 | 1.003412e-05 | [8 empty] | 14.08235 | 8.278146e-07
13.85788 | 7.5e-06 | [8 empty] | 17.80597 | 2e-06 | [8 empty] | 13.017 | 1.273561e-06 | [8 empty] | 14.08235 | 8.278146e-07
13.85788 | 6.666667e-06 | [8 empty] | 17.80597 | 2e-06 | [8 empty] | 13.017 | 3.820683e-06 | [8 empty] | 14.08235 | 1.249063e-06
13.85788 | 5.012531e-06 | [8 empty] | 17.80597 | 2e-06 | [8 empty] | 13.017 | 4.292372e-06 | [8 empty] | 14.08235 | 1.505117e-06
13.85788 | 5.01002e-06 | [8 empty] | 17.80597 | 2e-06 | [8 empty] | 13.017 | 4.59897e-06 | [8 empty] | 14.08235 | 1.505117e-06
13.85788 | 5e-06 | [8 empty] | 17.80597 | 3e-06 | [8 empty] | 13.12047 | 4.457463e-06 | [8 empty] | 14.08235 | 1.505117e-06
13.85788 | 0 | [8 empty] | 17.80597 | 3.333333e-06 | [8 empty] | 13.22304 | 3.238342e-06 | [8 empty] | 14.08235 | 1.505571e-06
13.91695 | 1.4e-05 | [8 empty] | 17.80597 | 5e-06 | [8 empty] | 13.32474 | 7.004585e-06 | [8 empty] | 14.08235 | 1.655629e-06
14.08235 | 1.25e-05 | [8 empty] | 18.0759 | 0 | [8 empty] | 13.3435 | 6.02047e-06 | [8 empty] | 14.08235 | 1.655629e-06
14.28602 | 1.4e-05 | [8 empty] | 18.0759 | 0 | [8 empty] | 13.3435 | 5.017058e-06 | [8 empty] | 14.08235 | 1.655629e-06
14.29759 | 1.125e-05 | [8 empty] | 18.0759 | 6.666667e-07 | [8 empty] | 13.3435 | 0 | [8 empty] | 14.08235 | 2.006823e-06
14.43582 | 9.5e-06 | [8 empty] | 18.0759 | 8e-07 | [8 empty] | 13.3435 | 2.508529e-06 | [8 empty] | 14.08235 | 2.378252e-06
14.46141 | 2e-05 | [8 empty] | 18.0759 | 1e-06 | [8 empty] | 13.42558 | 1.273561e-06 | [8 empty] | 14.08235 | 2.483444e-06
14.46141 | 1.75e-05 | [8 empty] | 18.0759 | 1.2e-06 | [8 empty] | 13.42558 | 4.730369e-06 | [8 empty] | 14.08235 | 3.009329e-06
14.46141 | 1.5e-05 | [8 empty] | 18.0759 | 1.333333e-06 | [8 empty] | 13.42558 | 4.775853e-06 | [8 empty] | 14.08235 | 3.122658e-06
14.46141 | 1.25e-05 | [8 empty] | 18.0759 | 1.666667e-06 | [8 empty] | 13.62477 | 3.309067e-06 | [8 empty] | 14.08235 | 3.311258e-06
14.46141 | 1e-05 | [8 empty] | 18.0759 | 2e-06 | [8 empty] | 13.62477 | 7.959755e-06 | [8 empty] | 14.08235 | 4.139073e-06
14.46141 | 1e-05 | [8 empty] | 18.0759 | 2.4e-06 | [8 empty] | 13.71853 | 3.010235e-06 | [8 empty] | 14.08235 | 8.278146e-06
14.46141 | 5e-06 | [8 empty] | 18.0759 | 3e-06 | [8 empty] | 13.72316 | 4.071219e-06 | [8 empty] | 14.43582 | 0
14.46141 | 2.506266e-06 | [8 empty] | 18.0759 | 7e-06 | [8 empty] | 13.82076 | 7.322975e-06 | [8 empty] | 14.43582 | 0
14.46141 | 2.503756e-06 | [8 empty] | 18.0759 | 1.7e-05 | [8 empty] | 14.39083 | 2.422872e-06 | [8 empty] | 14.43582 | 0
14.46141 | 2.5e-06 | [8 empty] | 18.341 | 0 | [8 empty] | 14.39083 | 5.094244e-06 | [8 empty] | 14.43582 | 0
14.46141 | 0 | [8 empty] | 18.341 | 0 | [8 empty] | 14.39083 | 8.278146e-06 | [8 empty] | 14.43582 | 0
14.46141 | 0 | [8 empty] | 18.341 | 0 | [8 empty] | 14.43582 | 3.511941e-06 | [8 empty] | 14.43582 | 0
14.46141 | 0 | [8 empty] | 18.341 | 5e-07 | [8 empty] | 14.43582 | 3.511941e-06 | [8 empty] | 14.43582 | 0
14.46141 | 0 | [8 empty] | 18.341 | 6.666667e-07 | [8 empty] | 14.43582 | 0 | [8 empty] | 14.43582 | 0
14.64459 | 6e-06 | [8 empty] | 18.341 | 1.5e-06 | [8 empty] | 14.43582 | 2.508529e-06 | [8 empty] | 14.43582 | 0
14.64459 | 4e-06 | [8 empty] | 18.341 | 1.5e-06 | [8 empty] | 14.57528 | 2.158895e-06 | [8 empty] | 14.43582 | 0
14.84708 | 1.25e-05 | [8 empty] | 18.341 | 3.5e-06 | [8 empty] | 14.77969 | 1.003412e-06 | [8 empty] | 14.43582 | 8.278146e-07
14.84708 | 7.5e-06 | [8 empty] | 18.60148 | 0 | [8 empty] | 14.84708 | 2.228732e-06 | [8 empty] | 14.43582 | 8.278146e-07
14.84708 | 2.5e-06 | [8 empty] | 18.60148 | 0 | [8 empty] | 14.93643 | 3.309067e-06 | [8 empty] | 14.43582 | 8.278146e-07
14.99341 | 2e-06 | [8 empty] | 18.60148 | 4e-07 | [8 empty] | 15.02518 | 1.591951e-06 | [8 empty] | 14.43582 | 8.278146e-07
14.99341 | 0 | [8 empty] | 18.60148 | 6.666667e-07 | [8 empty] | 15.02518 | 5.731024e-06 | [8 empty] | 14.43582 | 8.278146e-07
14.99341 | 0 | [8 empty] | 18.60148 | 8e-07 | [8 empty] | 15.11461 | 2.006823e-06 | [8 empty] | 14.43582 | 8.282259e-07
14.99341 | 0 | [8 empty] | 18.60148 | 1e-06 | [8 empty] | 15.11461 | 8.027293e-06 | [8 empty] | 14.43582 | 1.003412e-06
14.99341 | 0 | [8 empty] | 18.60148 | 2e-06 | [8 empty] | 15.11461 | 8.696234e-06 | [8 empty] | 14.43582 | 2.006823e-06
14.99341 | 0 | [8 empty] | 18.60148 | 2e-06 | [8 empty] | 15.28789 | 2.228732e-06 | [8 empty] | 14.43582 | 2.006823e-06
14.99341 | 0 | [8 empty] | 18.60148 | 3e-06 | [8 empty] | 15.28789 | 2.547122e-06 | [8 empty] | 14.43582 | 2.508529e-06
14.99341 | 0 | [8 empty] | 18.85754 | 0 | [8 empty] | 15.44119 | 7.023881e-06 | [8 empty] | 14.43582 | 2.508529e-06
14.99341 | 0 | [8 empty] | 18.85754 | 0 | [8 empty] | 15.46019 | 1.369078e-05 | [8 empty] | 14.43582 | 3.009329e-06
14.99341 | 0 | [8 empty] | 18.85754 | 0 | [8 empty] | 15.54551 | 1.369078e-05 | [8 empty] | 14.43582 | 3.011141e-06
15.03877 | 3.25e-05 | [8 empty] | 18.85754 | 0 | [8 empty] | 15.6303 | 4.775853e-06 | [8 empty] | 14.43582 | 3.311258e-06
15.03877 | 1.25e-05 | [8 empty] | 18.85754 | 0 | [8 empty] | 15.6303 | 1.337239e-05 | [8 empty] | 14.43582 | 8.278146e-06
15.03877 | 1e-05 | [8 empty] | 18.85754 | 0 | [8 empty] | 15.71456 | 1.910341e-06 | [8 empty] | 14.43582 | 1.324503e-05
15.03877 | 6.666667e-06 | [8 empty] | 18.85754 | 0 | [8 empty] | 15.7983 | 3.183902e-07 | [8 empty] | 14.77969 | 0
15.03877 | 2.5e-06 | [8 empty] | 18.85754 | 0 | [8 empty] | 15.7983 | 3.183902e-07 | [8 empty] | 14.77969 | 0
15.03877 | 0 | [8 empty] | 18.85754 | 4e-07 | [8 empty] | 15.88153 | 5.731024e-06 | [8 empty] | 14.77969 | 0
15.03877 | 0 | [8 empty] | 18.85754 | 5e-07 | [8 empty] | 16.07134 | 7.023881e-06 | [8 empty] | 14.77969 | 0
15.03877 | 0 | [8 empty] | 18.85754 | 5e-07 | [8 empty] | 16.37582 | 9.030704e-06 | [8 empty] | 14.77969 | 0
15.03877 | 0 | [8 empty] | 18.85754 | 5e-07 | [8 empty] | 16.52989 | 3.502292e-06 | [8 empty] | 14.77969 | 0
15.03877 | 0 | [8 empty] | 18.85754 | 1e-06 | [8 empty] | 16.52989 | 4.139073e-06 | [8 empty] | 14.77969 | 0
15.03877 | 0 | [8 empty] | 18.85754 | 1e-06 | [8 empty] | 16.67376 | 4.013646e-06 | [8 empty] | 14.77969 | 0
15.03877 | 0 | [8 empty] | 18.85754 | 1e-06 | [8 empty] | 16.67376 | 6.02047e-06 | [8 empty] | 14.77969 | 0
15.03877 | 0 | [8 empty] | 18.85754 | 1.2e-06 | [8 empty] | 17.2253 | 7.322975e-06 | [8 empty] | 14.77969 | 0
15.03877 | 0 | [8 empty] | 18.85754 | 1.333333e-06 | [8 empty] | 17.44982 | 7.641365e-06 | [8 empty] | 14.77969 | 8.278146e-07
15.03877 | 0 | [8 empty] | 18.85754 | 1.5e-06 | [8 empty] | 17.44982 | 8.914926e-06 | [8 empty] | 14.77969 | 8.278146e-07
15.03877 | 0 | [8 empty] | 18.85754 | 1.5e-06 | [8 empty] | 17.5239 | 5.412634e-06 | [8 empty] | 14.77969 | 8.278146e-07
15.2009 | 5e-06 | [8 empty] | 18.85754 | 1.5e-06 | [8 empty] | 17.53168 | 1.404776e-05 | [8 empty] | 14.77969 | 1.00311e-06
15.2009 | 2.5e-06 | [8 empty] | 18.85754 | 3e-06 | [8 empty] | 17.67094 | 3.679176e-06 | [8 empty] | 14.77969 | 1.00311e-06
15.33317 | 8e-06 | [8 empty] | 18.85754 | 3.75e-06 | [8 empty] | 17.80668 | 5.017058e-06 | [8 empty] | 14.77969 | 1.504664e-06
15.33317 | 6e-06 | [8 empty] | 19.10937 | 0 | [8 empty] | 17.81653 | 6.049414e-06 | [8 empty] | 14.77969 | 1.655629e-06
15.33317 | 2e-06 | [8 empty] | 19.10937 | 0 | [8 empty] | 18.07662 | 5.017058e-06 | [8 empty] | 14.77969 | 2.483444e-06
15.37432 | 7.5e-06 | [8 empty] | 19.10937 | 0 | [8 empty] | 18.07662 | 7.023881e-06 | [8 empty] | 14.77969 | 2.483444e-06
15.37432 | 1.25e-06 | [8 empty] | 19.10937 | 0 | [8 empty] | 18.10349 | 2.146186e-06 | [8 empty] | 14.77969 | 3.311258e-06
15.44119 | 1.7e-05 | [8 empty] | 19.10937 | 0 | [8 empty] | 18.10349 | 5.731024e-06 | [8 empty] | 14.77969 | 3.311258e-06
15.54551 | 8.75e-06 | [8 empty] | 19.10937 | 0 | [8 empty] | 18.17438 | 3.820683e-06 | [8 empty] | 14.77969 | 5.518764e-06
15.54551 | 5e-06 | [8 empty] | 19.10937 | 0 | [8 empty] | 18.66144 | 1.62379e-05 | [8 empty] | 15.11461 | 0
15.54551 | 1.25e-06 | [8 empty] | 19.10937 | 0 | [8 empty] | 18.72976 | 3.502292e-06 | [8 empty] | 15.11461 | 0
15.59288 | 2e-05 | [8 empty] | 19.10937 | 3.333333e-07 | [8 empty] | 18.86549 | 5.212166e-06 | [8 empty] | 15.11461 | 0
15.59288 | 2e-05 | [8 empty] | 19.10937 | 4e-07 | [8 empty] | 18.86549 | 9.551707e-06 | [8 empty] | 15.11461 | 0
15.59288 | 1.25e-05 | [8 empty] | 19.10937 | 5e-07 | [8 empty] | 18.93291 | 4.457463e-06 | [8 empty] | 15.11461 | 0
15.59288 | 1e-05 | [8 empty] | 19.10937 | 5e-07 | [8 empty] | 19.13341 | 1.226392e-06 | [8 empty] | 15.11461 | 0
15.59288 | 0 | [8 empty] | 19.10937 | 1e-06 | [8 empty] | 19.19967 | 6.13196e-07 | [8 empty] | 15.11461 | 0
15.66446 | 3e-05 | [8 empty] | 19.10937 | 1.333333e-06 | [8 empty] | 19.26564 | 0 | [8 empty] | 15.11461 | 0
15.66446 | 1.7e-05 | [8 empty] | 19.10937 | 1.5e-06 | [8 empty] | 19.26564 | 0 | [8 empty] | 15.11461 | 0
15.75994 | 1.25e-05 | [8 empty] | 19.10937 | 2e-06 | [8 empty] | 19.26564 | 3.183902e-07 | [8 empty] | 15.11461 | 0
15.75994 | 1.071429e-05 | [8 empty] | 19.10937 | 2.333333e-06 | [8 empty] | 19.39676 | 4.292372e-06 | [8 empty] | 15.11461 | 0
15.75994 | 8e-06 | [8 empty] | 19.10937 | 3e-06 | [8 empty] | 19.39676 | 5.094244e-06 | [8 empty] | 15.11461 | 0
15.88153 | 8.75e-06 | [8 empty] | 19.35712 | 0 | [8 empty] | 19.39676 | 8.914926e-06 | [8 empty] | 15.11461 | 0
16.04649 | 1.75e-05 | [8 empty] | 19.35712 | 0 | [8 empty] | 19.71983 | 3.820683e-06 | [8 empty] | 15.11461 | 0
16.12616 | 2.5e-05 | [8 empty] | 19.35712 | 5e-07 | [8 empty] | 19.84721 | 0 | [8 empty] | 15.11461 | 8.278146e-07
16.12616 | 1e-05 | [8 empty] | 19.35712 | 1.333333e-06 | [8 empty] | 19.84721 | 4.59897e-06 | [8 empty] | 15.11461 | 8.278146e-07
16.12616 | 1e-05 | [8 empty] | 19.35712 | 1.5e-06 | [8 empty] | 20.16127 | 3.183902e-06 | [8 empty] | 15.11461 | 1.002808e-06
16.12616 | 1e-05 | [8 empty] | 19.35712 | 2.4e-06 | [8 empty] | 20.28517 | 6.745156e-06 | [8 empty] | 15.11461 | 1.00311e-06
16.12616 | 7.5e-06 | [8 empty] | 19.35712 | 2.5e-06 | [8 empty] | 20.34677 | 0 | [8 empty] | 15.11461 | 1.249063e-06
16.12616 | 5e-06 | [8 empty] | 19.35712 | 3.5e-06 | [8 empty] | 20.34677 | 9.19794e-07 | [8 empty] | 15.11461 | 1.655629e-06
16.12616 | 5e-06 | [8 empty] | 19.35712 | 3.5e-06 | [8 empty] | 20.77145 | 0 | [8 empty] | 15.11461 | 1.655629e-06
16.12616 | 5e-06 | [8 empty] | 19.35712 | 4e-06 | [8 empty] | 20.77145 | 2.547122e-06 | [8 empty] | 15.11461 | 2.483444e-06
16.12616 | 5e-06 | [8 empty] | 19.60097 | 8e-07 | [8 empty] | 21.18528 | 1.005203e-05 | [8 empty] | 15.11461 | 2.483444e-06
16.12616 | 0 | [8 empty] | 19.60097 | 1e-06 | [8 empty] | 21.85414 | 7.023881e-06 | [8 empty] | 15.11461 | 6.524139e-06
16.12616 | 0 | [8 empty] | 19.60097 | 2.8e-06 | [8 empty] | 22.14895 | 3.280598e-05 | [8 empty] | 15.44119 | 0
16.12616 | 0 | [8 empty] | 19.60097 | 3.5e-06 | [8 empty] | 22.26953 | 2.006823e-06 | [8 empty] | 15.44119 | 0
16.2095 | 1.25e-05 | [8 empty] | 19.60097 | 5e-06 | [8 empty] | 26.50455 | 3.279419e-05 | [8 empty] | 15.44119 | 0
16.2095 | 5e-06 | [8 empty] | 19.60097 | 5.5e-06 | [8 empty] | 26.7587 | 1.003412e-05 | [8 empty] | 15.44119 | 0
16.37061 | 7.5e-06 | [8 empty] | 19.84106 | 2e-06 | [8 empty] | 27.05345 | 1.115429e-05 | [8 empty] | 15.44119 | 1.249063e-06
16.37582 | 1.2e-05 | [8 empty] | 19.84106 | 2.5e-06 | [8 empty] | 27.78693 | 1.48908e-05 | [8 empty] | 15.44119 | 1.655629e-06
16.61255 | 1e-05 | [8 empty] | 20.07753 | 1.5e-06 | [8 empty] | 28.27976 | 1.003412e-05 | [8 empty] | 15.44119 | 1.655629e-06
16.6406 | 5e-05 | [8 empty] | 20.07753 | 4.666667e-06 | [18 empty] | 15.44119 | 2.483444e-06
16.6406 | 2.5e-05 | [8 empty] | 20.07753 | 6.5e-06 | [18 empty] | 15.44119 | 2.483444e-06
16.6406 | 2.5e-05 | [8 empty] | 20.07753 | 1.05e-05 | [18 empty] | 15.44119 | 3.010235e-06
16.6406 | 2e-05 | [8 empty] | 20.31052 | 0 | [18 empty] | 15.44119 | 7.525587e-06
16.6406 | 1.5e-05 | [8 empty] | 20.31052 | 0 | [18 empty] | 15.75994 | 8.278146e-07
16.6406 | 1.5e-05 | [8 empty] | 20.31052 | 0 | [18 empty] | 15.75994 | 8.278146e-07
16.6406 | 1e-05 | [8 empty] | 20.31052 | 0 | [18 empty] | 15.75994 | 1.655629e-06
16.6406 | 5e-06 | [8 empty] | 20.31052 | 1e-06 | [18 empty] | 15.75994 | 1.655629e-06
16.6406 | 5e-06 | [8 empty] | 20.31052 | 1e-06 | [18 empty] | 15.75994 | 3.311258e-06
16.6406 | 5e-06 | [8 empty] | 20.54014 | 0 | [18 empty] | 15.75994 | 6.622517e-06
16.6406 | 0 | [8 empty] | 20.54014 | 2.5e-06 | [18 empty] | 16.07134 | 0
16.84315 | 5e-06 | [8 empty] | 20.54014 | 3e-06 | [18 empty] | 16.07134 | 0
16.84315 | 3.75e-06 | [8 empty] | 20.54014 | 3e-06 | [18 empty] | 16.07134 | 8.278146e-07
16.84315 | 0 | [8 empty] | 20.54014 | 3.5e-06 | [18 empty] | 16.07134 | 8.278146e-07
16.9655 | 1e-05 | [8 empty] | 20.54014 | 3.649635e-06 | [18 empty] | 16.07134 | 8.278146e-07
17.13793 | 2e-05 | [8 empty] | 20.54014 | 5e-06 | [18 empty] | 16.07134 | 1.00311e-06
17.13793 | 1.5e-05 | [8 empty] | 20.76651 | 2.5e-06 | [18 empty] | 16.07134 | 2.483444e-06
17.13793 | 1.5e-05 | [8 empty] | 20.98974 | 0 | [18 empty] | 16.07134 | 2.508529e-06
17.13793 | 1e-05 | [8 empty] | 20.98974 | 0 | [18 empty] | 16.07134 | 3.311258e-06
17.13793 | 1e-05 | [8 empty] | 20.98974 | 0 | [18 empty] | 16.07134 | 3.74719e-06
17.13793 | 1e-05 | [8 empty] | 20.98974 | 0 | [18 empty] | 16.07134 | 4.139073e-06
17.13793 | 5e-06 | [8 empty] | 20.98974 | 1e-06 | [18 empty] | 16.07134 | 4.966887e-06
17.13793 | 0 | [8 empty] | 20.98974 | 1.2e-06 | [18 empty] | 16.07134 | 6.622517e-06
17.13793 | 0 | [8 empty] | 20.98974 | 1.5e-06 | [18 empty] | 16.07134 | 6.622517e-06
17.13793 | 0 | [8 empty] | 20.98974 | 4e-06 | [18 empty] | 16.07134 | 1.053582e-05
17.44982 | 1e-05 | [8 empty] | 21.20994 | 0 | [18 empty] | 16.37582 | 0
17.6196 | 1.333333e-05 | [8 empty] | 21.20994 | 5e-07 | [18 empty] | 16.37582 | 0
17.74392 | 2.375e-05 | [8 empty] | 21.20994 | 5e-07 | [18 empty] | 16.37582 | 5.017058e-07
17.74392 | 1.25e-05 | [8 empty] | 21.20994 | 1e-06 | [18 empty] | 16.37582 | 8.278146e-07
17.74392 | 8.75e-06 | [8 empty] | 21.20994 | 3.5e-06 | [18 empty] | 16.37582 | 8.278146e-07
17.74392 | 0 | [8 empty] | 21.20994 | 5.5e-06 | [18 empty] | 16.37582 | 2.483444e-06
18.03227 | 8.125e-06 | [8 empty] | 21.4272 | 0 | [18 empty] | 16.37582 | 4.139073e-06
18.07662 | 1.95e-05 | [8 empty] | 21.4272 | 5e-07 | [18 empty] | 16.67376 | 0
18.07662 | 1.2e-05 | [8 empty] | 21.4272 | 6e-06 | [18 empty] | 16.67376 | 0
18.08688 | 2e-05 | [8 empty] | 21.64161 | 0 | [18 empty] | 16.67376 | 0
18.08688 | 2e-05 | [8 empty] | 21.64161 | 0 | [18 empty] | 16.67376 | 0
18.08688 | 2e-05 | [8 empty] | 21.64161 | 0 | [18 empty] | 16.67376 | 0
18.08688 | 1.5e-05 | [8 empty] | 21.64161 | 0 | [18 empty] | 16.67376 | 8.278146e-07
18.08688 | 1.5e-05 | [8 empty] | 21.64161 | 0 | [18 empty] | 16.67376 | 1.00311e-06
18.08688 | 1.5e-05 | [8 empty] | 21.64161 | 1e-06 | [18 empty] | 16.67376 | 2.483444e-06
18.08688 | 1e-05 | [8 empty] | 21.64161 | 1.333333e-06 | [18 empty] | 16.67376 | 2.498126e-06
18.08688 | 1e-05 | [8 empty] | 21.64161 | 3.5e-06 | [18 empty] | 16.67376 | 4.139073e-06
18.08688 | 5e-06 | [8 empty] | 21.85327 | 1.6e-06 | [18 empty] | 16.9655 | 0
18.08688 | 0 | [8 empty] | 22.26864 | 0 | [18 empty] | 16.9655 | 0
18.08688 | 0 | [8 empty] | 22.26864 | 1.5e-06 | [18 empty] | 16.9655 | 0
18.08688 | 0 | [8 empty] | 22.26864 | 2.5e-06 | [18 empty] | 16.9655 | 0
18.08688 | 0 | [8 empty] | 22.26864 | 2.666667e-06 | [18 empty] | 16.9655 | 0
18.33785 | 1.6e-05 | [8 empty] | 22.26864 | 5e-06 | [18 empty] | 16.9655 | 6.245316e-07
18.38504 | 7.5e-06 | [8 empty] | 22.26864 | 1.1e-05 | [18 empty] | 16.9655 | 8.278146e-07
18.54086 | 2.75e-05 | [8 empty] | 22.47252 | 2e-06 | [18 empty] | 16.9655 | 8.278146e-07
18.54086 | 2e-05 | [8 empty] | 22.47252 | 7e-06 | [18 empty] | 16.9655 | 8.278146e-07
18.54086 | 1.5e-05 | [8 empty] | 22.67394 | 0 | [18 empty] | 16.9655 | 1.655629e-06
18.54086 | 1e-05 | [8 empty] | 22.67394 | 5e-07 | [18 empty] | 16.9655 | 1.655629e-06
18.54086 | 1e-05 | [8 empty] | 22.67394 | 1.5e-06 | [18 empty] | 16.9655 | 2.483444e-06
18.54086 | 1e-05 | [8 empty] | 22.67394 | 5e-06 | [18 empty] | 17.25138 | 0
18.54086 | 5e-06 | [8 empty] | 22.87299 | 0 | [18 empty] | 17.25138 | 0
18.54086 | 0 | [8 empty] | 22.87299 | 1e-06 | [18 empty] | 17.25138 | 0
18.60677 | 2e-05 | [8 empty] | 22.87299 | 3e-06 | [18 empty] | 17.25138 | 0
18.72976 | 8.75e-06 | [8 empty] | 22.87299 | 4e-06 | [18 empty] | 17.25138 | 8.278146e-07
18.72976 | 3.75e-06 | [8 empty] | 23.26421 | 3.5e-06 | [18 empty] | 17.25138 | 8.278146e-07
18.86549 | 1.4375e-05 | [8 empty] | 23.26421 | 4e-06 | [18 empty] | 17.25138 | 8.278146e-07
18.86549 | 1.3125e-05 | [8 empty] | 23.4565 | 4.5e-06 | [18 empty] | 17.25138 | 1.655629e-06
18.98251 | 2.5e-05 | [8 empty] | 23.64666 | 0 | [18 empty] | 17.25138 | 1.655629e-06
18.98251 | 2e-05 | [8 empty] | 23.64666 | 1.240876e-05 | [18 empty] | 17.25138 | 3.311258e-06
18.98251 | 1.5e-05 | [8 empty] | 24.20487 | 0 | [18 empty] | 17.25138 | 3.311258e-06
18.98251 | 1.333333e-05 | [8 empty] | 24.20487 | 0 | [18 empty] | 17.25138 | 4.966887e-06
18.98251 | 1e-05 | [8 empty] | 24.20487 | 2.5e-06 | [18 empty] | 17.25138 | 6.622517e-06
18.98251 | 1e-05 | [8 empty] | 24.20487 | 4e-06 | [18 empty] | 17.53168 | 0
18.98251 | 1e-05 | [8 empty] | 24.20487 | 4.5e-06 | [18 empty] | 17.53168 | 0
18.98251 | 1e-05 | [8 empty] | 24.20487 | 6e-06 | [18 empty] | 17.53168 | 0
18.98251 | 5e-06 | [8 empty] | 24.38702 | 3.6e-06 | [18 empty] | 17.53168 | 0
18.98251 | 0 | [8 empty] | 24.38702 | 7.333333e-06 | [18 empty] | 17.53168 | 0
18.98251 | 0 | [8 empty] | 25.09723 | 7e-06 | [18 empty] | 17.53168 | 8.278146e-07
19.13341 | 1e-05 | [8 empty] | 25.09723 | 8e-06 | [18 empty] | 17.53168 | 8.278146e-07
19.13341 | 3.75e-06 | [8 empty] | 25.44189 | 4.5e-06 | [18 empty] | 17.53168 | 8.278146e-07
19.19967 | 2.1875e-05 | [8 empty] | 25.77999 | 2e-06 | [18 empty] | 17.53168 | 1.655629e-06
19.19967 | 3.125e-06 | [8 empty] | 25.94667 | 4.666667e-06 | [18 empty] | 17.53168 | 1.655629e-06
19.41267 | 2e-05 | [8 empty] | 26.11181 | 2.666667e-06 | [18 empty] | 17.53168 | 1.655629e-06
19.41267 | 1.5e-05 | [8 empty] | 26.27545 | 7e-06 | [18 empty] | 17.53168 | 4.966887e-06
19.41267 | 1.5e-05 | [8 empty] | 26.75764 | 1.5e-06 | [18 empty] | 17.53168 | 5.794702e-06
19.41267 | 1.5e-05 | [8 empty] | 26.75764 | 1.6e-06 | [18 empty] | 17.53168 | 9.10596e-06
19.41267 | 1e-05 | [8 empty] | 26.75764 | 2.4e-06 | [18 empty] | 17.80668 | 1.324503e-05
19.41267 | 1e-05 | [8 empty] | 26.75764 | 1e-05 | [18 empty] | 18.07662 | 8.278146e-07
19.41267 | 6.666667e-06 | [8 empty] | 26.91556 | 4.5e-06 | [18 empty] | 18.07662 | 1.655629e-06
19.41267 | 5e-06 | [8 empty] | 26.91556 | 1.1e-05 | [18 empty] | 18.07662 | 2.483444e-06
19.41267 | 0 | [8 empty] | 27.22735 | 2.5e-06 | [18 empty] | 18.07662 | 3.311258e-06
19.63756 | 5.6e-05 | [8 empty] | 27.5339 | 1e-06 | [18 empty] | 18.07662 | 1.407285e-05
19.83211 | 2.5e-05 | [8 empty] | 27.5339 | 1e-06 | [18 empty] | 18.34173 | 0
19.83211 | 2e-05 | [8 empty] | 27.83541 | 1.5e-06 | [18 empty] | 18.34173 | 8.278146e-07
19.83211 | 1.5e-05 | [8 empty] | 27.98434 | 6.5e-06 | [18 empty] | 18.34173 | 8.278146e-07
19.83211 | 1.5e-05 | [8 empty] | 28.13207 | 4.5e-06 | [18 empty] | 18.34173 | 8.278146e-07
19.83211 | 5e-06 | [8 empty] | 28.27863 | 1e-06 | [18 empty] | 18.34173 | 1.655629e-06
19.83211 | 5e-06 | [8 empty] | 28.27863 | 1e-05 | [18 empty] | 18.34173 | 1.655629e-06
19.83211 | 0 | [8 empty] | 28.42405 | 2.5e-06 | [18 empty] | 18.60222 | 0
19.83211 | 0 | [8 empty] | 28.9946 | 0 | [18 empty] | 18.60222 | 0
19.91052 | 2.5e-05 | [8 empty] | 28.9946 | 2e-06 | [18 empty] | 18.60222 | 0
20.16127 | 1.25e-05 | [8 empty] | 29.68418 | 9.5e-06 | [18 empty] | 18.60222 | 0
20.2415 | 3.5e-05 | [8 empty] | 30.6092 | 7e-06 | [18 empty] | 18.60222 | 8.278146e-07
20.2415 | 2e-05 | [8 empty] | 31.97825 | 8e-06 | [18 empty] | 18.60222 | 8.278146e-07
20.2415 | 1.5e-05 | [8 empty] | 32.91678 | 8e-06 | [18 empty] | 18.60222 | 5.015548e-06
20.2415 | 1e-05 | [8 empty] | 34.56568 | 1.6e-05 | [18 empty] | 18.85829 | 0
20.40813 | 2.375e-05 | [8 empty] | 36.19014 | 1.6e-05 | [18 empty] | 18.85829 | 0
20.64145 | 5e-05 | [8 empty] | 44.13957 | 0.00026 | [18 empty] | 18.85829 | 0
20.64145 | 5e-05 | [8 empty] | 46.08882 | 0.000185 | [18 empty] | 18.85829 | 0
20.64145 | 4e-05 | [8 empty] | 46.91413 | 0.000185 | [18 empty] | 18.85829 | 0
20.64145 | 2.5e-05 | [8 empty] | 48.89865 | 0.00026 | [18 empty] | 18.85829 | 0
20.64145 | 2e-05 | [28 empty] | 18.85829 | 6.245316e-07
20.64145 | 5e-06 | [28 empty] | 18.85829 | 1.655629e-06
20.64145 | 5e-06 | [28 empty] | 18.85829 | 1.655629e-06
20.64145 | 0 | [28 empty] | 18.85829 | 2.483444e-06
20.83764 | 1.3e-05 | [28 empty] | 18.85829 | 3.311258e-06
21.03251 | 2e-05 | [28 empty] | 18.85829 | 8.278146e-06
21.03251 | 1.5e-05 | [28 empty] | 19.35789 | 0
21.03251 | 1.5e-05 | [28 empty] | 19.35789 | 8.278146e-07
21.03251 | 5e-06 | [28 empty] | 19.35789 | 1.655629e-06
21.03251 | 5e-06 | [28 empty] | 19.35789 | 8.024877e-06
21.03251 | 0 | [28 empty] | 19.60175 | 0
21.35947 | 4.375e-05 | [28 empty] | 19.60175 | 0
21.35947 | 1.5e-05 | [28 empty] | 19.60175 | 8.278146e-07
21.35947 | 1e-05 | [28 empty] | 19.60175 | 8.278146e-07
21.41516 | 2e-05 | [28 empty] | 19.60175 | 4.139073e-06
21.41516 | 1.5e-05 | [28 empty] | 19.60175 | 4.143189e-05
21.41516 | 1e-05 | [28 empty] | 19.84185 | 0
21.5171 | 1.7e-05 | [28 empty] | 19.84185 | 8.278146e-07
21.64247 | 2.428571e-05 | [28 empty] | 19.84185 | 1.249063e-06
21.64247 | 2.4e-05 | [28 empty] | 19.84185 | 2.483444e-06
21.64247 | 1.933333e-05 | [28 empty] | 20.07833 | 0
21.78987 | 3.5e-05 | [28 empty] | 20.07833 | 0
21.78987 | 3e-05 | [28 empty] | 20.07833 | 0
21.78987 | 3e-05 | [28 empty] | 20.07833 | 0
21.78987 | 3e-05 | [28 empty] | 20.07833 | 0
21.78987 | 1.5e-05 | [28 empty] | 20.07833 | 0
22.15704 | 2.5e-05 | [28 empty] | 20.07833 | 8.278146e-07
22.15704 | 1e-05 | [28 empty] | 20.07833 | 1.655629e-06
22.15704 | 5e-06 | [28 empty] | 20.07833 | 3.311258e-06
22.25873 | 2.5625e-05 | [28 empty] | 20.07833 | 1.655629e-05
22.36781 | 2.625e-05 | [28 empty] | 20.31132 | 0
22.51704 | 3.5e-05 | [28 empty] | 20.31132 | 0
22.51704 | 3.333333e-05 | [28 empty] | 20.31132 | 0
22.51704 | 2e-05 | [28 empty] | 20.31132 | 8.278146e-07
22.51704 | 2e-05 | [28 empty] | 20.31132 | 1.655629e-06
22.51704 | 1.5e-05 | [28 empty] | 20.31132 | 9.10596e-06
22.51704 | 1.5e-05 | [28 empty] | 20.54095 | 1.655629e-06
22.51704 | 5e-06 | [28 empty] | 20.54095 | 3.311258e-06
22.51704 | 5e-06 | [28 empty] | 20.99057 | 0
22.51704 | 5e-06 | [28 empty] | 20.99057 | 0
22.51704 | 0 | [28 empty] | 20.99057 | 0
22.51704 | 0 | [28 empty] | 20.99057 | 0
22.51704 | 0 | [28 empty] | 20.99057 | 8.278146e-07
22.51704 | 0 | [28 empty] | 20.99057 | 8.278146e-07
22.51704 | 0 | [28 empty] | 20.99057 | 3.311258e-06
22.51704 | 0 | [28 empty] | 21.21078 | 0
22.51704 | 0 | [28 empty] | 21.21078 | 0
22.51704 | 0 | [28 empty] | 21.21078 | 0
22.51704 | 0 | [28 empty] | 21.21078 | 0
22.51704 | 0 | [28 empty] | 21.21078 | 0
22.51704 | 0 | [28 empty] | 21.21078 | 0
22.79718 | 3e-05 | [28 empty] | 21.21078 | 0
22.79718 | 5e-06 | [28 empty] | 21.21078 | 0
22.87024 | 1e-05 | [28 empty] | 21.21078 | 8.278146e-07
23.21693 | 4.5e-05 | [28 empty] | 21.21078 | 1.655629e-06
23.21693 | 3.5e-05 | [28 empty] | 21.21078 | 1.655629e-06
23.21693 | 2.5e-05 | [28 empty] | 21.21078 | 2.483444e-06
23.21693 | 2e-05 | [28 empty] | 21.21078 | 2.483444e-06
23.21693 | 1.5e-05 | [28 empty] | 21.42805 | 3.311258e-06
23.21693 | 1.5e-05 | [28 empty] | 21.64247 | 2.483444e-06
23.21693 | 0 | [28 empty] | 21.64247 | 1.738411e-05
23.45743 | 3.45e-05 | [28 empty] | 21.85414 | 0
23.55743 | 5e-05 | [28 empty] | 21.85414 | 8.278146e-07
23.55743 | 4e-05 | [28 empty] | 21.85414 | 4.966887e-06
23.55743 | 4e-05 | [28 empty] | 22.06313 | 0
23.55743 | 2.5e-05 | [28 empty] | 22.06313 | 8.278146e-07
23.55743 | 1e-05 | [28 empty] | 22.06313 | 1.655629e-06
23.55743 | 1e-05 | [28 empty] | 22.06313 | 2.483444e-06
23.57413 | 2.9375e-05 | [28 empty] | 22.26953 | 4.139073e-06
23.89199 | 7e-05 | [28 empty] | 22.47341 | 0
23.89199 | 5.5e-05 | [28 empty] | 22.47341 | 1.655629e-06
23.89199 | 2e-05 | [28 empty] | 22.47341 | 6.02047e-06
24.20583 | 3.25e-05 | [28 empty] | 22.67484 | 1.655629e-06
24.22088 | 3e-05 | [28 empty] | 22.8739 | 0
24.22088 | 2.5e-05 | [28 empty] | 22.8739 | 0
24.22088 | 2.5e-05 | [28 empty] | 22.8739 | 0
24.22088 | 1.5e-05 | [28 empty] | 22.8739 | 0
24.36849 | 2.7e-05 | [28 empty] | 22.8739 | 8.278146e-07
24.54432 | 3e-05 | [28 empty] | 22.8739 | 6.622517e-06
24.54432 | 1.5e-05 | [28 empty] | 23.07064 | 5.794702e-06
24.65384 | 2.75e-05 | [28 empty] | 23.26513 | 3.311258e-06
24.86254 | 5e-05 | [28 empty] | 23.45743 | 1.655629e-06
24.86254 | 4.5e-05 | [28 empty] | 23.6476 | 1.655629e-06
24.86254 | 1.5e-05 | [28 empty] | 23.6476 | 1.655629e-06
25.16965 | 6e-05 | [28 empty] | 23.6476 | 3.511941e-06
25.17574 | 3.5e-05 | [28 empty] | 23.6476 | 4.966887e-06
25.17574 | 3e-05 | [28 empty] | 23.83569 | 8.278146e-07
25.17574 | 3e-05 | [28 empty] | 23.83569 | 1.655629e-06
25.17574 | 2e-05 | [28 empty] | 23.83569 | 3.009329e-06
25.17574 | 1.5e-05 | [28 empty] | 23.83569 | 3.311258e-06
25.44477 | 2.125e-05 | [28 empty] | 24.02175 | 1.655629e-06
25.44477 | 0 | [28 empty] | 24.20583 | 3.311258e-06
25.78783 | 3e-05 | [28 empty] | 24.20583 | 3.311258e-05
25.78783 | 3e-05 | [28 empty] | 24.56826 | 6.622517e-06
25.78783 | 2e-05 | [28 empty] | 24.7467 | 8.278146e-07
25.78783 | 1.5e-05 | [28 empty] | 24.7467 | 2.483444e-06
26.08708 | 4e-05 | [28 empty] | 24.7467 | 5.014039e-06
26.08708 | 2e-05 | [28 empty] | 24.92334 | 3.311258e-06
26.08708 | 1e-05 | [28 empty] | 25.09823 | 4.966887e-06
26.382 | 1.5e-05 | [28 empty] | 25.2714 | 4.139073e-06
26.382 | 1e-05 | [28 empty] | 25.4429 | 1.655629e-06
26.382 | 1e-05 | [28 empty] | 25.4429 | 3.311258e-06
26.65567 | 2.6e-05 | [28 empty] | 25.61276 | 8.278146e-07
26.67275 | 6.5e-05 | [28 empty] | 25.61276 | 2.483444e-06
26.67275 | 2e-05 | [28 empty] | 25.61276 | 2.483444e-06
26.67275 | 1.5e-05 | [28 empty] | 25.78102 | 2.483444e-06
26.67275 | 1.5e-05 | [28 empty] | 25.9477 | 1.655629e-06
26.91663 | 3.571429e-05 | [28 empty] | 25.9477 | 1.655629e-06
26.92826 | 2.6875e-05 | [28 empty] | 26.11285 | 3.311258e-06
26.95947 | 6.5e-05 | [28 empty] | 26.27649 | 3.311258e-06
26.95947 | 5e-05 | [28 empty] | 26.27649 | 4.966887e-06
27.09499 | 1.25e-05 | [28 empty] | 26.59939 | 0
27.24229 | 4e-05 | [28 empty] | 26.59939 | 0
27.24229 | 2e-05 | [28 empty] | 26.59939 | 1.655629e-06
27.24229 | 2e-05 | [28 empty] | 26.7587 | 6.622517e-06
27.30126 | 5.1875e-05 | [28 empty] | 27.0732 | 1.655629e-06
27.5052 | 2.0625e-05 | [28 empty] | 27.22843 | 0
27.52133 | 2.5e-05 | [28 empty] | 27.22843 | 0
27.79673 | 4e-05 | [28 empty] | 27.22843 | 8.278146e-07
27.79673 | 3.5e-05 | [28 empty] | 27.53499 | 8.278146e-06
27.79673 | 3e-05 | [28 empty] | 27.98545 | 3.311258e-06
27.79673 | 2.5e-05 | [28 empty] | 28.27976 | 0
27.79673 | 2e-05 | [28 empty] | 28.27976 | 1.655629e-06
27.79673 | 1e-05 | [28 empty] | 28.27976 | 4.139073e-06
28.06858 | 2.5e-05 | [28 empty] | 28.99575 | 5.794702e-06
28.06858 | 1e-05 | [28 empty] | 29.27463 | 2.483444e-06
28.337 | 2.5e-05 | [28 empty] | 29.41254 | 0
28.337 | 2e-05 | [28 empty] | 29.41254 | 8.278146e-07
28.41495 | 2.5e-05 | [28 empty] | 29.41254 | 1.655629e-06
28.60209 | 4.5e-05 | [28 empty] | 29.68535 | 0
28.60209 | 3e-05 | [28 empty] | 29.68535 | 0
28.60209 | 3e-05 | [28 empty] | 29.68535 | 0
28.86394 | 4e-05 | [28 empty] | 29.68535 | 0
29.05938 | 1.6875e-05 | [28 empty] | 29.68535 | 1.655629e-06
29.12265 | 4e-05 | [28 empty] | 29.68535 | 3.311258e-06
29.12265 | 2.5e-05 | [28 empty] | 29.68535 | 4.139073e-06
29.12265 | 2e-05 | [28 empty] | 29.8203 | 0
29.12265 | 2e-05 | [28 empty] | 29.8203 | 0
29.12265 | 0 | [28 empty] | 29.8203 | 0
29.37831 | 3e-05 | [28 empty] | 29.8203 | 1.655629e-06
29.37831 | 2e-05 | [28 empty] | 30.08734 | 2.483444e-06
29.42814 | 1.5e-05 | [28 empty] | 30.21946 | 0
29.63099 | 4e-05 | [28 empty] | 30.21946 | 8.278146e-07
29.63099 | 1.5e-05 | [28 empty] | 30.21946 | 8.278146e-07
29.88079 | 4e-05 | [28 empty] | 30.21946 | 5.794702e-06
29.88079 | 3e-05 | [28 empty] | 30.35067 | 0
29.93229 | 2.375e-05 | [28 empty] | 30.35067 | 1.655629e-06
29.95429 | 5.25e-05 | [28 empty] | 30.35067 | 4.139073e-06
30.10905 | 5.0625e-05 | [28 empty] | 30.35067 | 7.450331e-06
30.12777 | 4.5e-05 | [28 empty] | 30.61042 | 3.311258e-06
30.12777 | 3.5e-05 | [28 empty] | 30.73898 | 5.794702e-06
30.12777 | 2.5e-05 | [28 empty] | 31.4928 | 8.278146e-06
30.12777 | 2.5e-05 | [28 empty] | 31.4928 | 1.15894e-05
30.35371 | 4.1875e-05 | [28 empty] | 31.97952 | 6.622517e-06
30.37201 | 3.5e-05 | [28 empty] | 32.09933 | 4.966887e-06
30.48099 | 4.5e-05 | [28 empty] | 32.2184 | 7.450331e-06
30.61358 | 3.5e-05 | [28 empty] | 33.14593 | 1.407285e-05
30.61358 | 2e-05 | [28 empty] | 33.37119 | 8.278146e-06
30.76574 | 4.375e-05 | [28 empty] | 33.92352 | 0
30.85255 | 4.5e-05 | [28 empty] | 33.92352 | 4.139073e-06
30.85255 | 2e-05 | [28 empty] | 34.1403 | 9.933775e-06
31.08898 | 5e-05 | [28 empty] | 34.46119 | 4.966887e-06
31.08898 | 3.5e-05 | [28 empty] | 34.77714 | 3.311258e-06
31.08898 | 3e-05 | [28 empty] | 34.98513 | 3.311258e-06
31.08898 | 2.5e-05 | [28 empty] | 35.99519 | 3.314551e-06
31.08898 | 1e-05 | [28 empty] | 36.19158 | 3.314551e-06
31.32293 | 3e-05
31.55447 | 3.5e-05
31.55447 | 1.5e-05
31.55447 | 1e-05
31.78364 | 6e-05
31.78364 | 5e-05
31.78364 | 4e-05
31.82186 | 8e-05
32.23513 | 5.5e-05
32.23513 | 2e-05
32.23513 | 1.5e-05
32.2654 | 2.875e-05
32.2654 | 0
32.32793 | 7.5e-05
32.67781 | 5e-05
32.89596 | 5.5e-05
33.11206 | 6e-05
33.11206 | 5.5e-05
33.11206 | 4e-05
33.53825 | 5e-05
33.95671 | 4e-05
34.16314 | 5e-05
34.16314 | 4e-05
34.36775 | 8e-05
34.36775 | 7e-05
34.77167 | 3.5e-05
34.97104 | 4e-05
35.55921 | 5.5e-05
36.31438 | 8e-05
36.32132 | 0.0001
36.32132 | 9e-05
36.85043 | 3.85e-05
36.8773 | 7.5e-05
37.58961 | 2.875e-05
37.77622 | 8e-05
37.94385 | 4.7e-05
38.15565 | 6.4e-05
38.29993 | 8e-05
39.27981 | 7.5e-05
39.60164 | 7.6e-05
39.64387 | 2e-05
39.96868 | 2e-05
40.28928 | 1.5e-05
40.44804 | 2e-05
40.91835 | 3e-05
41.37998 | 2.5e-05
41.46984 | 9.4e-05
41.68309 | 3e-05
42.27865 | 4.5e-05
42.42538 | 0.00012
43.00406 | 5e-05
43.47246 | 0.000106
44.12393 | 0.000125
44.78819 | 0.00026
44.93355 | 5e-05
45.58997 | 5.5e-05
45.62883 | 0.000126
45.84815 | 0.00013
46.35731 | 6e-05
46.77073 | 0.000185
47.61062 | 0.000185
48.30279 | 0.000146
49.12043 | 3e-05
49.4627 | 4e-05
49.63142 | 0.00026
50.02508 | 5.5e-05
50.68747 | 5.5e-05
51.22984 | 4.5e-05
51.33184 | 0.000152
51.6579 | 4e-05
56.3069 | 5e-05
56.69534 | 0.00026
56.79223 | 5e-05
59.20004 | 0.000185
60.26063 | 0.000185
62.81115 | 0.00026
83.4706 | 0.000325
102.5135 | 0.000345
133.7912 | 0.000365

## Fig. 5A,B
CONSTANT AMPLITUDE + LE |  |  | WITH OLR OF 1.56 + LE
% Lifetime | No. Initiation | No. Coalescence | % Lifetime | No. Initiation | No. Coalescence
100 |  |  | 100 |  | 1
99.30832 |  | -4 | 99.72791 |  | 4
98.28453 |  | -6 | 98.36609 |  | 8
96.23693 |  | -1 | 97.00698 | 1 | 2
94.18934 |  | -2 | 95.64651 |  | 3
92.96078 |  |  | 94.28605 |  | 1
91.73222 |  |  | 92.92558 |  | 2
90.50367 |  |  | 91.56512 | 1
89.27511 |  | -1 | 90.20466
88.04655 |  |  | 88.84419 |  | 3
86.818 |  |  | 87.48373 | 1
85.58944 |  |  | 86.12326
84.36088 |  |  | 84.7628
83.13233 |  |  | 83.40233 |  | 1
81.90377 |  |  | 82.04187
80.67521 |  |  | 80.6814 |  | 1
79.44666 | 2 |  | 79.32094
78.2181 |  |  | 77.96047 |  | 1
76.98954 |  |  | 76.60001 |  | 1
75.76099 |  |  | 75.23955
73.71339 | 1 |  | 73.87908 | 1 | 6
71.6658 |  |  | 72.51862 |  | 1
69.61821 |  |  | 71.15815 |  | 2
67.57061 |  |  | 69.79769 | 2 | 2
65.52302 |  |  | 67.55157 | 6
63.47542 | 1 |  | 65.3068 | 6
61.42783 |  |  | 63.06204 | 3 | 4
59.38023 |  | -1 | 60.81862 | 7
57.33264 | 1 | -1 | 56.32909 | 13
55.28505 | 2 |  | 48.50642 | 3
53.23745 | 3 | -3 | 38.4
51.18986 | 10 |  | 38.30158 |  | -8
42.99948 |  |  | 36.05682 | 1 | -5
34.8091 |  |  | 33.81205 | 3 | -2
32.76151 | 1 |  | 31.56728 | 16
30.71391 | 2 |  | 29.32252 | 13 | -2
28.66632 | 1 |  | 22.58822 | 3 | -1
24.57113 | 2 |  | 13.7452 | 6
22.52354
20.47594 | 1
18.42835

## Fig. 5C
244189 |  |  | Crack ID | 1.8/-1 |  | 2.7/1 |  | 4.1/4 |  | 4.2/-2 |  | 4.6/-1 |  | 4.8/0.5 |  | 6.4/2
cycles | Lifetime % | Replica | 1 |  | 2 |  | 3 |  | 4 |  | 5 |  | 6 |  | 7
85000 | 53.39565 | 12 | 470 | 2.59473 | 1010 | 5.57591 | 160 | 0.8833124 | 140 | 0.7728984 | 240 | 1.324969 | 320 | 1.766625 | 120 | 0.6624843
80000 | 50.25473 | 11 | 230 | 1.269762 | 560 | 3.091593 | 90 | 0.4968632 | 80 | 0.4416562 | 160 | 0.8833124 | 200 | 1.104141 | 80 | 0.4416562
75000 | 47.11381 | 10 | 130 | 0.7176913 | 320 | 1.766625 | 50 | 0.2760351 | x |  | 90 | 0.4968632 | 130 | 0.7176913 | 40 | 0.2208281
70000 | 43.97289 | 9 | 90 | 0.4968632 | 170 | 0.9385194 | x |  | x |  | 50 | 0.2760351 | 90 | 0.4968632 | x
60000 | 37.69105 | 8 | x |  | 60 | 0.3312422 | x |  | x |  | 30 | 0.1656211 | 30 | 0.1656211 | x
55000 | 34.55013 | 7 | x |  | 60 | 0.3312422 | x |  | x |  | x |  | x |  | x
50000 | 31.40921 | 6 | x |  | 40 | 0.2208281 | x |  | x |  | x |  | x |  | x
45000 | 28.26828 | 5 | x |  | x |  | x |  | x |  | x |  | x |  | x
159189 |  |  | Crack ID |  |  |  | 0.3/0 |  |  |  | 0.6/1 |  | 0.7/1 |  |  |  | 1/-2 |  |  |  | 1.7/-1 |  | 2.1/-1 |  | 2.4/1 | [7 empty] | 3.1/2 |  | 3.3/2 |  | 3.5/1.5 | [5 empty] | 3.9/0.5 |  | 4.1/0.5 |  |  |  | 4.4/1 |  | 4.6/1 |  | 5.1/2 |  |  |  | 5.7/-0.5 |  | 6.2/-1 |  |  |  | 6.6/0 |  | 7/0 |  | 7.3/-1 |  | 0.3/4 |  |  |  | 1/0.5 |  | 1.2/0.5 |  | 1.5/5 |  |  |  | 1.8/3.5 |  | 1.9/3.5 |  | 2/3
cycles | Lifetime % | Replica | 1 |  | 1-1 |  | 1-1-1 |  | 1-1-2 |  | 1-1-2-1 |  | 1-1-2-2 |  | 1-2 |  | 1-2-1 |  | 1-2-2 |  | 1-2-2-1 |  | 1-2-2-2 |  | 1-3 |  | 1-4 |  | 1-4-1 |  | 1-4-1-1 |  | 1-4-1-1-1 |  | 1-4-1-1-2 |  | 1-4-1-2 |  | 1-4-2 |  | 1-4-2-1 |  | 1-4-2-1-1 |  | 1-4-2-1-2 |  | 1-4-2-2 |  | 1-4-2-2-1 |  | 1-4-2-2-2 |  | 1-4-3 |  | 1-5 |  | 1-5-1 |  | 1-5-2 |  | 1-6 | [7 empty] | 2 |  | 3 |  | 3-1 |  | 3-2 |  | 4 |  | 5 |  | 5-1 |  | 5-2 |  | 6
159189 | 100 | FINAL | 7970 | 44 | [64 empty] | 210 | 1.159348 | 470 | 2.59473 |  |  |  |  | 240 | 1.324969 | 340 | 1.877039 |  |  |  |  | 280 | 1.545797
157500 | 98.939 | 32 | 7970 | 44 | [64 empty] | 210 | 1.159348 | 470 | 2.59473 |  |  |  |  | 240 | 1.324969 | 340 | 1.877039 |  |  |  |  | 280 | 1.545797
155000 | 97.36854 | 31 |  |  | 770 | 4.250941 | [8 empty] | 1780 | 9.826851 | [8 empty] | 1050 | 5.796738 | 2790 | 15.40276 | [26 empty] | 1370 | 7.563363 |  |  |  |  | 1280 | 7.066499 | [6 empty] | 210 | 1.159348 | 470 | 2.59473 |  |  |  |  | 240 | 1.324969 | 340 | 1.877039 |  |  |  |  | 280 | 1.545797
150000 | 94.22762 | 30 |  |  |  |  | 500 | 2.760351 | 150 | 0.8281054 | [6 empty] | 640 | 3.53325 | 1060 | 5.851945 |  |  |  |  | 960 | 5.299875 |  |  | 1180 | 6.514429 | [8 empty] | 1260 | 6.956085 | [12 empty] | 610 | 3.367629 | 1130 | 6.238394 | [6 empty] | 350 | 1.932246 | 340 | 1.877039 | 260 | 1.435383 | 210 | 1.159348 | 470 | 2.59473 |  |  |  |  | 240 | 1.324969 | 340 | 1.877039 |  |  |  |  | 280 | 1.545797
145000 | 91.0867 | 29 |  |  |  |  | 320 | 1.766625 | 150 | 0.8281054 | [6 empty] | 500 | 2.760351 |  |  | 620 | 3.422836 | 120 | 0.6624843 | 880 | 4.858218 |  |  | 1080 | 5.962359 | [8 empty] | 1150 | 6.348808 | [12 empty] | 580 | 3.202008 | 1060 | 5.851945 | [6 empty] | 320 | 1.766625 | 310 | 1.711418 | 260 | 1.435383 | 170 | 0.9385194 | 470 | 2.59473 |  |  |  |  | 230 | 1.269762 | 290 | 1.601004 |  |  |  |  | 260 | 1.435383
142000 | 89.20214 | 28 |  |  |  |  | 320 | 1.766625 | 120 | 0.6624843 | [6 empty] | 490 | 2.705144 |  |  | 610 | 3.367629 | 120 | 0.6624843 | 880 | 4.858218 |  |  | 1080 | 5.962359 | [10 empty] | 730 | 4.030113 |  |  |  |  | 460 | 2.539523 |  |  |  |  | 530 | 2.925972 |  |  | 730 | 4.030113 | 380 | 2.097867 |  |  | 320 | 1.766625 | 310 | 1.711418 | 260 | 1.435383 | 170 | 0.9385194 | 470 | 2.59473 |  |  |  |  | 230 | 1.269762 | 290 | 1.601004 |  |  |  |  | 260 | 1.435383
139000 | 87.31759 | 27 |  |  |  |  | 320 | 1.766625 | 120 | 0.6624843 | [6 empty] | 480 | 2.649937 |  |  | 570 | 3.146801 | 120 | 0.6624843 | 790 | 4.361355 |  |  | 1050 | 5.796738 | [10 empty] | 710 | 3.919699 |  |  |  |  | 460 | 2.539523 |  |  |  |  | 530 | 2.925972 |  |  | 720 | 3.974906 | 360 | 1.987453 |  |  | 300 | 1.656211 | 310 | 1.711418 | 260 | 1.435383 | 170 | 0.9385194 | 470 | 2.59473 |  |  |  |  | 230 | 1.269762 | 280 | 1.545797 |  |  |  |  | 260 | 1.435383
136000 | 85.43304 | 26 |  |  |  |  | 320 | 1.766625 | 120 | 0.6624843 | [6 empty] | 460 | 2.539523 |  |  | 530 | 2.925972 | 110 | 0.6072773 | 770 | 4.250941 |  |  | 1000 | 5.520703 | [10 empty] | 710 | 3.919699 |  |  |  |  | 440 | 2.429109 |  |  |  |  | 530 | 2.925972 |  |  | 720 | 3.974906 | 350 | 1.932246 |  |  | 300 | 1.656211 | 300 | 1.656211 | 260 | 1.435383 | 170 | 0.9385194 | 460 | 2.539523 |  |  |  |  | 230 | 1.269762 | 280 | 1.545797 |  |  |  |  | 260 | 1.435383
133000 | 83.54849 | 25 |  |  |  |  | 320 | 1.766625 | 120 | 0.6624843 | [6 empty] | 430 | 2.373902 |  |  | 530 | 2.925972 | 110 | 0.6072773 | 760 | 4.195734 |  |  | 1000 | 5.520703 | [10 empty] | 680 | 3.754078 |  |  |  |  | 440 | 2.429109 |  |  |  |  | 500 | 2.760351 |  |  | 720 | 3.974906 | 330 | 1.821832 |  |  | 290 | 1.601004 | 300 | 1.656211 | 260 | 1.435383 | 170 | 0.9385194 | 460 | 2.539523 |  |  |  |  | 220 | 1.214555 | 280 | 1.545797 |  |  |  |  | 260 | 1.435383
130000 | 81.66393 | 24 |  |  |  |  | 320 | 1.766625 |  |  | 50 | 0.2760351 | 50 | 0.2760351 |  |  | 430 | 2.373902 |  |  | 530 | 2.925972 | 110 | 0.6072773 | 730 | 4.030113 |  |  | 950 | 5.244668 | [10 empty] | 660 | 3.643664 |  |  |  |  | 440 | 2.429109 |  |  |  |  | 500 | 2.760351 |  |  | 690 | 3.809285 | 330 | 1.821832 |  |  | 280 | 1.545797 | 290 | 1.601004 | 230 | 1.269762 | 160 | 0.8833124 | 450 | 2.484316 |  |  |  |  | 220 | 1.214555 | 260 | 1.435383 |  |  |  |  | 250 | 1.380176
127000 | 79.77938 | 23 |  |  |  |  | 320 | 1.766625 |  |  | 50 | 0.2760351 | 50 | 0.2760351 |  |  | 420 | 2.318695 |  |  | 530 | 2.925972 | 110 | 0.6072773 | 710 | 3.919699 |  |  | 950 | 5.244668 | [10 empty] | 650 | 3.588457 |  |  |  |  | 440 | 2.429109 |  |  |  |  | 500 | 2.760351 |  |  | 690 | 3.809285 | 330 | 1.821832 |  |  | 280 | 1.545797 | 290 | 1.601004 | 220 | 1.214555 | 150 | 0.8281054 | 450 | 2.484316 |  |  |  |  | 210 | 1.159348 | 250 | 1.380176 |  |  |  |  | 250 | 1.380176
124000 | 77.89483 | 22 |  |  |  |  | 320 | 1.766625 |  |  | 50 | 0.2760351 | 50 | 0.2760351 |  |  | 420 | 2.318695 |  |  | 530 | 2.925972 | 100 | 0.5520703 | 710 | 3.919699 |  |  | 900 | 4.968632 | [10 empty] | 650 | 3.588457 |  |  |  |  | 420 | 2.318695 |  |  |  |  | 480 | 2.649937 |  |  | 690 | 3.809285 | 330 | 1.821832 |  |  | 280 | 1.545797 | 280 | 1.545797 | 210 | 1.159348 | 150 | 0.8281054 | 440 | 2.429109 |  |  |  |  | 210 | 1.159348 | 250 | 1.380176 |  |  |  |  | 250 | 1.380176
121000 | 76.01028 | 21 |  |  |  |  | 250 | 1.380176 |  |  | 50 | 0.2760351 | 50 | 0.2760351 |  |  | 420 | 2.318695 |  |  | 530 | 2.925972 | 100 | 0.5520703 | 710 | 3.919699 |  |  | 890 | 4.913425 | [10 empty] | 650 | 3.588457 |  |  |  |  | 420 | 2.318695 |  |  |  |  | 470 | 2.59473 |  |  | 690 | 3.809285 | 320 | 1.766625 |  |  | 250 | 1.380176 | 250 | 1.380176 | 210 | 1.159348 | 150 | 0.8281054 | 440 | 2.429109 |  |  |  |  | 210 | 1.159348 | 250 | 1.380176 |  |  |  |  | 250 | 1.380176
118000 | 74.12572 | 20 |  |  |  |  | 250 | 1.380176 |  |  | 50 | 0.2760351 | 50 | 0.2760351 |  |  | 410 | 2.263488 |  |  | 500 | 2.760351 | 100 | 0.5520703 | 710 | 3.919699 |  |  | 890 | 4.913425 | [10 empty] | 620 | 3.422836 |  |  |  |  | 400 | 2.208281 |  |  |  |  | 450 | 2.484316 |  |  | 690 | 3.809285 | 310 | 1.711418 |  |  | 250 | 1.380176 | 230 | 1.269762 | 200 | 1.104141 | 150 | 0.8281054 | 440 | 2.429109 |  |  |  |  | 210 | 1.159348 | 250 | 1.380176 |  |  |  |  | 250 | 1.380176
115000 | 72.24117 | 19 |  |  |  |  | 250 | 1.380176 |  |  | 40 | 0.2208281 | 40 | 0.2208281 |  |  | 410 | 2.263488 |  |  | 490 | 2.705144 | 80 | 0.4416562 | 710 | 3.919699 |  |  | 890 | 4.913425 | [10 empty] | 610 | 3.367629 |  |  |  |  | 400 | 2.208281 |  |  |  |  | 440 | 2.429109 |  |  | 690 | 3.809285 | 310 | 1.711418 |  |  | 250 | 1.380176 | 230 | 1.269762 | 200 | 1.104141 | 150 | 0.8281054 | 440 | 2.429109 |  |  |  |  | 200 | 1.104141 | 250 | 1.380176 |  |  |  |  | 250 | 1.380176
112000 | 70.35662 | 18 |  |  |  |  | 250 | 1.380176 |  |  | 20 | 0.1104141 | 40 | 0.2208281 |  |  | 380 | 2.097867 |  |  | 490 | 2.705144 | 80 | 0.4416562 | 700 | 3.864492 |  |  | 890 | 4.913425 | [10 empty] | 610 | 3.367629 |  |  |  |  | 400 | 2.208281 |  |  |  |  | 430 | 2.373902 |  |  | 670 | 3.698871 | 150 | 0.8281054 |  |  | 250 | 1.380176 | 230 | 1.269762 | 200 | 1.104141 | 150 | 0.8281054 | 430 | 2.373902 |  |  |  |  | 180 | 0.9937265 | 240 | 1.324969 |  |  |  |  | 240 | 1.324969
109000 | 68.47207 | 17 |  |  |  |  | 250 | 1.380176 |  |  | 20 | 0.1104141 | 30 | 0.1656211 |  |  | 380 | 2.097867 |  |  | 490 | 2.705144 | 80 | 0.4416562 | 690 | 3.809285 |  |  | 890 | 4.913425 | [10 empty] | 600 | 3.312422 |  |  |  |  | 390 | 2.153074 |  |  |  |  | 400 | 2.208281 |  |  | 660 | 3.643664 | 150 | 0.8281054 |  |  | 250 | 1.380176 | 230 | 1.269762 | 200 | 1.104141 | 150 | 0.8281054 | 410 | 2.263488 |  |  |  |  | 180 | 0.9937265 | 240 | 1.324969 |  |  |  |  | 240 | 1.324969
106000 | 66.58752 | 16 |  |  |  |  | 160 | 0.8833124 | [8 empty] | 380 | 2.097867 |  |  | 490 | 2.705144 | 80 | 0.4416562 | 650 | 3.588457 |  |  | 870 | 4.803011 | [10 empty] | 580 | 3.202008 |  |  |  |  | 390 | 2.153074 |  |  |  |  | 400 | 2.208281 |  |  | 660 | 3.643664 | 150 | 0.8281054 |  |  | 250 | 1.380176 | 220 | 1.214555 | 170 | 0.9385194 | 150 | 0.8281054 | 410 | 2.263488 |  |  |  |  | 180 | 0.9937265 | 240 | 1.324969 |  |  |  |  | 240 | 1.324969
103000 | 64.70296 | 15 |  |  |  |  | 160 | 0.8833124 | [8 empty] | 370 | 2.04266 |  |  | 470 | 2.59473 | 80 | 0.4416562 | 640 | 3.53325 |  |  | 870 | 4.803011 | [10 empty] | 580 | 3.202008 |  |  |  |  | 390 | 2.153074 |  |  |  |  | 340 | 1.877039 |  |  | 640 | 3.53325 | 150 | 0.8281054 |  |  | 250 | 1.380176 | 220 | 1.214555 | 160 | 0.8833124 | 150 | 0.8281054 | 410 | 2.263488 |  |  |  |  | 170 | 0.9385194 | 220 | 1.214555 |  |  |  |  | 240 | 1.324969
100000 | 62.81841 | 14 |  |  |  |  | 160 | 0.8833124 | [8 empty] | 360 | 1.987453 |  |  | 450 | 2.484316 | 80 | 0.4416562 | 640 | 3.53325 |  |  | 870 | 4.803011 | [10 empty] | 580 | 3.202008 |  |  |  |  | 390 | 2.153074 |  |  |  |  | 340 | 1.877039 |  |  | 620 | 3.422836 | 140 | 0.7728984 |  |  | 250 | 1.380176 | 210 | 1.159348 | 160 | 0.8833124 | 130 | 0.7176913 | 410 | 2.263488 |  |  |  |  | 170 | 0.9385194 | 220 | 1.214555 |  |  |  |  | 240 | 1.324969
95000 | 59.67749 | 13 |  |  |  |  | 160 | 0.8833124 | [8 empty] | 360 | 1.987453 |  |  | 430 | 2.373902 | 80 | 0.4416562 | 630 | 3.478043 |  |  | 870 | 4.803011 | [10 empty] | 570 | 3.146801 |  |  |  |  | 390 | 2.153074 |  |  |  |  | 340 | 1.877039 |  |  | 620 | 3.422836 | 140 | 0.7728984 |  |  | 250 | 1.380176 | 200 | 1.104141 | 160 | 0.8833124 | 130 | 0.7176913 | 410 | 2.263488 |  |  |  |  | 170 | 0.9385194 | 220 | 1.214555 |  |  |  |  | 240 | 1.324969
90000 | 56.53657 | 12 |  |  |  |  | 160 | 0.8833124 | [8 empty] | 340 | 1.877039 |  |  | 420 | 2.318695 | 80 | 0.4416562 | 570 | 3.146801 |  |  | 830 | 4.582183 | [10 empty] | 540 | 2.981179 |  |  |  |  | 380 | 2.097867 |  |  |  |  | 310 | 1.711418 |  |  | 590 | 3.257215 |  |  |  |  | 250 | 1.380176 | 200 | 1.104141 | 160 | 0.8833124 | 130 | 0.7176913 | 390 | 2.153074 |  |  |  |  | 150 | 0.8281054 | 200 | 1.104141 |  |  |  |  | 240 | 1.324969
85000 | 53.39565 | 11 |  |  |  |  | 140 | 0.7728984 | [8 empty] | 330 | 1.821832 |  |  | 390 | 2.153074 | 70 | 0.3864492 | 530 | 2.925972 |  |  | 830 | 4.582183 | [10 empty] | 530 | 2.925972 |  |  |  |  | 350 | 1.932246 |  |  |  |  | 310 | 1.711418 |  |  | 590 | 3.257215 |  |  |  |  | 240 | 1.324969 | 190 | 1.048934 | 150 | 0.8281054 | 130 | 0.7176913 | 380 | 2.097867 |  |  |  |  | 150 | 0.8281054 | 160 | 0.8833124 |  |  |  |  | 230 | 1.269762
80000 | 50.25473 | 10 |  |  |  |  | 130 | 0.7176913 | [8 empty] | 290 | 1.601004 |  |  | 350 | 1.932246 | 60 | 0.3312422 | 500 | 2.760351 |  |  | 790 | 4.361355 | [10 empty] | 480 | 2.649937 |  |  |  |  | 350 | 1.932246 |  |  |  |  | 290 | 1.601004 |  |  | 510 | 2.815558 |  |  |  |  | 230 | 1.269762 | 180 | 0.9937265 | 130 | 0.7176913 | 130 | 0.7176913 | 330 | 1.821832 |  |  |  |  | 130 | 0.7176913 | 160 | 0.8833124 |  |  |  |  | 220 | 1.214555
75000 | 47.11381 | 9 |  |  |  |  | 110 | 0.6072773 | [8 empty] | 250 | 1.380176 |  |  | 320 | 1.766625 | 50 | 0.2760351 | 480 | 2.649937 |  |  | 760 | 4.195734 | [10 empty] | 480 | 2.649937 |  |  |  |  | 350 | 1.932246 |  |  |  |  | 280 | 1.545797 |  |  | 510 | 2.815558 |  |  |  |  | 230 | 1.269762 | 170 | 0.9385194 | 120 | 0.6624843 | 120 | 0.6624843 |  |  | 200 | 1.104141 | 130 | 0.7176913 | 120 | 0.6624843 | 160 | 0.8833124 |  |  |  |  | 200 | 1.104141
70000 | 43.97289 | 8 |  |  |  |  | 100 | 0.5520703 | [8 empty] | 240 | 1.324969 |  |  | 310 | 1.711418 | 30 | 0.1656211 | 420 | 2.318695 |  |  | 740 | 4.08532 | [10 empty] | 460 | 2.539523 |  |  |  |  | 310 | 1.711418 |  |  |  |  | 250 | 1.380176 |  |  | 480 | 2.649937 |  |  |  |  | 230 | 1.269762 | 170 | 0.9385194 | 100 | 0.5520703 | 120 | 0.6624843 |  |  | 160 | 0.8833124 | 130 | 0.7176913 | 120 | 0.6624843 | 160 | 0.8833124 |  |  |  |  | 190 | 1.048934
65000 | 40.83197 | 7 |  |  |  |  | 100 | 0.5520703 | [8 empty] | 220 | 1.214555 |  |  | 300 | 1.656211 |  |  | 400 | 2.208281 |  |  | 650 | 3.588457 | [10 empty] | 460 | 2.539523 |  |  |  |  | 310 | 1.711418 |  |  |  |  | 230 | 1.269762 |  |  | 480 | 2.649937 |  |  |  |  | 220 | 1.214555 | 150 | 0.8281054 | 80 | 0.4416562 | 110 | 0.6072773 |  |  | 150 | 0.8281054 | 100 | 0.5520703 | 120 | 0.6624843 | 160 | 0.8833124 |  |  |  |  | 190 | 1.048934
60000 | 37.69105 | 6 |  |  |  |  | 100 | 0.5520703 | [8 empty] | 220 | 1.214555 |  |  | 280 | 1.545797 |  |  | 380 | 2.097867 |  |  | 620 | 3.422836 | [10 empty] | 440 | 2.429109 |  |  |  |  | 300 | 1.656211 |  |  |  |  | 200 | 1.104141 |  |  | 470 | 2.59473 |  |  |  |  | 220 | 1.214555 | 140 | 0.7728984 | 80 | 0.4416562 | 110 | 0.6072773 |  |  | 140 | 0.7728984 | 100 | 0.5520703 | 100 | 0.5520703 | 130 | 0.7176913 |  |  |  |  | 170 | 0.9385194
55000 | 34.55013 | 5 |  |  |  |  | 50 | 0.2760351 | [8 empty] | 200 | 1.104141 |  |  | 280 | 1.545797 |  |  | 360 | 1.987453 |  |  | 560 | 3.091593 | [10 empty] | 430 | 2.373902 |  |  |  |  | 280 | 1.545797 |  |  |  |  | 170 | 0.9385194 |  |  | 420 | 2.318695 |  |  |  |  | 200 | 1.104141 | 130 | 0.7176913 | 70 | 0.3864492 | 110 | 0.6072773 |  |  | 130 | 0.7176913 | 80 | 0.4416562 | 90 | 0.4968632 |  |  | 100 | 0.5520703 | 30 | 0.1656211 | 160 | 0.8833124
50000 | 31.40921 | 4 |  |  |  |  | 30 | 0.1656211 | [12 empty] | 250 | 1.380176 |  |  | 330 | 1.821832 |  |  |  |  | 380 | 2.097867 |  |  |  |  | 200 | 1.104141 |  |  | 430 | 2.373902 |  |  |  |  | 260 | 1.435383 |  |  |  |  | 120 | 0.6624843 |  |  | 410 | 2.263488 |  |  |  |  | 170 | 0.9385194 | 120 | 0.6624843 | 50 | 0.2760351 | 100 | 0.5520703 |  |  | 110 | 0.6072773 | 70 | 0.3864492 | 50 | 0.2760351 |  |  | 60 | 0.3312422 | 20 | 0.1104141 | 160 | 0.8833124
45000 | 28.26828 | 3 | [18 empty] | 200 | 1.104141 |  |  | 280 | 1.545797 |  |  |  |  | 360 | 1.987453 |  |  |  |  | 200 | 1.104141 |  |  | 350 | 1.932246 |  |  |  |  | 250 | 1.380176 |  |  |  |  | 110 | 0.6072773 |  |  | 380 | 2.097867 |  |  |  |  | 150 | 0.8281054 | 100 | 0.5520703 |  |  | 70 | 0.3864492 |  |  | 110 | 0.6072773 | 70 | 0.3864492 | 40 | 0.2208281 |  |  | 40 | 0.2208281 |  |  | 150 | 0.8281054
40000 | 25.12736 | 2 | [18 empty] | 200 | 1.104141 |  |  | 190 | 1.048934 | [6 empty] | 130 | 0.7176913 | 120 | 0.6624843 | 120 | 0.6624843 |  |  |  |  | 100 | 0.5520703 | 50 | 0.2760351 |  |  | 30 | 0.1656211 | 130 | 0.7176913 | 100 | 0.5520703 | [14 empty] | 50 | 0.2760351 |  |  | 100 | 0.5520703 | 40 | 0.2208281 | 20 | 0.1104141 |  |  | 20 | 0.1104141 |  |  | 20 | 0.1104141
Blue indicates coalescence
Green - the crack grew by more than 10 um.
Red - the crack grew by less than 10 um.
Yellow - initiation
number on right - length of crack in um
Number on left - length of line to be inserted in powerpoint
Number on first line (0.9/4) indicates the position of the initiation location in mm from the left hand side of the sample edge and from the middle line (notch centre) + means above and - means below
Crack ID is the crack identification number which is explained in reference 42
Both the polished surface (before application of the lifetime extension strategy) and Shot peened surafce (after application of the lifetime extension strategy) are included.

## Fig. 5D
221983 |  |  | Crack ID | 0.1/-1 | 0.8/-1.5 |  | 1.6/-0.5 |  |  |  | 1.7/1.5 |  | 1.8/2.5 |  | 2.1/3.5 |  | 2.3/-2 |  | 2.6/-1 |  | 2.6/2 |  | 2.8/1 |  | 3.1/2 |  | 3.2/2 |  | 3.4/3 |  | 3.5/2 |  |  |  | 3.3/-2 |  | 3.5/-1 |  | 3.7/-1.5 |  |  |  | 3.7/2.5 |  |  |  | 3.8/3 |  | 3.9/3 |  |  |  | 4.2/-1.5 |  |  |  | 4.3/-2 |  | 4.4/-2 |  |  |  | 4.4/4 |  | 4.5/3.5 |  | 4.5/4 | [5 empty] | 4.6/0.5 |  | 4.7/0.5 |  | 4.8/0.5 |  | 5.1/0.5 |  | 5.4/-0.5 |  | 5.4/4.5 |  |  |  | 5.6/4 | [5 empty] | 6.1/3 |  | 6.3/3 |  | 5.7/2.5 |  | 6.7/1.5 |  |  |  | 6.6/0.5 |  |  |  | 6.8/0.5 |  | 6.9/0.5 |  | 7/1 |  | 7.4/1
cycles | Lifetime % | Replica | 1 |  | 2 |  | 3 |  | 4 |  | 4-1 |  | 4-2 |  | 5 |  | 6 |  | 7 |  | 8 |  | 9 |  | 10 |  | 11 |  | 12 |  | 13 |  | 14 |  | 14-1 |  | 14-2 |  | 14-3 |  | 15 |  | 15-1 |  | 15-2 |  | 15-2-1 |  | 15-2-2 |  | 16 |  | 16-1 |  | 16-2 |  | 16-2-1 |  | 16-2-2 |  | 17 |  | 17-1 |  | 17-2 |  | 17-3 |  | 18 |  | 18-1 |  | 18-1-1 |  | 18-1-2 |  | 18-1-3 |  | 18-2 |  | 19 |  | 20 |  | 21 |  | 21-1 |  | 21-2 |  | 21-2-1 |  | 21-2-1-1 |  | 21-2-1-2 |  | 21-2-2 |  | 22 |  | 23 |  | 23-1 |  | 23-2 |  | 23-2-1 |  | 23-2-2 |  | 23-3 |  | 24
85023 | 38.30158 | 7 | 80 | 0.4422111 | 100 | 0.5527638 | 170 | 0.9396985 | 250 | 1.38191 |  |  |  |  | 170 | 0.9396985 | 80 | 0.4422111 | 90 | 0.4974874 | 130 | 0.718593 | 220 | 1.21608 | 60 | 0.3316583 | 70 | 0.3869347 | 60 | 0.3316583 | 100 | 0.5527638 | 580 | 3.20603 | [6 empty] | 560 | 3.095477 | [8 empty] | 320 | 1.768844 | [8 empty] | 130 | 0.718593 | [6 empty] | 550 | 3.040201 | [10 empty] | 210 | 1.160804 | 220 | 1.21608 | 1050 | 5.80402 | [12 empty] | 130 | 0.718593 | 770 | 4.256281 | [10 empty] | 150 | 0.8291457
80040 | 36.05682 | 6 | 50 | 0.2763819 | 100 | 0.5527638 | 110 | 0.6080402 | x |  | 100 | 0.5527638 | 70 | 0.3869347 | 170 | 0.9396985 | 70 | 0.3869347 | 90 | 0.4974874 | 100 | 0.5527638 | 200 | 1.105528 | 50 | 0.2763819 | 70 | 0.3869347 | 50 | 0.2763819 | 90 | 0.4974874 | x |  | 60 | 0.3316583 | 270 | 1.492462 | 100 | 0.5527638 | x |  | 120 | 0.6633166 | 320 | 1.768844 |  |  |  |  | 250 | 1.38191 | [8 empty] | 110 | 0.6080402 | [6 empty] | x |  | 330 | 1.824121 | [6 empty] | 150 | 0.8291457 | 200 | 1.105528 | 140 | 0.7738693 | x |  | 90 | 0.4974874 | 850 | 4.698492 | [8 empty] | 130 | 0.718593 | x |  | 180 | 0.9949749 | 310 | 1.713568 |  |  |  |  | 300 | 1.658291 | 100 | 0.5527638
75057 | 33.81205 | 5 | 30 | 0.1658291 | 100 | 0.5527638 | 90 | 0.4974874 | x |  | 70 | 0.3869347 | 60 | 0.3316583 | 120 | 0.6633166 | 70 | 0.3869347 | 70 | 0.3869347 | 100 | 0.5527638 | 150 | 0.8291457 | 50 | 0.2763819 | 50 | 0.2763819 | 50 | 0.2763819 | 80 | 0.4422111 | x |  | x |  | 230 | 1.271357 | 90 | 0.4974874 | x |  | 100 | 0.5527638 | 270 | 1.492462 |  |  |  |  | x |  | 50 | 0.2763819 | 220 | 1.21608 |  |  |  |  | x |  | 50 | 0.2763819 | 50 | 0.2763819 | 40 | 0.2211055 | x |  | x |  | 90 | 0.4974874 | 100 | 0.5527638 | 90 | 0.4974874 | 110 | 0.6080402 | 160 | 0.8844221 | 120 | 0.6633166 | x |  | 40 | 0.2211055 | 750 | 4.145729 | [8 empty] | 120 | 0.6633166 | x |  | 150 | 0.8291457 | 260 | 1.437186 |  |  |  |  | 160 | 0.8844221 | 90 | 0.4974874
70074 | 31.56728 | 4 | 20 | 0.1105528 | 50 | 0.2763819 | 70 | 0.3869347 | x |  | 40 | 0.2211055 | 30 | 0.1658291 | 90 | 0.4974874 | 60 | 0.3316583 | 40 | 0.2211055 | 80 | 0.4422111 | 110 | 0.6080402 | x |  | x |  | 50 | 0.2763819 | 30 | 0.1658291 | x |  | x |  | 130 | 0.718593 | 40 | 0.2211055 | x |  | 20 | 0.1105528 | 200 | 1.105528 |  |  |  |  | x |  | 30 | 0.1658291 | x |  | 110 | 0.6080402 | 70 | 0.3869347 | x |  | 30 | 0.1658291 | 40 | 0.2211055 | 30 | 0.1658291 | x |  | x |  | x |  | 60 | 0.3316583 | 80 | 0.4422111 | 70 | 0.3869347 | 130 | 0.718593 | 70 | 0.3869347 | x |  | 30 | 0.1658291 | x |  | 500 | 2.763819 |  |  |  |  | 50 | 0.2763819 | 90 | 0.4974874 | x |  | 100 | 0.5527638 | 130 | 0.718593 |  |  |  |  | 100 | 0.5527638 | 40 | 0.2211055
65091 | 29.32252 | 3 | x |  | 40 | 0.2211055 | 50 | 0.2763819 | x |  | x |  | x |  | 90 | 0.4974874 | 30 | 0.1658291 | x |  | 30 | 0.1658291 | 30 | 0.1658291 | x |  | x |  | x |  | x |  | x |  | x |  | 130 | 0.718593 | x |  | x |  | x |  | 200 | 1.105528 |  |  |  |  | x |  | x |  | x |  | 90 | 0.4974874 | 50 | 0.2763819 | x |  | x |  | x |  | x |  | x |  | x |  | x |  | x |  | x |  | 70 | 0.3869347 | 100 | 0.5527638 | 40 | 0.2211055 | x |  | x |  | x |  | 480 | 2.653266 |  |  |  |  | x |  | 60 | 0.3316583 | x |  | 60 | 0.3316583 | 130 | 0.718593 |  |  |  |  | 70 | 0.3869347 | 30 | 0.1658291
50142 | 22.58822 | 2 | x |  | x |  | x |  | x |  | x |  | x |  | x |  | x |  | x |  | x |  | x |  | x |  | x |  | x |  | x |  | x |  | x |  | x |  | x |  | x |  | x |  | x |  | 70 | 0.3869347 | 50 | 0.2763819 | x |  | x |  | x |  | x |  | x |  | x |  | x |  | x |  | x |  | x |  | x |  | x |  | x |  | x |  | 70 | 0.3869347 | 100 | 0.5527638 | 40 | 0.2211055 | x |  | x |  | x |  | 220 | 1.21608 |  |  |  |  | x |  | x |  | x |  | x |  | x |  | 30 | 0.1658291 | 30 | 0.1658291 | x |  | x
30512 | 13.7452 | 1 | x |  | x |  | x |  | x |  | x |  | x |  | x |  | x |  | x |  | x |  | x |  | x |  | x |  | x |  | x |  | x |  | x |  | x |  | x |  | x |  | x |  | x |  | 70 | 0.3869347 | 40 | 0.2211055 | x |  | x |  | x |  | x |  | x |  | x |  | x |  | x |  | x |  | x |  | x |  | x |  | x |  | x |  | x |  | 100 | 0.5527638 | 40 | 0.2211055 | x |  | x |  | x |  | x |  | 60 | 0.3316583 | 20 | 0.1105528 | x |  | x |  | x |  | x |  | x |  | x |  | x |  | x |  | x
221983 |  |  | Crack ID |  |  |  | 0.3/2 | [5 empty] | 0.8/2 |  |  |  | 1.1/2.5 |  |  |  | 1.2/2 |  | 1.3/2 |  | 1.6/2 |  |  |  | 1.8/1.5 |  | 2/2 |  |  |  | 2.2/1.5 |  | 2.4/1.5 | [5 empty] | 1.6/-1.5 |  | 1.7/-1.5 |  |  |  | 2/-1.5 | [5 empty] | 2.2/-2 |  | 2.3/-2 | [5 empty] | 2.5/-2 |  | 2.6/-2 |  |  |  | 2.8/-2 |  | 2.9/-2 | [7 empty] | 3.3/-1 |  | 3.5/-1 |  | 3.7/-0.5 |  | 3.9/0 |  |  |  | 4.1/-1.5 |  | 4.5/2 | [9 empty] | 4.6/0.5 |  | 4.7/0.5 |  |  |  | 4.9/0 | [5 empty] | 5.1/0 |  | 5.2/0 |  | 5.7/0 | [5 empty] | 5.7/0.5 |  | 5.8/0.5 |  | 5.9/0.5 |  | 6.1/1 |  | 6.2/1.5 |  | 6.1/2 |  | 6.5/1.5 |  | 6.7/0 | [5 empty] | 7.1/-1.5 |  | 7.3/-1.5 |  | 7.4/-1.5 |  |  |  | 7.3/0 |  | 7.7/0 |  | 0.6/0.5 |  |  |  | 2.5/3 |  |  |  | 2.7/3 |  | 2.9/3 |  |  |  | 3.1/0.5 |  | 3.2/1 |  |  |  | 6/-2.5 |  | 6.2/-2.5 |  | 6.2/2
cycles | Lifetime % | Replica | 1 |  | 1-1 |  | 1-1-1 |  | 1-1-2 |  | 1-1-2-1 |  | 1-1-2-1-1 |  | 1-1-2-1-2 |  | 1-1-2-1-2-1 |  | 1-1-2-1-2-2 |  | 1-1-2-1-2-2-1 |  | 1-1-2-1-2-2-2 |  | 1-1-2-1-2-3 |  | 1-1-2-2 |  | 1-1-2-2-1 |  | 1-1-2-2-2 |  | 1-1-2-3 |  | 1-1-2-3-1 |  | 1-1-2-3-2 |  | 1-2 |  | 1-2-1 |  | 1-2-1-1 |  | 1-2-1-2 |  | 1-2-2 |  | 1-2-2-1 |  | 1-2-2-2 |  | 1-2-2-2-1 |  | 1-2-2-2-1-1 |  | 1-2-2-2-1-2 |  | 1-2-2-2-2 |  | 1-2-2-2-2-1 |  | 1-2-2-2-2-1-1 |  | 1-2-2-2-2-1-2 |  | 1-2-2-2-2-2 |  | 1-2-2-2-2-2-1 |  | 1-2-2-2-2-2-2 |  | 1-2-3 |  | 1-2-3-1 |  | 1-2-3-1-1 |  | 1-2-3-1-1-1 |  | 1-2-3-1-1-2 |  | 1-2-3-1-1-3 |  | 1-2-3-1-2 |  | 1-2-3-2 |  | 1-2-3-2-1 |  | 1-2-3-2-2 |  | 1-2-4 |  | 1-2-4-1 |  | 1-2-4-1-1 |  | 1-2-4-1-1-1 |  | 1-2-4-1-1-1-1 |  | 1-2-4-1-1-1-2 |  | 1-2-4-1-1-2 |  | 1-2-4-1-1-2-1 |  | 1-2-4-1-1-2-2 |  | 1-2-4-1-1-2-2-1 |  | 1-2-4-1-1-2-2-1-1 |  | 1-2-4-1-1-2-2-1-2 |  | 1-2-4-1-1-2-2-2 |  | 1-2-4-1-2 |  | 1-2-4-1-2-1 |  | 1-2-4-1-2-1-1 |  | 1-2-4-1-2-1-2 |  | 1-2-4-1-2-1-3 |  | 1-2-4-1-2-2 |  | 1-2-4-2 |  | 1-2-4-3 |  | 1-2-4-4 |  | 1-2-4-5 |  | 1-2-4-6 |  | 1-2-4-6-1 |  | 1-2-4-6-1-1 |  | 1-2-4-6-1-2 |  | 1-2-4-6-1-3 |  | 1-2-4-6-1-2 |  | 1-2-4-6-1-2-1 |  | 1-2-4-6-1-2-2 |  | 2 |  | 3 |  | 3-1 |  | 3-2 |  | 3-2-1 |  | 3-2-2 |  | 4 |  | 4-1 |  | 4-2 |  | 5 |  | 5-1 |  | 5-2 |  | 6
221983 | 100 | FINAL | 7970 | 44 | [150 empty] | 370 | 2.045226 | 620 | 3.427136 | [8 empty] | 280 | 1.547739 |  |  |  |  | 330 | 1.824121 |  |  |  |  | 220 | 1.21608
221379 | 99.72791 | 29 |  |  | 2590 | 14.29862 | [32 empty] | 6400 | 35.3325 | [114 empty] | 370 | 2.045226 | 620 | 3.427136 | [8 empty] | 280 | 1.547739 |  |  |  |  | 330 | 1.824121 |  |  |  |  | 220 | 1.21608
218356 | 98.36609 | 28 |  |  |  |  | 380 | 2.100503 | 1960 | 10.82058 | [30 empty] | 200 | 1.105528 |  |  |  |  | 1520 | 8.391468 | [24 empty] | 1850 | 10.2133 | [18 empty] | 3550 | 19.59849 | [60 empty] | 350 | 1.934673 | 620 | 3.427136 | [8 empty] | 280 | 1.547739 |  |  |  |  | 330 | 1.824121 |  |  |  |  | 220 | 1.21608
215339 | 97.00698 | 27 |  |  |  |  | 130 | 0.718593 |  |  | 1070 | 5.914573 | [14 empty] | 600 | 3.316583 |  |  |  |  | 480 | 2.653266 | [6 empty] | 200 | 1.105528 |  |  |  |  | 1500 | 8.281054 | [26 empty] | 1350 | 7.452949 | [10 empty] | 800 | 4.416562 | [6 empty] | 1800 | 9.937265 | [34 empty] | 290 | 1.603015 | 190 | 1.050251 | 400 | 2.211055 | 300 | 1.658291 | 1400 | 7.728984 | [14 empty] | 350 | 1.934673 | 620 | 3.427136 | [8 empty] | 280 | 1.547739 |  |  |  |  | 320 | 1.768844 |  |  |  |  | 210 | 1.160804
212319 | 95.64651 | 26 | [8 empty] | 1070 | 5.914573 | [14 empty] | 400 | 2.211055 |  |  |  |  | 480 | 2.653266 | [6 empty] | 190 | 1.050251 | [6 empty] | 300 | 1.658291 | 1130 | 6.238394 | [22 empty] | 1320 | 7.287327 | [10 empty] | 750 | 4.140527 | [8 empty] | 1300 | 7.176913 | [20 empty] | 690 | 3.81407 | [10 empty] | 270 | 1.492462 | 190 | 1.050251 | 400 | 2.211055 | 300 | 1.658291 | 1380 | 7.61857 | [14 empty] | 350 | 1.934673 | 620 | 3.427136 | [8 empty] | 280 | 1.547739 |  |  |  |  | 320 | 1.768844 |  |  |  |  | 200 | 1.105528
209299 | 94.28605 | 25 | [10 empty] | 420 | 2.321608 | 570 | 3.150754 | [10 empty] | 400 | 2.211055 |  |  |  |  | 470 | 2.59799 | [6 empty] | 190 | 1.050251 | [6 empty] | 270 | 1.492462 | 1090 | 6.017566 | [22 empty] | 1230 | 6.790464 | [10 empty] | 720 | 3.974906 | [8 empty] | 1300 | 7.176913 | [22 empty] | 480 | 2.653266 | [6 empty] | 350 | 1.934673 | 240 | 1.326633 | 150 | 0.8291457 | 400 | 2.211055 | 290 | 1.603015 |  |  | 740 | 4.090452 | [6 empty] | 710 | 3.924623 |  |  |  |  | 150 | 0.8291457 | 620 | 3.427136 | [8 empty] | 240 | 1.326633 |  |  |  |  | 320 | 1.768844 |  |  |  |  | 190 | 1.050251
206279 | 92.92558 | 24 | [10 empty] | 410 | 2.266332 | 540 | 2.984925 | [10 empty] | 400 | 2.211055 |  |  |  |  | 450 | 2.487437 | [6 empty] | 190 | 1.050251 | [6 empty] | 270 | 1.492462 | 1030 | 5.686324 | [22 empty] | 1150 | 6.348808 | [12 empty] | 200 | 1.105528 | 550 | 3.040201 |  |  |  |  | 1250 | 6.900878 | [22 empty] | 450 | 2.487437 | [6 empty] | 300 | 1.658291 | 230 | 1.271357 | 110 | 0.6080402 | 400 | 2.211055 | 280 | 1.547739 |  |  | 740 | 4.090452 | [6 empty] | 690 | 3.81407 | [6 empty] | 620 | 3.427136 | [8 empty] | 240 | 1.326633 |  |  |  |  | 320 | 1.768844 |  |  |  |  | 190 | 1.050251
203259 | 91.56512 | 23 | [10 empty] | 310 | 1.713568 | 500 | 2.763819 | [12 empty] | 200 | 1.105528 | 250 | 1.38191 | 450 | 2.487437 | [6 empty] | 190 | 1.050251 | [6 empty] | 270 | 1.492462 | 1020 | 5.631117 | [22 empty] | 1140 | 6.293601 | [12 empty] | 120 | 0.6633166 | 530 | 2.929648 | [6 empty] | 300 | 1.658291 |  |  |  |  | 1000 | 5.527638 | [14 empty] | 450 | 2.487437 | [6 empty] | 240 | 1.326633 | 210 | 1.160804 | 110 | 0.6080402 | 380 | 2.100503 | 280 | 1.547739 |  |  | 740 | 4.090452 | [6 empty] | 680 | 3.758794 | [6 empty] | 620 | 3.427136 | [8 empty] | 240 | 1.326633 |  |  |  |  | 320 | 1.768844 |  |  |  |  | 140 | 0.7738693
200239 | 90.20466 | 22 | [10 empty] | 250 | 1.38191 | 490 | 2.708543 | [12 empty] | 150 | 0.8291457 | 220 | 1.21608 | 420 | 2.321608 | [6 empty] | 190 | 1.050251 | [6 empty] | 270 | 1.492462 | 990 | 5.465496 | [22 empty] | 1090 | 6.017566 | [12 empty] | 120 | 0.6633166 | 470 | 2.59799 | [6 empty] | 300 | 1.658291 |  |  |  |  | 990 | 5.472362 | [14 empty] | 450 | 2.487437 | [6 empty] | 220 | 1.21608 | 200 | 1.105528 | 80 | 0.4422111 | 350 | 1.934673 | 280 | 1.547739 |  |  | 720 | 3.979899 | [6 empty] | 680 | 3.758794 | [6 empty] | 620 | 3.427136 | [8 empty] | 210 | 1.160804 |  |  |  |  | 320 | 1.768844 |  |  |  |  | 120 | 0.6633166
197219 | 88.84419 | 21 | [10 empty] | 230 | 1.271357 | 490 | 2.708543 | [12 empty] | 130 | 0.718593 | 220 | 1.21608 | 410 | 2.266332 | [6 empty] | 190 | 1.050251 | [6 empty] | 270 | 1.492462 | 950 | 5.244668 | [22 empty] | 1000 | 5.520703 | [12 empty] | 100 | 0.5527638 | 320 | 1.768844 | [6 empty] | 300 | 1.658291 |  |  |  |  | 990 | 5.472362 | [14 empty] | 450 | 2.487437 | [6 empty] | 220 | 1.21608 | 200 | 1.105528 |  |  | 350 | 1.934673 | 250 | 1.38191 |  |  | 700 | 3.869347 | [6 empty] | 650 | 3.592965 | [6 empty] | 620 | 3.427136 | [8 empty] | 210 | 1.160804 |  |  |  |  | 320 | 1.768844 |  |  |  |  | 120 | 0.6633166
194199 | 87.48373 | 20 | [10 empty] | 230 | 1.271357 |  |  | 140 | 0.7738693 | 350 | 1.934673 |  |  |  |  | 30 | 0.1658291 |  |  | 130 | 0.718593 | 220 | 1.21608 | 410 | 2.266332 | [6 empty] | 180 | 0.9949749 | [6 empty] | 270 | 1.492462 | 950 | 5.244668 | [22 empty] | 1000 | 5.520703 | [12 empty] | 100 | 0.5527638 | 300 | 1.658291 | [6 empty] | 300 | 1.658291 |  |  |  |  | 990 | 5.472362 | [14 empty] | 450 | 2.487437 | [6 empty] | 220 | 1.21608 | 200 | 1.105528 |  |  | 330 | 1.824121 | 250 | 1.38191 |  |  | 700 | 3.869347 | [8 empty] | 110 | 0.6080402 | 510 | 2.819095 |  |  | 620 | 3.427136 | [8 empty] | 210 | 1.160804 |  |  |  |  | 320 | 1.768844 |  |  |  |  | 120 | 0.6633166
191179 | 86.12326 | 19 | [10 empty] | 230 | 1.271357 |  |  | 130 | 0.718593 | 340 | 1.879397 | [8 empty] | 130 | 0.718593 | 220 | 1.21608 | 410 | 2.266332 | [6 empty] | 180 | 0.9949749 | [6 empty] | 270 | 1.492462 | 950 | 5.244668 | [22 empty] | 1000 | 5.520703 | [12 empty] | 100 | 0.5527638 | 250 | 1.38191 | [6 empty] | 300 | 1.658291 |  |  |  |  | 980 | 5.417085 | [14 empty] | 450 | 2.487437 | [6 empty] | 220 | 1.21608 | 200 | 1.105528 |  |  | 330 | 1.824121 | 240 | 1.326633 |  |  | 680 | 3.758794 | [8 empty] | 100 | 0.5527638 | 510 | 2.819095 |  |  | 620 | 3.427136 | [8 empty] | 210 | 1.160804 |  |  |  |  | 320 | 1.768844 |  |  |  |  | 120 | 0.6633166
188159 | 84.7628 | 18 | [10 empty] | 230 | 1.271357 |  |  | 100 | 0.5527638 | 340 | 1.879397 | [8 empty] | 130 | 0.718593 | 220 | 1.21608 | 410 | 2.266332 | [6 empty] | 180 | 0.9949749 | [6 empty] | 260 | 1.437186 | 950 | 5.244668 | [22 empty] | 950 | 5.244668 | [12 empty] | 100 | 0.5527638 | 250 | 1.38191 | [6 empty] | 290 | 1.603015 |  |  |  |  | 960 | 5.306533 | [14 empty] | 450 | 2.487437 | [6 empty] | 220 | 1.21608 | 200 | 1.105528 |  |  | 330 | 1.824121 | 240 | 1.326633 |  |  | 670 | 3.703518 | [8 empty] | 80 | 0.4422111 | 490 | 2.708543 |  |  | 620 | 3.427136 | [8 empty] | 210 | 1.160804 |  |  |  |  | 320 | 1.768844 |  |  |  |  | 120 | 0.6633166
185139 | 83.40233 | 17 | [10 empty] | 210 | 1.160804 |  |  | 100 | 0.5527638 | 340 | 1.879397 | [8 empty] | 130 | 0.718593 | 220 | 1.21608 | 410 | 2.266332 | [6 empty] | 180 | 0.9949749 | [6 empty] | 260 | 1.437186 | 950 | 5.244668 | [22 empty] | 950 | 5.244668 | [12 empty] | 100 | 0.5527638 | 210 | 1.160804 | [6 empty] | 290 | 1.603015 |  |  |  |  | 960 | 5.306533 | [14 empty] | 450 | 2.487437 | [6 empty] | 210 | 1.160804 | 200 | 1.105528 |  |  | 320 | 1.768844 | 220 | 1.21608 |  |  | 640 | 3.537688 | [8 empty] | 60 | 0.3316583 | 490 | 2.708543 |  |  |  |  | 280 | 1.547739 | 330 | 1.824121 |  |  |  |  | 210 | 1.160804 |  |  |  |  | 320 | 1.768844 |  |  |  |  | 120 | 0.6633166
182119 | 82.04187 | 16 | [10 empty] | 190 | 1.050251 |  |  | 100 | 0.5527638 | 340 | 1.879397 | [8 empty] | 100 | 0.5527638 | 220 | 1.21608 | 390 | 2.155779 | [6 empty] | 180 | 0.9949749 | [6 empty] | 250 | 1.38191 |  |  | 200 | 1.105528 |  |  |  |  | 780 | 4.306148 | [14 empty] | 930 | 5.134253 | [12 empty] | 100 | 0.5527638 | 210 | 1.160804 | [6 empty] | 290 | 1.603015 |  |  |  |  | 960 | 5.306533 | [14 empty] | 450 | 2.487437 | [6 empty] | 190 | 1.050251 | 160 | 0.8844221 |  |  | 320 | 1.768844 | 210 | 1.160804 |  |  | 630 | 3.482412 | [8 empty] | 40 | 0.2211055 | 460 | 2.542714 |  |  |  |  | 280 | 1.547739 | 330 | 1.824121 |  |  |  |  | 210 | 1.160804 |  |  |  |  | 310 | 1.713568 |  |  |  |  | 120 | 0.6633166
179099 | 80.6814 | 15 | [10 empty] | 110 | 0.6080402 |  |  | 90 | 0.4974874 | 340 | 1.879397 | [8 empty] | 90 | 0.4974874 | 220 | 1.21608 | 380 | 2.100503 | [6 empty] | 180 | 0.9949749 | [6 empty] | 250 | 1.38191 |  |  | 200 | 1.105528 |  |  |  |  | 780 | 4.306148 | [14 empty] | 930 | 5.134253 | [12 empty] | 100 | 0.5527638 | 210 | 1.160804 | [6 empty] | 290 | 1.603015 |  |  |  |  | 960 | 5.306533 | [14 empty] | 450 | 2.487437 | [6 empty] | 190 | 1.050251 | 160 | 0.8844221 |  |  | 300 | 1.658291 | 210 | 1.160804 |  |  | 630 | 3.482412 | [8 empty] | 30 | 0.1658291 | 450 | 2.487437 |  |  |  |  | 280 | 1.547739 | 330 | 1.824121 |  |  |  |  | 210 | 1.160804 |  |  |  |  | 310 | 1.713568 |  |  |  |  | 120 | 0.6633166
176079 | 79.32094 | 14 | [10 empty] | 110 | 0.6080402 |  |  | 90 | 0.4974874 | 340 | 1.879397 | [8 empty] | 90 | 0.4974874 | 220 | 1.21608 | 380 | 2.100503 | [6 empty] | 180 | 0.9949749 | [6 empty] | 250 | 1.38191 |  |  | 200 | 1.105528 |  |  |  |  | 780 | 4.306148 | [14 empty] | 930 | 5.134253 | [12 empty] | 100 | 0.5527638 | 210 | 1.160804 | [6 empty] | 290 | 1.603015 | [6 empty] | 330 | 1.824121 | 670 | 3.703518 | [10 empty] | 440 | 2.432161 | [6 empty] | 190 | 1.050251 | 160 | 0.8844221 |  |  | 300 | 1.658291 | 200 | 1.105528 |  |  | 600 | 3.316583 | [8 empty] | 20 | 0.1105528 | 440 | 2.432161 |  |  |  |  | 270 | 1.492462 | 320 | 1.768844 |  |  |  |  | 210 | 1.160804 | [6 empty] | 240 | 1.326633 | 130 | 0.718593 | 110 | 0.6080402
173059 | 77.96047 | 13 | [10 empty] | 110 | 0.6080402 |  |  | 80 | 0.4422111 | 330 | 1.824121 | [8 empty] | 60 | 0.3316583 | 210 | 1.160804 | 380 | 2.100503 | [6 empty] | 180 | 0.9949749 | [6 empty] | 240 | 1.326633 |  |  | 200 | 1.105528 |  |  |  |  | 770 | 4.250941 | [14 empty] | 920 | 5.079046 | [12 empty] | 100 | 0.5527638 | 210 | 1.160804 | [6 empty] | 280 | 1.547739 | [6 empty] | 320 | 1.768844 | 660 | 3.648241 | [10 empty] | 440 | 2.432161 | [6 empty] | 190 | 1.050251 | 160 | 0.8844221 |  |  | 280 | 1.547739 | 200 | 1.105528 |  |  | 590 | 3.261307 | [8 empty] | 20 | 0.1105528 | 440 | 2.432161 |  |  |  |  | 260 | 1.437186 | 310 | 1.713568 |  |  |  |  | 210 | 1.160804 | [6 empty] | 220 | 1.21608 | 130 | 0.718593 | 110 | 0.6080402
170039 | 76.60001 | 12 | [10 empty] | 60 | 0.3316583 |  |  | 80 | 0.4422111 | 330 | 1.824121 | [8 empty] | 60 | 0.3316583 | 210 | 1.160804 | 380 | 2.100503 | [6 empty] | 180 | 0.9949749 | [6 empty] | 240 | 1.326633 |  |  | 190 | 1.050251 | [6 empty] | 290 | 1.603015 |  |  |  |  | 530 | 2.929648 | [6 empty] | 900 | 4.968632 | [12 empty] | 100 | 0.5527638 | 210 | 1.160804 | [6 empty] | 280 | 1.547739 | [6 empty] | 300 | 1.658291 | 620 | 3.427136 | [10 empty] | 440 | 2.432161 | [6 empty] | 160 | 0.8844221 | 160 | 0.8844221 |  |  | 280 | 1.547739 | 200 | 1.105528 |  |  | 580 | 3.20603 | [8 empty] | 20 | 0.1105528 | 400 | 2.211055 |  |  |  |  | 250 | 1.38191 | 290 | 1.603015 |  |  |  |  | 210 | 1.160804 | [6 empty] | 220 | 1.21608 | 130 | 0.718593 | 110 | 0.6080402
167019 | 75.23955 | 11 | [10 empty] | 60 | 0.3316583 |  |  | 80 | 0.4422111 | 320 | 1.768844 | [8 empty] | 60 | 0.3316583 | 210 | 1.160804 | 370 | 2.045226 | [6 empty] | 180 | 0.9949749 | [6 empty] | 220 | 1.21608 |  |  |  |  | 100 | 0.5527638 | 100 | 0.5527638 |  |  | 260 | 1.437186 |  |  |  |  | 530 | 2.929648 | [6 empty] | 850 | 4.692597 | [12 empty] | 90 | 0.4974874 | 190 | 1.050251 | [6 empty] | 280 | 1.547739 | [6 empty] | 300 | 1.658291 | 580 | 3.20603 | [10 empty] | 440 | 2.432161 | [6 empty] | 160 | 0.8844221 | 160 | 0.8844221 |  |  | 260 | 1.437186 | 190 | 1.050251 |  |  | 570 | 3.150754 | [8 empty] | 20 | 0.1105528 | 400 | 2.211055 |  |  |  |  | 250 | 1.38191 | 290 | 1.603015 |  |  |  |  | 210 | 1.160804 | [6 empty] | 220 | 1.21608 | 130 | 0.718593 | 110 | 0.6080402
163999 | 73.87908 | 10 | [10 empty] | 60 | 0.3316583 |  |  | 80 | 0.4422111 | 290 | 1.603015 | [8 empty] | 60 | 0.3316583 | 210 | 1.160804 | 370 | 2.045226 | [6 empty] | 170 | 0.9396985 | [6 empty] | 220 | 1.21608 |  |  |  |  | 80 | 0.4422111 | 80 | 0.4422111 |  |  | 260 | 1.437186 |  |  |  |  | 530 | 2.929648 | [6 empty] | 850 | 4.692597 | [12 empty] | 90 | 0.4974874 | 190 | 1.050251 | [6 empty] | 280 | 1.547739 | [6 empty] | 290 | 1.603015 | 580 | 3.20603 | [10 empty] | 440 | 2.432161 | [6 empty] | 160 | 0.8844221 | 140 | 0.7738693 |  |  | 230 | 1.271357 | 190 | 1.050251 |  |  | 560 | 3.095477 | [8 empty] | 20 | 0.1105528 | 400 | 2.211055 |  |  |  |  | 250 | 1.38191 |  |  | 150 | 0.8291457 | 120 | 0.6633166 | 210 | 1.160804 | [6 empty] | 210 | 1.160804 | 120 | 0.6633166 | 110 | 0.6080402
160979 | 72.51862 | 9 | [10 empty] | 60 | 0.3316583 |  |  | 80 | 0.4422111 | 280 | 1.547739 | [8 empty] | 60 | 0.3316583 | 210 | 1.160804 | 370 | 2.045226 | [6 empty] | 170 | 0.9396985 | [6 empty] | 220 | 1.21608 |  |  |  |  | 80 | 0.4422111 | 80 | 0.4422111 |  |  |  |  | 190 | 1.050251 | 80 | 0.4422111 | 530 | 2.929648 | [6 empty] | 850 | 4.692597 | [12 empty] | 90 | 0.4974874 | 140 | 0.7738693 | [8 empty] | 50 | 0.2763819 | 200 | 1.105528 |  |  | 290 | 1.603015 | 570 | 3.150754 | [12 empty] | 50 | 0.2763819 | 80 | 0.4422111 | 350 | 1.934673 | 160 | 0.8844221 | 140 | 0.7738693 |  |  | 230 | 1.271357 | 180 | 0.9949749 |  |  |  |  | 350 | 1.934673 | 100 | 0.5527638 | 50 | 0.2763819 |  |  |  |  | 390 | 2.155779 |  |  |  |  | 250 | 1.38191 |  |  | 150 | 0.8291457 | 120 | 0.6633166 | 210 | 1.160804 | [6 empty] | 200 | 1.105528 | 110 | 0.6080402 | 110 | 0.6080402
157959 | 71.15815 | 8 | [10 empty] | 60 | 0.3316583 |  |  | 80 | 0.4422111 | 280 | 1.547739 | [8 empty] | 60 | 0.3316583 | 210 | 1.160804 | 350 | 1.934673 | [6 empty] | 160 | 0.8844221 | [6 empty] | 220 | 1.21608 |  |  |  |  | 60 | 0.3316583 | 70 | 0.3869347 |  |  |  |  | 190 | 1.050251 | 80 | 0.4422111 | 530 | 2.929648 | [6 empty] | 830 | 4.582183 | [12 empty] | 80 | 0.4422111 | 100 | 0.5527638 | [8 empty] | 40 | 0.2211055 | 200 | 1.105528 |  |  | 290 | 1.603015 |  |  | 250 | 1.38191 |  |  |  |  | 290 | 1.603015 |  |  |  |  | 50 | 0.2763819 | 60 | 0.3316583 | 350 | 1.934673 | 140 | 0.7738693 | 140 | 0.7738693 |  |  | 230 | 1.271357 | 170 | 0.9396985 |  |  |  |  | 350 | 1.934673 | 100 | 0.5527638 | 50 | 0.2763819 |  |  |  |  | 390 | 2.155779 |  |  |  |  | 250 | 1.38191 |  |  | 150 | 0.8291457 | 80 | 0.4422111 | 180 | 0.9949749 | [6 empty] | 190 | 1.050251 | 100 | 0.5527638 | 110 | 0.6080402
154939 | 69.79769 | 7 | [10 empty] | 60 | 0.3316583 |  |  | 80 | 0.4422111 | 280 | 1.547739 | [8 empty] | 40 | 0.2211055 | 210 | 1.160804 |  |  | 220 | 1.21608 | 130 | 0.718593 |  |  | 160 | 0.8844221 | [6 empty] | 220 | 1.21608 |  |  |  |  | 60 | 0.3316583 | 60 | 0.3316583 |  |  |  |  | 190 | 1.050251 | 80 | 0.4422111 | 520 | 2.874372 | [8 empty] | 630 | 3.482412 | [6 empty] | 220 | 1.21608 |  |  | 70 | 0.3869347 | 100 | 0.5527638 | [8 empty] | 40 | 0.2211055 | 190 | 1.050251 |  |  | 270 | 1.492462 |  |  | 250 | 1.38191 |  |  |  |  | 250 | 1.38191 |  |  |  |  | 50 | 0.2763819 | 60 | 0.3316583 | 350 | 1.934673 | 140 | 0.7738693 | 140 | 0.7738693 |  |  | 230 | 1.271357 | 160 | 0.8844221 |  |  |  |  | 350 | 1.934673 | 70 | 0.3869347 | 30 | 0.1658291 |  |  |  |  | 390 | 2.155779 |  |  |  |  | 230 | 1.271357 |  |  | 150 | 0.8291457 | 80 | 0.4422111 |  |  | 150 | 0.8291457 | 80 | 0.4422111 |  |  | 190 | 1.050251 | 100 | 0.5527638 | 110 | 0.6080402
149953 | 67.55157 | 6 | [10 empty] | 60 | 0.3316583 |  |  | 70 | 0.3869347 | 270 | 1.492462 | [8 empty] | 40 | 0.2211055 | 210 | 1.160804 |  |  | 220 | 1.21608 | 130 | 0.718593 |  |  |  |  | 50 | 0.2763819 | 60 | 0.3316583 |  |  | 200 | 1.105528 |  |  |  |  | 60 | 0.3316583 | 60 | 0.3316583 |  |  |  |  | 170 | 0.9396985 | 70 | 0.3869347 |  |  | 200 | 1.105528 | 230 | 1.271357 |  |  |  |  | 580 | 3.20603 | [6 empty] | 210 | 1.160804 |  |  | 60 | 0.3316583 | [10 empty] | 20 | 0.1105528 | 150 | 0.8291457 |  |  | 250 | 1.38191 |  |  | 190 | 1.050251 | [10 empty] | 40 | 0.2211055 | 30 | 0.1658291 | 350 | 1.934673 | 140 | 0.7738693 | 130 | 0.718593 |  |  | 210 | 1.160804 | 160 | 0.8844221 |  |  |  |  | 340 | 1.879397 | 60 | 0.3316583 | 30 | 0.1658291 |  |  |  |  | 370 | 2.045226 |  |  |  |  | 220 | 1.21608 |  |  | 120 | 0.6633166 | 60 | 0.3316583 |  |  | 130 | 0.718593 | 80 | 0.4422111 |  |  | 170 | 0.9396985 | 100 | 0.5527638 | 100 | 0.5527638
144970 | 65.3068 | 5 | [16 empty] | 260 | 1.437186 | [10 empty] | 190 | 1.050251 |  |  | 200 | 1.105528 | 130 | 0.718593 |  |  |  |  | 20 | 0.1105528 | 50 | 0.2763819 |  |  | 160 | 0.8844221 |  |  |  |  | 50 | 0.2763819 | 60 | 0.3316583 |  |  |  |  | 170 | 0.9396985 |  |  |  |  | 190 | 1.050251 | 200 | 1.105528 |  |  |  |  | 570 | 3.150754 | [6 empty] | 190 | 1.050251 |  |  | 50 | 0.2763819 | [12 empty] | 150 | 0.8291457 |  |  | 250 | 1.38191 |  |  | 190 | 1.050251 | [10 empty] | 30 | 0.1658291 | 20 | 0.1105528 |  |  | 120 | 0.6633166 | 100 | 0.5527638 |  |  | 210 | 1.160804 | 140 | 0.7738693 |  |  |  |  | 250 | 1.38191 | 50 | 0.2763819 | 20 | 0.1105528 |  |  |  |  | 230 | 1.271357 |  |  |  |  | 50 | 0.2763819 |  |  | 100 | 0.5527638 |  |  |  |  | 120 | 0.6633166 | 70 | 0.3869347 |  |  | 160 | 0.8844221 | 90 | 0.4974874 | 100 | 0.5527638
139987 | 63.06204 | 4 | [16 empty] | 260 | 1.437186 | [10 empty] | 180 | 0.9949749 |  |  | 180 | 0.9949749 | 80 | 0.4422111 |  |  |  |  | 20 | 0.1105528 | 50 | 0.2763819 |  |  | 160 | 0.8844221 | [6 empty] | 40 | 0.2211055 | [10 empty] | 170 | 0.9396985 | 190 | 1.050251 |  |  |  |  | 510 | 2.819095 | [6 empty] | 180 | 0.9949749 | [16 empty] | 130 | 0.718593 |  |  | 200 | 1.105528 |  |  | 150 | 0.8291457 | [16 empty] | 120 | 0.6633166 | 100 | 0.5527638 |  |  | 100 | 0.5527638 | 50 | 0.2763819 |  |  |  |  | 130 | 0.718593 | 50 | 0.2763819 | [6 empty] | 220 | 1.21608 | [14 empty] | 80 | 0.4422111 | 70 | 0.3869347 |  |  | 150 | 0.8291457 | 60 | 0.3316583 | 50 | 0.2763819
135007 | 60.81862 | 3 | [18 empty] | 130 | 0.718593 | 120 | 0.6633166 | [6 empty] | 150 | 0.8291457 |  |  | 100 | 0.5527638 | [8 empty] | 40 | 0.2211055 |  |  | 130 | 0.718593 | [18 empty] | 170 | 0.9396985 | 170 | 0.9396985 | [6 empty] | 100 | 0.5527638 | 200 | 1.105528 | 200 | 1.105528 | 150 | 0.8291457 | [16 empty] | 120 | 0.6633166 |  |  | 190 | 1.050251 |  |  |  |  | 50 | 0.2763819 | 50 | 0.2763819 | [12 empty] | 70 | 0.3869347 | 100 | 0.5527638 |  |  | 70 | 0.3869347 | 50 | 0.2763819 |  |  |  |  | 100 | 0.5527638 | 20 | 0.1105528 | [6 empty] | 100 | 0.5527638 | [14 empty] | 70 | 0.3869347 | 40 | 0.2211055 |  |  | 120 | 0.6633166 | 50 | 0.2763819 | 50 | 0.2763819
125041 | 56.32909 | 2 | [18 empty] | 130 | 0.718593 | [8 empty] | 140 | 0.7738693 | [16 empty] | 50 | 0.2763819 | [18 empty] | 120 | 0.6633166 | 110 | 0.6080402 | [6 empty] | 90 | 0.4974874 | 150 | 0.8291457 | 150 | 0.8291457 | [18 empty] | 70 | 0.3869347 |  |  | 190 | 1.050251 |  |  |  |  | 20 | 0.1105528 | 20 | 0.1105528 | [12 empty] | 50 | 0.2763819 | [6 empty] | 40 | 0.2211055 |  |  |  |  | 50 | 0.2763819 | [8 empty] | 80 | 0.4422111 | [14 empty] | 50 | 0.2763819 |  |  |  |  | 100 | 0.5527638 | 50 | 0.2763819 | 50 | 0.2763819
107676 | 48.50642 | 1 | [66 empty] | 80 | 0.4422111 | 30 | 0.1658291 | [34 empty] | 60 | 0.3316583
Blue indicates coalescence
Green - the crack grew by more than 10 um.
Red - the crack grew by less than 10 um.
Yellow - initiation
number on right - length of crack in um
Number on left - length of line to be inserted in powerpoint
Number on first line (0.9/4) indicates the position of the initiation location in mm from the left hand side of the sample edge and from the middle line (notch centre) + means above and - means below
Crack ID is the crack identification number which is explained in reference 42
Both the polished surface (before application of the lifetime extension strategy) and Shot peened surafce (after application of the lifetime extension strategy) are included.

## Fig. 6A
CONSTANT AMPLITUDE + LE |  | WITH OLR OF 1.56 + LE
% Lifetime | Total Cracks | % Lifetime | Total Cracks
100 | 1 | 100 | 1
99.30832 | 1 | 99.72791 | 2
98.28453 | 5 | 98.36609 | 6
96.23693 | 11 | 97.00698 | 14
94.18934 | 12 | 95.64651 | 15
92.96078 | 14 | 94.28605 | 18
91.73222 | 14 | 92.92558 | 19
90.50367 | 14 | 91.56512 | 21
89.27511 | 14 | 90.20466 | 20
88.04655 | 15 | 88.84419 | 20
86.818 | 15 | 87.48373 | 23
85.58944 | 15 | 86.12326 | 22
84.36088 | 15 | 84.7628 | 22
83.13233 | 15 | 83.40233 | 22
81.90377 | 15 | 82.04187 | 23
80.67521 | 15 | 80.6814 | 23
79.44666 | 15 | 79.32094 | 24
78.2181 | 13 | 77.96047 | 24
76.98954 | 13 | 76.60001 | 25
75.76099 | 13 | 75.23955 | 26
73.71339 | 13 | 73.87908 | 26
71.6658 | 12 | 72.51862 | 31
69.61821 | 12 | 71.15815 | 32
67.57061 | 12 | 69.79769 | 34
65.52302 | 12 | 67.55157 | 34
63.47542 | 12 | 65.3068 | 28
61.42783 | 11 | 63.06204 | 22
59.38023 | 11 | 60.81862 | 23
57.33264 | 12 | 56.32909 | 16
55.28505 | 12 | 48.50642 | 3
53.23745 | 10 | 38.4 | 0
51.18986 | 10 | 38.30158 | 24
42.99948 | 0 | 36.05682 | 32
34.8091 | 7 | 33.81205 | 36
32.76151 | 7 | 31.56728 | 35
30.71391 | 6 | 29.32252 | 19
28.66632 | 4 | 22.58822 | 8
24.57113 | 3 | 13.7452 | 6
22.52354 | 1
20.47594 | 1
18.42835 | 0

## Fig. 6B
P 1.18 % |  | SP 0.75 % |  | P 0.75 % +OL |  | SP 0.75 % +OL +LE
% Lifetime | Total Cracks | % Lifetime | Total Cracks | % Lifetime | Total Cracks | % Lifetime | Total Cracks
100 | 1 | 100 | 1 | 100 | 1 | 100 | 1
97.06045 | 3 | 98.939 | 1 | 98.451 | 1 | 99.559 | 2
95.32723 | 4 | 97.36854 | 5 | 96.43864 | 7 | 97.35178 | 6
93.59401 | 7 | 94.22762 | 11 | 94.42628 | 11 | 95.14895 | 14
91.86079 | 7 | 91.0867 | 12 | 92.25912 | 18 | 92.94393 | 15
90.12757 | 7 | 89.20214 | 14 | 90.24675 | 18 | 90.7389 | 18
88.39434 | 8 | 87.31759 | 14 | 88.23439 | 18 | 88.53388 | 19
86.66112 | 10 | 85.43304 | 14 | 86.22203 | 26 | 86.32886 | 21
84.9279 | 10 | 83.54849 | 14 | 84.05487 | 27 | 84.12383 | 20
83.19468 | 13 | 81.66393 | 15 | 82.0425 | 25 | 81.91881 | 20
81.46145 | 14 | 79.77938 | 15 | 80.03014 | 25 | 79.71379 | 23
79.72823 | 13 | 77.89483 | 15 | 78.01778 | 21 | 77.50876 | 22
77.99501 | 14 | 76.01028 | 15 | 76.00541 | 15 | 75.30374 | 22
76.26179 | 14 | 74.12572 | 15 | 73.99305 | 11 | 73.09871 | 22
74.52856 | 14 | 72.24117 | 15 | 71.98069 | 9 | 70.89369 | 23
72.79534 | 14 | 70.35662 | 15 | 69.96832 | 7 | 68.68867 | 23
71.06212 | 14 | 68.47207 | 15 | 67.95596 | 9 | 66.48364 | 24
69.3289 | 14 | 66.58752 | 13 | 65.9436 | 6 | 64.27862 | 24
67.59567 | 14 | 64.70296 | 13 | 61.60928 | 7 | 62.0736 | 25
65.86245 | 17 | 62.81841 | 13 | 56.50097 | 5 | 59.86857 | 26
64.12923 | 17 | 59.67749 | 13 | 52.32145 | 4 | 57.66355 | 26
62.39601 | 19 | 56.53657 | 12 | 50.30908 | 4 | 55.45853 | 31
60.66278 | 18 | 53.39565 | 12 | 48.29672 | 1 | 53.2535 | 32
58.92956 | 17 | 50.25473 | 12 | 46.28436 | 1 | 51.04848 | 34
57.19634 | 18 | 47.11381 | 12 | 44.3 | 0 | 47.408 | 34
55.46312 | 19 | 43.97289 | 12 |  |  | 43.76971 | 28
53.72989 | 19 | 40.83197 | 11 |  |  | 40.13143 | 22
51.99667 | 18 | 37.69105 | 11 |  |  | 36.49533 | 23
48.53023 | 18 | 34.55013 | 12 |  |  | 29.21875 | 16
45.06378 | 16 | 31.40921 | 12 |  |  | 16.53987 | 3
41.59734 | 14 | 28.26828 | 10
38.13089 | 14 | 25.12736 | 10
34.66445 | 12
31.2084 | 12
27.74889 | 11
24.27898 | 6
20.80907 | 4
17.34609 | 3

## Fig. 7
Cycles to failure | Peened | Polished | LE CA | LE +OL
141850 | 0.75 | --
7583 | 1.67 | --
159189 | 0.75 | --
119670 | 0.75 | --
7059 | 1.64 | --
133170 | 0.75 | --
21562 | 1.17 | --
137407 |  | 0.4
42584 |  | 0.62
66192 |  | 0.62
70159 |  | 0.82
95377 |  | 0.75
73436 |  | 0.8
28848 |  | 1.17
23468 |  | 1.18
102511 |  | 0.85
103157 |  | 0.84
83326 |  | 0.85
96618 |  | 0.86
7103 |  | 1.62
6576 |  | 1.62
244189 |  |  | 0.76
198670 |  |  | 0.75
219960 |  |  |  | 0.73

## Fig. 8
Cycles to failure | Peened | Peened | Peened | Non-peened | Non-peened | Non-peened | Coffin-Manson curves
| Total SP | Elastic SP | Plastic SP | Total P | Elastic P | Plastic P | Nf | Shot Peened | Polished
141850 | 0.0075 | 0.00365 | 0.00385 | -- | -- |  |  | 0.00365+0.501*(column I)^-0.411 | 0.00365+0.539*(Column I)^-0.424
7583 | 0.0167 | 0.00365 | 0.01305 | -- | -- |  | 1000 | 0.03295 | 0.03246
159189 | 0.0076 | 0.00365 | 0.00395 | -- | -- |  | 2000 | 0.02569 | 0.02513
119670 | 0.0075 | 0.00365 | 0.00385 | -- | -- |  | 5000 | 0.01877 | 0.01821
7059 | 0.0164 | 0.00365 | 0.01275 | -- | -- |  | 10000 | 0.01502 | 0.0145
133140 | 0.0073 | 0.00365 | 0.00365 | -- | -- |  | 20000 | 0.0122 | 0.01174
21562 | 0.0117 | 0.00365 | 0.00805 | -- | -- |  | 50000 | 0.00952 | 0.00914
66192 |  |  | -- | 0.0062 | 0.00365 | 0.00385 | 100000 | 0.00806 | 0.00774
70159 |  |  | -- | 0.0082 | 0.00365 | 0.00455 | 200000 | 0.00697 | 0.0067
95377 |  |  | -- | 0.0075 | 0.00365 | 0.00385 | 500000 | 0.00593 | 0.00572
73436 |  |  | -- | 0.008 | 0.00365 | 0.00435 | 1000000 | 0.00536 | 0.00519
28848 |  |  | -- | 0.0117 | 0.00365 | 0.00805 | 2000000 | 0.00494 | 0.0048
23468 |  |  | -- | 0.0118 | 0.00365 | 0.00815 | 5000000 | 0.00453 | 0.00443
102511 |  |  | -- | 0.0085 | 0.00365 | 0.00485
103157 |  |  | -- | 0.0084 | 0.00365 | 0.00475
83326 |  |  | -- | 0.0085 | 0.00365 | 0.00485
96618 |  |  | -- | 0.0086 | 0.00365 | 0.00495
7103 |  |  | -- | 0.0162 | 0.00365 | 0.01325
6576 |  |  | -- | 0.0162 | 0.00365 | 0.01325

## Fig. 9
Total Strain Range | Lifetime | Lifetime | Lifetime | Percentage Increase in Life
| Polished | Shot Peened | SP Extension | SP Extension
0.004 | 32941100 | 47672900 | 14731900 | 44.72188
0.0041 | 18210500 | 25865100 | 7654577.2 | 42.03392
0.0042 | 11344300 | 15873400 | 4529051.471 | 39.92352
0.0043 | 7650123.0 | 10571700 | 2921627.0 | 38.19059
0.0044 | 5458749.5 | 7463377.9 | 2004628.4 | 36.72322
0.0045 | 4063414.5 | 5503999.0 | 1440584.4 | 35.45256
0.0046 | 3125827.4 | 4199027.4 | 1073200.0 | 34.33331
0.0047 | 2468604.8 | 3291491.7 | 822886.9015 | 33.33409
0.0048 | 1991916.1 | 2637940.1 | 646024 | 32.43229
0.0049 | 1636307.7 | 2153562.4 | 517254.6 | 31.61109
0.005 | 1364694.3 | 1785806.7 | 421112.4 | 30.85764
0.0051 | 1153032.2 | 1500808.8 | 347776.6 | 30.16192
0.0052 | 985214.6 | 1276010.0 | 290795.5 | 29.51595
0.0053 | 850144 | 1095948.7 | 245804.7 | 28.9133
0.0054 | 739985.8 | 949762 | 209776.1896 | 28.34868
0.0055 | 649089.1 | 829650.9 | 180561.7 | 27.81771
0.0056 | 573300.6554 | 729907.7 | 156607 | 27.31673
0.0057 | 509516 | 646283.4 | 136767.5 | 26.84263
0.0058 | 455379.4 | 575566.5 | 120187.1585 | 26.39275
0.0059 | 409079 | 515295.6 | 106216.6 | 25.96482
0.006 | 369203.9 | 463560.8 | 94356.92133 | 25.55686
0.0061 | 334643.0381 | 418863.1172 | 84220.0791 | 25.16714
0.0062 | 304512.5 | 380013.8 | 75501.29138 | 24.79415
0.0063 | 278102.5 | 346061.2 | 67958.68683 | 24.43656
0.0064 | 254838.1 | 316236.7 | 61398.60408 | 24.09318
0.0065 | 234249.7 | 289914.4 | 55664.68461 | 23.76297
0.0066 | 215951.2 | 266580.9 | 50629.7084 | 23.44498
0.0067 | 199622.6 | 245812 | 46189.41766 | 23.13837
0.0068 | 184997.4 | 227255.2 | 42257.79852 | 22.84238
0.0069 | 171851.9 | 210615.3 | 38763.44341 | 22.55631
0.007 | 159997.5 | 195644.2 | 35646.72261 | 22.27955
0.0071 | 149274.3 | 182131.9 | 32857.56733 | 22.01154
0.0072 | 139546.2 | 169899.8992 | 30353.71896 | 21.75174
0.0073 | 130696.5 | 158795.8 | 28099.33685 | 21.49969
0.0074 | 122625 | 148688.9 | 26063.8837 | 21.25495
0.0075 | 115245.2 | 139466.4 | 24221.22767 | 21.01713
0.0076 | 108482 | 131030.9 | 22548.91481 | 20.78586
0.0077 | 102270.3 | 123297.8 | 21027.57614 | 20.56079
0.0078 | 96552.99005 | 116193.4 | 19640.4419 | 20.34162
0.0079 | 91280.28127 | 109653.2 | 18372.94166 | 20.12805
0.008 | 86408.29663 | 103620.7 | 17212.37345 | 19.91982
0.0081 | 81898.38989 | 98046.0187 | 16147.62881 | 19.71666
0.0082 | 77716.39763 | 92885.36093 | 15168.96331 | 19.51836
0.0083 | 73832.03525 | 88099.8394 | 14267.80415 | 19.32468
0.0084 | 70218.38532 | 83654.9737 | 13436.58838 | 19.13543
0.0085 | 66851.46235 | 79520.08849 | 12668.62613 | 18.95041
0.0086 | 63709.84143 | 75667.82622 | 11957.98478 | 18.76945
0.0087 | 60774.34019 | 72073.73055 | 11299.39036 | 18.59237
0.0088 | 58027.74561 | 68715.88907 | 10688.14346 | 18.41902
0.0089 | 55454.57865 | 65574.62581 | 10120.04716 | 18.24925
0.009 | 53040.89081 | 62632.23606 | 9591.34525 | 18.08293
0.0091 | 50774.08778 | 59872.75667 | 9098.66889 | 17.91991
0.0092 | 48642.77624 | 57281.76691 | 8638.99067 | 17.76007
0.0093 | 46636.63034 | 54846.21502 | 8209.58467 | 17.6033
0.0094 | 44746.27506 | 52554.26703 | 7807.99197 | 17.44948
0.0095 | 42963.18407 | 50395.17449 | 7431.99042 | 17.29851
0.0096 | 41279.59009 | 48359.15851 | 7079.56841 | 17.15029
0.0097 | 39688.40602 | 46437.30791 | 6748.90189 | 17.00472
0.0098 | 38183.15537 | 44621.48952 | 6438.33415 | 16.86171
0.0099 | 36757.91087 | 42904.26905 | 6146.35817 | 16.72118
0.01 | 35407.24004 | 41278.84103 | 5871.601 | 16.58305
0.0101 | 34126.15692 | 39738.96689 | 5612.80997 | 16.44724
0.0102 | 32910.07919 | 38278.91978 | 5368.84059 | 16.31367
0.0103 | 31754.79 | 36893.43573 | 5138.64573 | 16.18227
0.0104 | 30656.40384 | 35577.6699 | 4921.26607 | 16.05298
0.0105 | 29611.33612 | 34327.1577 | 4715.82158 | 15.92573
0.0106 | 28616.27592 | 33137.77993 | 4521.50401 | 15.80046
0.0107 | 27668.16152 | 32005.73159 | 4337.57007 | 15.67712
0.0108 | 26764.15848 | 30927.49391 | 4163.33543 | 15.55564
0.0109 | 25901.63988 | 29899.80919 | 3998.16931 | 15.43597
0.011 | 25078.16851 | 28919.65816 | 3841.48965 | 15.31806
0.0111 | 24291.48089 | 27984.23964 | 3692.75876 | 15.20187
0.0112 | 23539.4727 | 27090.95209 | 3551.47939 | 15.08734
0.0113 | 22820.18572 | 26237.37698 | 3417.19126 | 14.97442
0.0114 | 22131.79594 | 25421.26378 | 3289.46784 | 14.86309
0.0115 | 21472.60276 | 24640.51628 | 3167.91353 | 14.75328
0.0116 | 20841.01922 | 23893.18023 | 3052.16102 | 14.64497
0.0117 | 20235.56311 | 23177.4321 | 2941.86899 | 14.53811
0.0118 | 19654.84886 | 22491.56885 | 2836.71999 | 14.43267
0.0119 | 19097.58014 | 21833.9986 | 2736.41846 | 14.32861
0.012 | 18562.54313 | 21203.23218 | 2640.68905 | 14.2259
0.0121 | 18048.60037 | 20597.87535 | 2549.27498 | 14.1245
0.0122 | 17554.68511 | 20016.6217 | 2461.93659 | 14.02438
0.0123 | 17079.79616 | 19458.24621 | 2378.45005 | 13.92552
0.0124 | 16622.99318 | 18921.59931 | 2298.60613 | 13.82787
0.0125 | 16183.39232 | 18405.6014 | 2222.20908 | 13.73142
0.0126 | 15760.16223 | 17909.23792 | 2149.07569 | 13.63613
0.0127 | 15352.52043 | 17431.55471 | 2079.03428 | 13.54197
0.0128 | 14959.72991 | 16971.65383 | 2011.92392 | 13.44893
0.0129 | 14581.09605 | 16528.68968 | 1947.59363 | 13.35698
0.013 | 14215.96375 | 16101.86541 | 1885.90166 | 13.26608
0.0131 | 13863.71477 | 15690.42963 | 1826.71486 | 13.17623
0.0132 | 13523.76534 | 15293.67338 | 1769.90804 | 13.08739
0.0133 | 13195.56385 | 14910.92732 | 1715.36347 | 12.99955
0.0134 | 12878.58881 | 14541.55913 | 1662.97032 | 12.91268
0.0135 | 12572.34689 | 14184.97112 | 1612.62423 | 12.82676
0.0136 | 12276.37117 | 13840.59799 | 1564.22682 | 12.74177
0.0137 | 11990.21942 | 13507.90478 | 1517.68536 | 12.65769
0.0138 | 11713.47264 | 13186.38498 | 1472.91234 | 12.57451
0.0139 | 11445.73355 | 12875.55872 | 1429.82517 | 12.49221
0.014 | 11186.62534 | 12574.97116 | 1388.34582 | 12.41077
0.0141 | 10935.79036 | 12284.19094 | 1348.40057 | 12.33016
0.0142 | 10692.88904 | 12002.80875 | 1309.91971 | 12.25038
0.0143 | 10457.59877 | 11730.43604 | 1272.83727 | 12.17141
0.0144 | 10229.61291 | 11466.70376 | 1237.09085 | 12.09323
0.0145 | 10008.63989 | 11211.26121 | 1202.62132 | 12.01583
0.0146 | 9794.40231 | 10963.77498 | 1169.37268 | 11.93919
0.0147 | 9586.63612 | 10723.92796 | 1137.29183 | 11.8633
0.0148 | 9385.08992 | 10491.41836 | 1106.32844 | 11.78815
0.0149 | 9189.52419 | 10265.95891 | 1076.43472 | 11.71372
0.015 | 8999.71064 | 10047.27598 | 1047.56534 | 11.63999
0.0151 | 8815.43163 | 9835.10885 | 1019.67722 | 11.56696
0.0152 | 8636.47952 | 9629.20898 | 992.72946 | 11.49461
0.0153 | 8462.6562 | 9429.33937 | 966.68317 | 11.42293
0.0154 | 8293.77252 | 9235.27388 | 941.50136 | 11.35191
0.0155 | 8129.64784 | 9046.7967 | 917.14886 | 11.28153
0.0156 | 7970.10958 | 8863.70177 | 893.59219 | 11.21179
0.0157 | 7814.99277 | 8685.79226 | 870.79948 | 11.14268
0.0158 | 7664.13972 | 8512.88008 | 848.74036 | 11.07418
0.0159 | 7517.39954 | 8344.78546 | 827.38592 | 11.00628
0.016 | 7374.6279 | 8181.33646 | 806.70856 | 10.93897
0.0161 | 7235.68662 | 8022.36863 | 786.68201 | 10.87225
0.0162 | 7100.44341 | 7867.72458 | 767.28118 | 10.8061
0.0163 | 6968.77152 | 7717.25365 | 748.48213 | 10.74052
0.0164 | 6840.54953 | 7570.81155 | 730.26202 | 10.67549
0.0165 | 6715.66104 | 7428.26007 | 712.59903 | 10.611
0.0166 | 6593.99445 | 7289.46677 | 695.47231 | 10.54706
0.0167 | 6475.44272 | 7154.30467 | 678.86196 | 10.48364
0.0168 | 6359.90313 | 7022.65205 | 662.74892 | 10.42074
0.0169 | 6247.27712 | 6894.39211 | 647.11499 | 10.35835
0.017 | 6137.47005 | 6769.4128 | 631.94275 | 10.29647

## Fig. 11
Notch Surface/Loading Conditions | INITIATION | SHORT CRACK | REMAINING | PLUS | MINUS
P | 26000 | 43800 | 19400 | 36750 | 23750
P + OL | 37800 | 54302 | 6000 | 21500 | 17900
SP | 24000 | 92200 | 22300 | 58500 | 45500
SP + OL | 22650 | 64500 | 49850 | 35750 | 35750

## Fig. 12
Figure 12 A
Surface/Loading | INITIATION | SHORT CRACK | REMAINING | COFFIN-MANSON | EXPERIMENTAL | PLUS | MINUS
P | 26000 | 43800 | 19400 | 0 | 0 | 33100 | 10800
SP | 24000 | 92200 | 22300 | 0 | 0 | 54900 | 42900
SP | 0 | 0 | 0 | 139446 | 0 | 0 | 0
LE | 26000 | 43800 | 0 | 139446 | 0 | 88000 | 53700
LE | 0 | 0 | 0 | 0 | 221430 | 22760 | 22760
Figure 12 B
Surface/Loading | INITIATION | SHORT CRACK | REMAINING | COFFIN-MANSON | EXPERIMENTAL | PLUS | MINUS
P+OL | 37800 | 54300 | 6000 | 0 | 0 | 16100 | 14300
SP+OL | 22650 | 64500 | 49850 | 0 | 0 | 29400 | 32150
SP+OL | 0 | 0 | 0 | 139446 | 0 | 0 | 0
LE+OL | 37800 | 54300 | 0 | 139446 | 0 | 45500 | 46450
LE+OL | 0 | 0 | 0 | 0 | 219960 | 22760 | 22760

## Fig. 13
Experimental life | Predicted life | Predicted life | Predicted life | Conservative Prediction | Predicted life | Conservative Prediction
| Polished | Shot Peened | LE CA | LE CA Con | LE OL | LE OL Con
95377 | 115245
28848 | 20235
23468 | 19654
73436 | 86408
70355 | 115245
19268 | 20841
102771 | 102270
103157 | 70218
70159 | 77716
83326 | 66851
96618 | 63710
102511 | 66851
7583 |  | 7154
141850 |  | 139466
7059 |  | 7570
133140 |  | 139466
21562 |  | 23177
159189 |  | 131030
119670 |  | 139466
136960 |  | 148688
244189 |  |  | 208366 | 99845
198670 |  |  | 216802 | 104616
219960 |  |  |  |  | 247587 | 151050