## current density vs pressure
pressure(kPa) | cotton 1 | polycotton 2 | polycotton 1 | cotton 2 | silk
3.47222 | 0.00694 | 0.00798 | 0.00534 | 0.00779 | 0.01121
6.94444 | 0.02166 | 0.02966 | 0.01751 | 0.02554 | 0.04506
10.41667 | 0.02454 | 0.03177 | 0.01989 | 0.0279 | 0.0487
13.88889 | 0.02715 | 0.03369 | 0.02202 | 0.0299 | 0.0518
17.36111 | 0.02982 | 0.0353 | 0.02539 | 0.0319 | 0.0541
20.83333 | 0.03114 | 0.03678 | 0.02693 | 0.0348 | 0.0572
24.30556 | 0.03474 | 0.03979 | 0.02835 | 0.0378 | 0.0574
27.77778 | 0.03467 | 0.04117 | 0.02821 | 0.04 | 0.0561
31.25 | 0.03389 | 0.0415 | 0.02772 | 0.0401 | 0.0567
34.72222 | 0.03528 | 0.04132 | 0.02798 | 0.04024 | 0.05705
38.19444 | 0.03472 | 0.04168 | 0.02755 | 0.03991 | 0.05615
41.66667 | 0.03583 | 0.04205 | 0.02841 | 0.04045 | 0.05794
45.13889 | 0.03528 | 0.04232 | 0.02798 | 0.04024 | 0.05705
48.61111 | 0.03611 | 0.04228 | 0.02862 | 0.04017 | 0.05839

## power density& current density
Resistance (MΩ) | Silk power density (µW/cm2) | Silk current density (µA/cm2) | polycotton 2 (µW/cm2) | polycotton 2 (µA/cm2) | Polycotton 1 (µW/cm2) | Polycotton 1 (µA/cm2) | cotton 2 (µW/cm2) | cotton 2 (µA/cm2) | cotton 1 (µW/cm2) | cotton 1 (µA/cm2)
10 | 1.2244 | 0.05832 | 0.64171 | 0.04222 | 0.30026 | 0.02888 | 0.576 | 0.04 | 0.47667 | 0.03639
20 | 1.3775 | 0.04374 | 0.85202 | 0.0344 | 0.34848 | 0.022 | 0.70989 | 0.0314 | 0.56448 | 0.028
30 | 1.54969 | 0.03788 | 1.01789 | 0.0307 | 0.38579 | 0.0189 | 0.87108 | 0.0284 | 0.675 | 0.025
40 | 1.76319 | 0.03499 | 1.15328 | 0.0283 | 0.441 | 0.0175 | 0.95852 | 0.0258 | 0.76176 | 0.023
50 | 1.9199 | 0.03266 | 1.34152 | 0.0273 | 0.49005 | 0.0165 | 1.15216 | 0.0253 | 0.8712 | 0.022
60 | 2.08971 | 0.0311 | 1.47141 | 0.0261 | 0.55296 | 0.016 | 1.26498 | 0.0242 | 0.95256 | 0.021
70 | 2.26694 | 0.02999 | 1.60602 | 0.02525 | 0.62909 | 0.0158 | 1.24196 | 0.0222 | 1.02826 | 0.0202
80 | 2.37256 | 0.0287 | 1.58102 | 0.02343 | 0.69192 | 0.0155 | 1.21032 | 0.0205 | 0.98568 | 0.0185
90 | 2.54034 | 0.028 | 1.58245 | 0.0221 | 0.62785 | 0.01392 | 1.18198 | 0.0191 | 0.93636 | 0.017
100 | 2.48422 | 0.02627 | 1.5277 | 0.0206 | 0.60976 | 0.01301 | 1.1794 | 0.0181 | 0.8649 | 0.0155
110 | 2.45051 | 0.02488 | 1.50579 | 0.0195 | 0.60477 | 0.01236 | 1.17153 | 0.0172 | 0.84411 | 0.0146
120 | 2.3906 | 0.02352 | 1.43096 | 0.0182 | 0.58753 | 0.01166 | 1.16191 | 0.0164 | 0.84672 | 0.014
130 | 2.31389 | 0.02224 | 1.42671 | 0.01746 | 0.57225 | 0.01106 | 1.13892 | 0.0156 | 0.81544 | 0.0132
140 | 2.26511 | 0.0212 | 1.3227 | 0.0162 | 0.55776 | 0.01052 | 1.134 | 0.015 | 0.72576 | 0.012

## Bending testing
number of bending cyckes(104) | silk | polycotton 2 | polycotton 1 | cotton 2 | cotton 1
0 | 0.05832 | 0.04222 | 0.02888 | 0.04056 | 0.03639
1 | 0.0586 | 0.04234 | 0.02812 | 0.04041 | 0.03671
2 | 0.05863 | 0.0419 | 0.02851 | 0.03971 | 0.03663
3 | 0.05815 | 0.04112 | 0.02834 | 0.03921 | 0.03588
4 | 0.05782 | 0.04059 | 0.02771 | 0.03837 | 0.03573
5 | 0.05691 | 0.04065 | 0.02714 | 0.03765 | 0.03491
6 | 0.0559 | 0.03983 | 0.02731 | 0.03668 | 0.03456

## chargeing cap
time (s) | silk | polycotton 2 | polycotton 1 | cotton 2 | cotton 1
0 | 0.04 | 0.03077 | 0.0198 | 0.02797 | 0.025
0.04 | 0.04 | 0.03077 | 0.0198 | 0.02797 | 0.025
0.08 | 0.04 | 0.03077 | 0.0198 | 0.02797 | 0.025
0.12 | 0.04 | 0.03077 | 0.0198 | 0.02797 | 0.025
0.16 | 0.04 | 0.03077 | 0.0198 | 0.02797 | 0.025
0.2 | 0.04 | 0.03077 | 0.0198 | 0.02797 | 0.025
0.24 | 0.04 | 0.03077 | 0.0198 | 0.02797 | 0.025
0.28 | 0.04 | 0.03077 | 0.0198 | 0.02797 | 0.025
0.32 | 0.04 | 0.03077 | 0.0198 | 0.02797 | 0.025
0.36 | 0.04 | 0.03077 | 0.0198 | 0.02797 | 0.025
0.4 | 0.04 | 0.03077 | 0.0198 | 0.02797 | 0.025
0.44 | 0.04 | 0.03077 | 0.0198 | 0.02797 | 0.025
0.48 | 0.04 | 0.03077 | 0.0198 | 0.02797 | 0.025
0.52 | 0.04 | 0.03077 | 0.0198 | 0.02797 | 0.025
0.56 | 0.04 | 0.03077 | 0.0198 | 0.02797 | 0.025
0.6 | 0.04 | 0.03077 | 0.0198 | 0.02797 | 0.025
0.64 | 0.04 | 0.03077 | 0.0198 | 0.02797 | 0.025
0.68 | 0.04 | 0.03077 | 0.0198 | 0.02797 | 0.025
0.72 | 0.04 | 0.03077 | 0.0198 | 0.02797 | 0.025
0.76 | 0.04 | 0.03077 | 0.0198 | 0.02797 | 0.025
0.8 | 0.04 | 0.03077 | 0.0198 | 0.02797 | 0.025
0.84 | 0.04 | 0.03077 | 0.0198 | 0.02797 | 0.025
0.88 | 0.04 | 0.03077 | 0.0198 | 0.02797 | 0.025
0.92 | 0.04 | 0.03077 | 0.0198 | 0.02797 | 0.025
0.96 | 0.04 | 0.03077 | 0.0198 | 0.02797 | 0.025
1 | 0.04 | 0.03077 | 0.0198 | 0.02797 | 0.025
1.04 | 0.04 | 0.03077 | 0.0198 | 0.02797 | 0.025
1.08 | 0.04 | 0.03077 | 0.0198 | 0.02797 | 0.025
1.12 | 0.04 | 0.03077 | 0.0198 | 0.02797 | 0.025
1.16 | 0.04 | 0.03077 | 0.0198 | 0.02797 | 0.025
1.2 | 0.04 | 0.03077 | 0.0198 | 0.02797 | 0.025
1.24 | 0.04 | 0.03077 | 0.0198 | 0.02797 | 0.025
1.28 | 0.04 | 0.03077 | 0.0198 | 0.02797 | 0.025
1.32 | 0.04 | 0.03077 | 0.0198 | 0.02797 | 0.025
1.36 | 0.04 | 0.03077 | 0.0198 | 0.02797 | 0.025
1.4 | 0.04 | 0.03077 | 0.0198 | 0.02797 | 0.025
1.44 | 0.04 | 0.03077 | 0.0198 | 0.02797 | 0.025
1.48 | 0.04 | 0.03077 | 0.0198 | 0.02797 | 0.025
1.52 | 0.04 | 0.03077 | 0.0198 | 0.02797 | 0.025
1.56 | 0.04 | 0.03077 | 0.0198 | 0.02797 | 0.025
1.6 | 0.04 | 0.03077 | 0.0198 | 0.02797 | 0.025
1.64 | 0.04 | 0.03077 | 0.0198 | 0.02797 | 0.025
1.68 | 0.04 | 0.03077 | 0.0198 | 0.02797 | 0.025
1.72 | 0.04 | 0.03077 | 0.0198 | 0.02797 | 0.025
1.76 | 0.08 | 0.06154 | 0.0396 | 0.05594 | 0.05
1.8 | 0.04 | 0.03077 | 0.0198 | 0.02797 | 0.025
1.84 | 0.08 | 0.06154 | 0.0396 | 0.05594 | 0.05
1.88 | 0.12 | 0.09231 | 0.05941 | 0.08392 | 0.075
1.92 | 0.12 | 0.09231 | 0.05941 | 0.08392 | 0.075
1.96 | 0.12 | 0.09231 | 0.05941 | 0.08392 | 0.075
2 | 0.12 | 0.09231 | 0.05941 | 0.08392 | 0.075
2.04 | 0.12 | 0.09231 | 0.05941 | 0.08392 | 0.075
2.08 | 0.08 | 0.06154 | 0.0396 | 0.05594 | 0.05
2.12 | 0.12 | 0.09231 | 0.05941 | 0.08392 | 0.075
2.16 | 0.12 | 0.09231 | 0.05941 | 0.08392 | 0.075
2.2 | 0.12 | 0.09231 | 0.05941 | 0.08392 | 0.075
2.24 | 0.16 | 0.12308 | 0.07921 | 0.11189 | 0.1
2.28 | 0.16 | 0.12308 | 0.07921 | 0.11189 | 0.1
2.32 | 0.12 | 0.09231 | 0.05941 | 0.08392 | 0.075
2.36 | 0.16 | 0.12308 | 0.07921 | 0.11189 | 0.1
2.4 | 0.16 | 0.12308 | 0.07921 | 0.11189 | 0.1
2.44 | 0.12 | 0.09231 | 0.05941 | 0.08392 | 0.075
2.48 | 0.16 | 0.12308 | 0.07921 | 0.11189 | 0.1
2.52 | 0.16 | 0.12308 | 0.07921 | 0.11189 | 0.1
2.56 | 0.16 | 0.12308 | 0.07921 | 0.11189 | 0.1
2.6 | 0.16 | 0.12308 | 0.07921 | 0.11189 | 0.1
2.64 | 0.16 | 0.12308 | 0.07921 | 0.11189 | 0.1
2.68 | 0.16 | 0.12308 | 0.07921 | 0.11189 | 0.1
2.72 | 0.2 | 0.15385 | 0.09901 | 0.13986 | 0.125
2.76 | 0.24 | 0.18462 | 0.11881 | 0.16783 | 0.15
2.8 | 0.24 | 0.18462 | 0.11881 | 0.16783 | 0.15
2.84 | 0.2 | 0.15385 | 0.09901 | 0.13986 | 0.125
2.88 | 0.2 | 0.15385 | 0.09901 | 0.13986 | 0.125
2.92 | 0.2 | 0.15385 | 0.09901 | 0.13986 | 0.125
2.96 | 0.2 | 0.15385 | 0.09901 | 0.13986 | 0.125
3 | 0.2 | 0.15385 | 0.09901 | 0.13986 | 0.125
3.04 | 0.2 | 0.15385 | 0.09901 | 0.13986 | 0.125
3.08 | 0.2 | 0.15385 | 0.09901 | 0.13986 | 0.125
3.12 | 0.2 | 0.15385 | 0.09901 | 0.13986 | 0.125
3.16 | 0.2 | 0.15385 | 0.09901 | 0.13986 | 0.125
3.2 | 0.24 | 0.18462 | 0.11881 | 0.16783 | 0.15
3.24 | 0.24 | 0.18462 | 0.11881 | 0.16783 | 0.15
3.28 | 0.24 | 0.18462 | 0.11881 | 0.16783 | 0.15
3.32 | 0.28 | 0.21538 | 0.13861 | 0.1958 | 0.175
3.36 | 0.24 | 0.18462 | 0.11881 | 0.16783 | 0.15
3.4 | 0.24 | 0.18462 | 0.11881 | 0.16783 | 0.15
3.44 | 0.24 | 0.18462 | 0.11881 | 0.16783 | 0.15
3.48 | 0.24 | 0.18462 | 0.11881 | 0.16783 | 0.15
3.52 | 0.24 | 0.18462 | 0.11881 | 0.16783 | 0.15
3.56 | 0.24 | 0.18462 | 0.11881 | 0.16783 | 0.15
3.6 | 0.28 | 0.21538 | 0.13861 | 0.1958 | 0.175
3.64 | 0.28 | 0.21538 | 0.13861 | 0.1958 | 0.175
3.68 | 0.28 | 0.21538 | 0.13861 | 0.1958 | 0.175
3.72 | 0.28 | 0.21538 | 0.13861 | 0.1958 | 0.175
3.76 | 0.28 | 0.21538 | 0.13861 | 0.1958 | 0.175
3.8 | 0.28 | 0.21538 | 0.13861 | 0.1958 | 0.175
3.84 | 0.28 | 0.21538 | 0.13861 | 0.1958 | 0.175
3.88 | 0.28 | 0.21538 | 0.13861 | 0.1958 | 0.175
3.92 | 0.28 | 0.21538 | 0.13861 | 0.1958 | 0.175
3.96 | 0.28 | 0.21538 | 0.13861 | 0.1958 | 0.175
4 | 0.28 | 0.21538 | 0.13861 | 0.1958 | 0.175
4.04 | 0.28 | 0.21538 | 0.13861 | 0.1958 | 0.175
4.08 | 0.32 | 0.24615 | 0.15842 | 0.22378 | 0.2
4.12 | 0.32 | 0.24615 | 0.15842 | 0.22378 | 0.2
4.16 | 0.32 | 0.24615 | 0.15842 | 0.22378 | 0.2
4.2 | 0.36 | 0.27692 | 0.17822 | 0.25175 | 0.225
4.24 | 0.36 | 0.27692 | 0.17822 | 0.25175 | 0.225
4.28 | 0.32 | 0.24615 | 0.15842 | 0.22378 | 0.2
4.32 | 0.36 | 0.27692 | 0.17822 | 0.25175 | 0.225
4.36 | 0.32 | 0.24615 | 0.15842 | 0.22378 | 0.2
4.4 | 0.32 | 0.24615 | 0.15842 | 0.22378 | 0.2
4.44 | 0.36 | 0.27692 | 0.17822 | 0.25175 | 0.225
4.48 | 0.36 | 0.27692 | 0.17822 | 0.25175 | 0.225
4.52 | 0.32 | 0.24615 | 0.15842 | 0.22378 | 0.2
4.56 | 0.36 | 0.27692 | 0.17822 | 0.25175 | 0.225
4.6 | 0.36 | 0.27692 | 0.17822 | 0.25175 | 0.225
4.64 | 0.36 | 0.27692 | 0.17822 | 0.25175 | 0.225
4.68 | 0.36 | 0.27692 | 0.17822 | 0.25175 | 0.225
4.72 | 0.36 | 0.27692 | 0.17822 | 0.25175 | 0.225
4.76 | 0.36 | 0.27692 | 0.17822 | 0.25175 | 0.225
4.8 | 0.36 | 0.27692 | 0.17822 | 0.25175 | 0.225
4.84 | 0.36 | 0.27692 | 0.17822 | 0.25175 | 0.225
4.88 | 0.4 | 0.30769 | 0.19802 | 0.27972 | 0.25
4.92 | 0.4 | 0.30769 | 0.19802 | 0.27972 | 0.25
4.96 | 0.36 | 0.27692 | 0.17822 | 0.25175 | 0.225
5 | 0.4 | 0.30769 | 0.19802 | 0.27972 | 0.25
5.04 | 0.36 | 0.27692 | 0.17822 | 0.25175 | 0.225
5.08 | 0.4 | 0.30769 | 0.19802 | 0.27972 | 0.25
5.12 | 0.4 | 0.30769 | 0.19802 | 0.27972 | 0.25
5.16 | 0.4 | 0.30769 | 0.19802 | 0.27972 | 0.25
5.2 | 0.4 | 0.30769 | 0.19802 | 0.27972 | 0.25
5.24 | 0.4 | 0.30769 | 0.19802 | 0.27972 | 0.25
5.28 | 0.4 | 0.30769 | 0.19802 | 0.27972 | 0.25
5.32 | 0.4 | 0.30769 | 0.19802 | 0.27972 | 0.25
5.36 | 0.36 | 0.27692 | 0.17822 | 0.25175 | 0.225
5.4 | 0.4 | 0.30769 | 0.19802 | 0.27972 | 0.25
5.44 | 0.4 | 0.30769 | 0.19802 | 0.27972 | 0.25
5.48 | 0.4 | 0.30769 | 0.19802 | 0.27972 | 0.25
5.52 | 0.4 | 0.30769 | 0.19802 | 0.27972 | 0.25
5.56 | 0.4 | 0.30769 | 0.19802 | 0.27972 | 0.25
5.6 | 0.36 | 0.27692 | 0.17822 | 0.25175 | 0.225
5.64 | 0.4 | 0.30769 | 0.19802 | 0.27972 | 0.25
5.68 | 0.4 | 0.30769 | 0.19802 | 0.27972 | 0.25
5.72 | 0.44 | 0.33846 | 0.21782 | 0.30769 | 0.275
5.76 | 0.4 | 0.30769 | 0.19802 | 0.27972 | 0.25
5.8 | 0.44 | 0.33846 | 0.21782 | 0.30769 | 0.275
5.84 | 0.4 | 0.30769 | 0.19802 | 0.27972 | 0.25
5.88 | 0.4 | 0.30769 | 0.19802 | 0.27972 | 0.25
5.92 | 0.44 | 0.33846 | 0.21782 | 0.30769 | 0.275
5.96 | 0.4 | 0.30769 | 0.19802 | 0.27972 | 0.25
6 | 0.4 | 0.30769 | 0.19802 | 0.27972 | 0.25
6.04 | 0.4 | 0.30769 | 0.19802 | 0.27972 | 0.25
6.08 | 0.4 | 0.30769 | 0.19802 | 0.27972 | 0.25
6.12 | 0.44 | 0.33846 | 0.21782 | 0.30769 | 0.275
6.16 | 0.44 | 0.33846 | 0.21782 | 0.30769 | 0.275
6.2 | 0.48 | 0.36923 | 0.23762 | 0.33566 | 0.3
6.24 | 0.48 | 0.36923 | 0.23762 | 0.33566 | 0.3
6.28 | 0.48 | 0.36923 | 0.23762 | 0.33566 | 0.3
6.32 | 0.48 | 0.36923 | 0.23762 | 0.33566 | 0.3
6.36 | 0.48 | 0.36923 | 0.23762 | 0.33566 | 0.3
6.4 | 0.48 | 0.36923 | 0.23762 | 0.33566 | 0.3
6.44 | 0.48 | 0.36923 | 0.23762 | 0.33566 | 0.3
6.48 | 0.48 | 0.36923 | 0.23762 | 0.33566 | 0.3
6.52 | 0.52 | 0.4 | 0.25743 | 0.36364 | 0.325
6.56 | 0.52 | 0.4 | 0.25743 | 0.36364 | 0.325
6.6 | 0.56 | 0.43077 | 0.27723 | 0.39161 | 0.35
6.64 | 0.52 | 0.4 | 0.25743 | 0.36364 | 0.325
6.68 | 0.52 | 0.4 | 0.25743 | 0.36364 | 0.325
6.72 | 0.56 | 0.43077 | 0.27723 | 0.39161 | 0.35
6.76 | 0.56 | 0.43077 | 0.27723 | 0.39161 | 0.35
6.8 | 0.56 | 0.43077 | 0.27723 | 0.39161 | 0.35
6.84 | 0.56 | 0.43077 | 0.27723 | 0.39161 | 0.35
6.88 | 0.56 | 0.43077 | 0.27723 | 0.39161 | 0.35
6.92 | 0.52 | 0.4 | 0.25743 | 0.36364 | 0.325
6.96 | 0.52 | 0.4 | 0.25743 | 0.36364 | 0.325
7 | 0.52 | 0.4 | 0.25743 | 0.36364 | 0.325
7.04 | 0.52 | 0.4 | 0.25743 | 0.36364 | 0.325
7.08 | 0.52 | 0.4 | 0.25743 | 0.36364 | 0.325
7.12 | 0.56 | 0.43077 | 0.27723 | 0.39161 | 0.35
7.16 | 0.56 | 0.43077 | 0.27723 | 0.39161 | 0.35
7.2 | 0.56 | 0.43077 | 0.27723 | 0.39161 | 0.35
7.24 | 0.56 | 0.43077 | 0.27723 | 0.39161 | 0.35
7.28 | 0.6 | 0.46154 | 0.29703 | 0.41958 | 0.375
7.32 | 0.6 | 0.46154 | 0.29703 | 0.41958 | 0.375
7.36 | 0.6 | 0.46154 | 0.29703 | 0.41958 | 0.375
7.4 | 0.6 | 0.46154 | 0.29703 | 0.41958 | 0.375
7.44 | 0.6 | 0.46154 | 0.29703 | 0.41958 | 0.375
7.48 | 0.6 | 0.46154 | 0.29703 | 0.41958 | 0.375
7.52 | 0.64 | 0.49231 | 0.31683 | 0.44755 | 0.4
7.56 | 0.64 | 0.49231 | 0.31683 | 0.44755 | 0.4
7.6 | 0.68 | 0.52308 | 0.33663 | 0.47552 | 0.425
7.64 | 0.64 | 0.49231 | 0.31683 | 0.44755 | 0.4
7.68 | 0.68 | 0.52308 | 0.33663 | 0.47552 | 0.425
7.72 | 0.64 | 0.49231 | 0.31683 | 0.44755 | 0.4
7.76 | 0.64 | 0.49231 | 0.31683 | 0.44755 | 0.4
7.8 | 0.64 | 0.49231 | 0.31683 | 0.44755 | 0.4
7.84 | 0.64 | 0.49231 | 0.31683 | 0.44755 | 0.4
7.88 | 0.64 | 0.49231 | 0.31683 | 0.44755 | 0.4
7.92 | 0.64 | 0.49231 | 0.31683 | 0.44755 | 0.4
7.96 | 0.64 | 0.49231 | 0.31683 | 0.44755 | 0.4
8 | 0.64 | 0.49231 | 0.31683 | 0.44755 | 0.4
8.04 | 0.64 | 0.49231 | 0.31683 | 0.44755 | 0.4
8.08 | 0.68 | 0.52308 | 0.33663 | 0.47552 | 0.425
8.12 | 0.68 | 0.52308 | 0.33663 | 0.47552 | 0.425
8.16 | 0.68 | 0.52308 | 0.33663 | 0.47552 | 0.425
8.2 | 0.68 | 0.52308 | 0.33663 | 0.47552 | 0.425
8.24 | 0.68 | 0.52308 | 0.33663 | 0.47552 | 0.425
8.28 | 0.68 | 0.52308 | 0.33663 | 0.47552 | 0.425
8.32 | 0.68 | 0.52308 | 0.33663 | 0.47552 | 0.425
8.36 | 0.68 | 0.52308 | 0.33663 | 0.47552 | 0.425
8.4 | 0.68 | 0.52308 | 0.33663 | 0.47552 | 0.425
8.44 | 0.68 | 0.52308 | 0.33663 | 0.47552 | 0.425
8.48 | 0.64 | 0.49231 | 0.31683 | 0.44755 | 0.4
8.52 | 0.68 | 0.52308 | 0.33663 | 0.47552 | 0.425
8.56 | 0.72 | 0.55385 | 0.35644 | 0.5035 | 0.45
8.6 | 0.76 | 0.58462 | 0.37624 | 0.53147 | 0.475
8.64 | 0.76 | 0.58462 | 0.37624 | 0.53147 | 0.475
8.68 | 0.72 | 0.55385 | 0.35644 | 0.5035 | 0.45
8.72 | 0.72 | 0.55385 | 0.35644 | 0.5035 | 0.45
8.76 | 0.76 | 0.58462 | 0.37624 | 0.53147 | 0.475
8.8 | 0.72 | 0.55385 | 0.35644 | 0.5035 | 0.45
8.84 | 0.72 | 0.55385 | 0.35644 | 0.5035 | 0.45
8.88 | 0.72 | 0.55385 | 0.35644 | 0.5035 | 0.45
8.92 | 0.72 | 0.55385 | 0.35644 | 0.5035 | 0.45
8.96 | 0.72 | 0.55385 | 0.35644 | 0.5035 | 0.45
9 | 0.72 | 0.55385 | 0.35644 | 0.5035 | 0.45
9.04 | 0.72 | 0.55385 | 0.35644 | 0.5035 | 0.45
9.08 | 0.76 | 0.58462 | 0.37624 | 0.53147 | 0.475
9.12 | 0.76 | 0.58462 | 0.37624 | 0.53147 | 0.475
9.16 | 0.76 | 0.58462 | 0.37624 | 0.53147 | 0.475
9.2 | 0.76 | 0.58462 | 0.37624 | 0.53147 | 0.475
9.24 | 0.8 | 0.61538 | 0.39604 | 0.55944 | 0.5
9.28 | 0.76 | 0.58462 | 0.37624 | 0.53147 | 0.475
9.32 | 0.76 | 0.58462 | 0.37624 | 0.53147 | 0.475
9.36 | 0.72 | 0.55385 | 0.35644 | 0.5035 | 0.45
9.4 | 0.72 | 0.55385 | 0.35644 | 0.5035 | 0.45
9.44 | 0.76 | 0.58462 | 0.37624 | 0.53147 | 0.475
9.48 | 0.72 | 0.55385 | 0.35644 | 0.5035 | 0.45
9.52 | 0.76 | 0.58462 | 0.37624 | 0.53147 | 0.475
9.56 | 0.76 | 0.58462 | 0.37624 | 0.53147 | 0.475
9.6 | 0.76 | 0.58462 | 0.37624 | 0.53147 | 0.475
9.64 | 0.8 | 0.61538 | 0.39604 | 0.55944 | 0.5
9.68 | 0.76 | 0.58462 | 0.37624 | 0.53147 | 0.475
9.72 | 0.76 | 0.58462 | 0.37624 | 0.53147 | 0.475
9.76 | 0.8 | 0.61538 | 0.39604 | 0.55944 | 0.5
9.8 | 0.76 | 0.58462 | 0.37624 | 0.53147 | 0.475
9.84 | 0.8 | 0.61538 | 0.39604 | 0.55944 | 0.5
9.88 | 0.76 | 0.58462 | 0.37624 | 0.53147 | 0.475
9.92 | 0.76 | 0.58462 | 0.37624 | 0.53147 | 0.475
9.96 | 0.76 | 0.58462 | 0.37624 | 0.53147 | 0.475
10 | 0.76 | 0.58462 | 0.37624 | 0.53147 | 0.475
10.04 | 0.8 | 0.61538 | 0.39604 | 0.55944 | 0.5
10.08 | 0.76 | 0.58462 | 0.37624 | 0.53147 | 0.475
10.12 | 0.8 | 0.61538 | 0.39604 | 0.55944 | 0.5
10.16 | 0.76 | 0.58462 | 0.37624 | 0.53147 | 0.475
10.2 | 0.8 | 0.61538 | 0.39604 | 0.55944 | 0.5
10.24 | 0.8 | 0.61538 | 0.39604 | 0.55944 | 0.5
10.28 | 0.8 | 0.61538 | 0.39604 | 0.55944 | 0.5
10.32 | 0.8 | 0.61538 | 0.39604 | 0.55944 | 0.5
10.36 | 0.8 | 0.61538 | 0.39604 | 0.55944 | 0.5
10.4 | 0.8 | 0.61538 | 0.39604 | 0.55944 | 0.5
10.44 | 0.8 | 0.61538 | 0.39604 | 0.55944 | 0.5
10.48 | 0.8 | 0.61538 | 0.39604 | 0.55944 | 0.5
10.52 | 0.8 | 0.61538 | 0.39604 | 0.55944 | 0.5
10.56 | 0.88 | 0.67692 | 0.43564 | 0.61538 | 0.55
10.6 | 0.84 | 0.64615 | 0.41584 | 0.58741 | 0.525
10.64 | 0.88 | 0.67692 | 0.43564 | 0.61538 | 0.55
10.68 | 0.88 | 0.67692 | 0.43564 | 0.61538 | 0.55
10.72 | 0.88 | 0.67692 | 0.43564 | 0.61538 | 0.55
10.76 | 0.88 | 0.67692 | 0.43564 | 0.61538 | 0.55
10.8 | 0.88 | 0.67692 | 0.43564 | 0.61538 | 0.55
10.84 | 0.84 | 0.64615 | 0.41584 | 0.58741 | 0.525
10.88 | 0.88 | 0.67692 | 0.43564 | 0.61538 | 0.55
10.92 | 0.84 | 0.64615 | 0.41584 | 0.58741 | 0.525
10.96 | 0.84 | 0.64615 | 0.41584 | 0.58741 | 0.525
11 | 0.88 | 0.67692 | 0.43564 | 0.61538 | 0.55
11.04 | 0.84 | 0.64615 | 0.41584 | 0.58741 | 0.525
11.08 | 0.88 | 0.67692 | 0.43564 | 0.61538 | 0.55
11.12 | 0.88 | 0.67692 | 0.43564 | 0.61538 | 0.55
11.16 | 0.88 | 0.67692 | 0.43564 | 0.61538 | 0.55
11.2 | 0.88 | 0.67692 | 0.43564 | 0.61538 | 0.55
11.24 | 0.88 | 0.67692 | 0.43564 | 0.61538 | 0.55
11.28 | 0.88 | 0.67692 | 0.43564 | 0.61538 | 0.55
11.32 | 0.92 | 0.70769 | 0.45545 | 0.64336 | 0.575
11.36 | 0.88 | 0.67692 | 0.43564 | 0.61538 | 0.55
11.4 | 0.88 | 0.67692 | 0.43564 | 0.61538 | 0.55
11.44 | 0.88 | 0.67692 | 0.43564 | 0.61538 | 0.55
11.48 | 0.88 | 0.67692 | 0.43564 | 0.61538 | 0.55
11.52 | 0.92 | 0.70769 | 0.45545 | 0.64336 | 0.575
11.56 | 0.96 | 0.73846 | 0.47525 | 0.67133 | 0.6
11.6 | 0.92 | 0.70769 | 0.45545 | 0.64336 | 0.575
11.64 | 0.96 | 0.73846 | 0.47525 | 0.67133 | 0.6
11.68 | 0.96 | 0.73846 | 0.47525 | 0.67133 | 0.6
11.72 | 0.96 | 0.73846 | 0.47525 | 0.67133 | 0.6
11.76 | 0.92 | 0.70769 | 0.45545 | 0.64336 | 0.575
11.8 | 0.92 | 0.70769 | 0.45545 | 0.64336 | 0.575
11.84 | 0.92 | 0.70769 | 0.45545 | 0.64336 | 0.575
11.88 | 0.92 | 0.70769 | 0.45545 | 0.64336 | 0.575
11.92 | 0.92 | 0.70769 | 0.45545 | 0.64336 | 0.575
11.96 | 0.96 | 0.73846 | 0.47525 | 0.67133 | 0.6
12 | 0.92 | 0.70769 | 0.45545 | 0.64336 | 0.575
12.04 | 0.92 | 0.70769 | 0.45545 | 0.64336 | 0.575
12.08 | 0.96 | 0.73846 | 0.47525 | 0.67133 | 0.6
12.12 | 0.96 | 0.73846 | 0.47525 | 0.67133 | 0.6
12.16 | 0.96 | 0.73846 | 0.47525 | 0.67133 | 0.6
12.2 | 0.96 | 0.73846 | 0.47525 | 0.67133 | 0.6
12.24 | 0.96 | 0.73846 | 0.47525 | 0.67133 | 0.6
12.28 | 0.96 | 0.73846 | 0.47525 | 0.67133 | 0.6
12.32 | 0.96 | 0.73846 | 0.47525 | 0.67133 | 0.6
12.36 | 0.96 | 0.73846 | 0.47525 | 0.67133 | 0.6
12.4 | 0.92 | 0.70769 | 0.45545 | 0.64336 | 0.575
12.44 | 0.92 | 0.70769 | 0.45545 | 0.64336 | 0.575
12.48 | 0.92 | 0.70769 | 0.45545 | 0.64336 | 0.575
12.52 | 0.92 | 0.70769 | 0.45545 | 0.64336 | 0.575
12.56 | 0.96 | 0.73846 | 0.47525 | 0.67133 | 0.6
12.6 | 0.96 | 0.73846 | 0.47525 | 0.67133 | 0.6
12.64 | 0.96 | 0.73846 | 0.47525 | 0.67133 | 0.6
12.68 | 0.96 | 0.73846 | 0.47525 | 0.67133 | 0.6
12.72 | 0.96 | 0.73846 | 0.47525 | 0.67133 | 0.6
12.76 | 0.96 | 0.73846 | 0.47525 | 0.67133 | 0.6
12.8 | 0.96 | 0.73846 | 0.47525 | 0.67133 | 0.6
12.84 | 0.96 | 0.73846 | 0.47525 | 0.67133 | 0.6
12.88 | 0.96 | 0.73846 | 0.47525 | 0.67133 | 0.6
12.92 | 0.96 | 0.73846 | 0.47525 | 0.67133 | 0.6
12.96 | 0.96 | 0.73846 | 0.47525 | 0.67133 | 0.6
13 | 0.96 | 0.73846 | 0.47525 | 0.67133 | 0.6
13.04 | 0.96 | 0.73846 | 0.47525 | 0.67133 | 0.6
13.08 | 0.96 | 0.73846 | 0.47525 | 0.67133 | 0.6
13.12 | 0.96 | 0.73846 | 0.47525 | 0.67133 | 0.6
13.16 | 0.96 | 0.73846 | 0.47525 | 0.67133 | 0.6
13.2 | 1 | 0.76923 | 0.49505 | 0.6993 | 0.625
13.24 | 1 | 0.76923 | 0.49505 | 0.6993 | 0.625
13.28 | 0.96 | 0.73846 | 0.47525 | 0.67133 | 0.6
13.32 | 0.96 | 0.73846 | 0.47525 | 0.67133 | 0.6
13.36 | 0.96 | 0.73846 | 0.47525 | 0.67133 | 0.6
13.4 | 0.96 | 0.73846 | 0.47525 | 0.67133 | 0.6
13.44 | 0.96 | 0.73846 | 0.47525 | 0.67133 | 0.6
13.48 | 0.96 | 0.73846 | 0.47525 | 0.67133 | 0.6
13.52 | 0.96 | 0.73846 | 0.47525 | 0.67133 | 0.6
13.56 | 1 | 0.76923 | 0.49505 | 0.6993 | 0.625
13.6 | 1 | 0.76923 | 0.49505 | 0.6993 | 0.625
13.64 | 1 | 0.76923 | 0.49505 | 0.6993 | 0.625
13.68 | 1 | 0.76923 | 0.49505 | 0.6993 | 0.625
13.72 | 1 | 0.76923 | 0.49505 | 0.6993 | 0.625
13.76 | 1 | 0.76923 | 0.49505 | 0.6993 | 0.625
13.8 | 1 | 0.76923 | 0.49505 | 0.6993 | 0.625
13.84 | 1 | 0.76923 | 0.49505 | 0.6993 | 0.625
13.88 | 1 | 0.76923 | 0.49505 | 0.6993 | 0.625
13.92 | 1 | 0.76923 | 0.49505 | 0.6993 | 0.625
13.96 | 1 | 0.76923 | 0.49505 | 0.6993 | 0.625
14 | 0.96 | 0.73846 | 0.47525 | 0.67133 | 0.6
14.04 | 1 | 0.76923 | 0.49505 | 0.6993 | 0.625
14.08 | 1 | 0.76923 | 0.49505 | 0.6993 | 0.625
14.12 | 1 | 0.76923 | 0.49505 | 0.6993 | 0.625
14.16 | 1 | 0.76923 | 0.49505 | 0.6993 | 0.625
14.2 | 1.04 | 0.8 | 0.51485 | 0.72727 | 0.65
14.24 | 1 | 0.76923 | 0.49505 | 0.6993 | 0.625
14.28 | 1.04 | 0.8 | 0.51485 | 0.72727 | 0.65
14.32 | 1 | 0.76923 | 0.49505 | 0.6993 | 0.625
14.36 | 1 | 0.76923 | 0.49505 | 0.6993 | 0.625
14.4 | 1 | 0.76923 | 0.49505 | 0.6993 | 0.625
14.44 | 1 | 0.76923 | 0.49505 | 0.6993 | 0.625
14.48 | 1 | 0.76923 | 0.49505 | 0.6993 | 0.625
14.52 | 1 | 0.76923 | 0.49505 | 0.6993 | 0.625
14.56 | 1.08 | 0.83077 | 0.53465 | 0.75524 | 0.675
14.6 | 1.04 | 0.8 | 0.51485 | 0.72727 | 0.65
14.64 | 1.08 | 0.83077 | 0.53465 | 0.75524 | 0.675
14.68 | 1.04 | 0.8 | 0.51485 | 0.72727 | 0.65
14.72 | 1.04 | 0.8 | 0.51485 | 0.72727 | 0.65
14.76 | 1.04 | 0.8 | 0.51485 | 0.72727 | 0.65
14.8 | 1 | 0.76923 | 0.49505 | 0.6993 | 0.625
14.84 | 1.04 | 0.8 | 0.51485 | 0.72727 | 0.65
14.88 | 1 | 0.76923 | 0.49505 | 0.6993 | 0.625
14.92 | 1.04 | 0.8 | 0.51485 | 0.72727 | 0.65
14.96 | 1 | 0.76923 | 0.49505 | 0.6993 | 0.625
15 | 1 | 0.76923 | 0.49505 | 0.6993 | 0.625
15.04 | 1.04 | 0.8 | 0.51485 | 0.72727 | 0.65
15.08 | 1.04 | 0.8 | 0.51485 | 0.72727 | 0.65
15.12 | 1.04 | 0.8 | 0.51485 | 0.72727 | 0.65
15.16 | 1.08 | 0.83077 | 0.53465 | 0.75524 | 0.675
15.2 | 1.08 | 0.83077 | 0.53465 | 0.75524 | 0.675
15.24 | 1.04 | 0.8 | 0.51485 | 0.72727 | 0.65
15.28 | 1.04 | 0.8 | 0.51485 | 0.72727 | 0.65
15.32 | 1.04 | 0.8 | 0.51485 | 0.72727 | 0.65
15.36 | 1.04 | 0.8 | 0.51485 | 0.72727 | 0.65
15.4 | 1.04 | 0.8 | 0.51485 | 0.72727 | 0.65
15.44 | 1.08 | 0.83077 | 0.53465 | 0.75524 | 0.675
15.48 | 1.04 | 0.8 | 0.51485 | 0.72727 | 0.65
15.52 | 1.08 | 0.83077 | 0.53465 | 0.75524 | 0.675
15.56 | 1.12 | 0.86154 | 0.55446 | 0.78322 | 0.7
15.6 | 1.12 | 0.86154 | 0.55446 | 0.78322 | 0.7
15.64 | 1.12 | 0.86154 | 0.55446 | 0.78322 | 0.7
15.68 | 1.12 | 0.86154 | 0.55446 | 0.78322 | 0.7
15.72 | 1.12 | 0.86154 | 0.55446 | 0.78322 | 0.7
15.76 | 1.12 | 0.86154 | 0.55446 | 0.78322 | 0.7
15.8 | 1.08 | 0.83077 | 0.53465 | 0.75524 | 0.675
15.84 | 1.08 | 0.83077 | 0.53465 | 0.75524 | 0.675
15.88 | 1.08 | 0.83077 | 0.53465 | 0.75524 | 0.675
15.92 | 1.12 | 0.86154 | 0.55446 | 0.78322 | 0.7
15.96 | 1.08 | 0.83077 | 0.53465 | 0.75524 | 0.675
16 | 1.08 | 0.83077 | 0.53465 | 0.75524 | 0.675
16.04 | 1.12 | 0.86154 | 0.55446 | 0.78322 | 0.7
16.08 | 1.08 | 0.83077 | 0.53465 | 0.75524 | 0.675
16.12 | 1.12 | 0.86154 | 0.55446 | 0.78322 | 0.7
16.16 | 1.12 | 0.86154 | 0.55446 | 0.78322 | 0.7
16.2 | 1.12 | 0.86154 | 0.55446 | 0.78322 | 0.7
16.24 | 1.12 | 0.86154 | 0.55446 | 0.78322 | 0.7
16.28 | 1.12 | 0.86154 | 0.55446 | 0.78322 | 0.7
16.32 | 1.12 | 0.86154 | 0.55446 | 0.78322 | 0.7
16.36 | 1.12 | 0.86154 | 0.55446 | 0.78322 | 0.7
16.4 | 1.12 | 0.86154 | 0.55446 | 0.78322 | 0.7
16.44 | 1.12 | 0.86154 | 0.55446 | 0.78322 | 0.7
16.48 | 1.12 | 0.86154 | 0.55446 | 0.78322 | 0.7
16.52 | 1.16 | 0.89231 | 0.57426 | 0.81119 | 0.725
16.56 | 1.16 | 0.89231 | 0.57426 | 0.81119 | 0.725
16.6 | 1.2 | 0.92308 | 0.59406 | 0.83916 | 0.75
16.64 | 1.16 | 0.89231 | 0.57426 | 0.81119 | 0.725
16.68 | 1.16 | 0.89231 | 0.57426 | 0.81119 | 0.725
16.72 | 1.16 | 0.89231 | 0.57426 | 0.81119 | 0.725
16.76 | 1.16 | 0.89231 | 0.57426 | 0.81119 | 0.725
16.8 | 1.16 | 0.89231 | 0.57426 | 0.81119 | 0.725
16.84 | 1.16 | 0.89231 | 0.57426 | 0.81119 | 0.725
16.88 | 1.16 | 0.89231 | 0.57426 | 0.81119 | 0.725
16.92 | 1.16 | 0.89231 | 0.57426 | 0.81119 | 0.725
16.96 | 1.16 | 0.89231 | 0.57426 | 0.81119 | 0.725
17 | 1.12 | 0.86154 | 0.55446 | 0.78322 | 0.7
17.04 | 1.16 | 0.89231 | 0.57426 | 0.81119 | 0.725
17.08 | 1.16 | 0.89231 | 0.57426 | 0.81119 | 0.725
17.12 | 1.16 | 0.89231 | 0.57426 | 0.81119 | 0.725
17.16 | 1.2 | 0.92308 | 0.59406 | 0.83916 | 0.75
17.2 | 1.16 | 0.89231 | 0.57426 | 0.81119 | 0.725
17.24 | 1.2 | 0.92308 | 0.59406 | 0.83916 | 0.75
17.28 | 1.2 | 0.92308 | 0.59406 | 0.83916 | 0.75
17.32 | 1.16 | 0.89231 | 0.57426 | 0.81119 | 0.725
17.36 | 1.16 | 0.89231 | 0.57426 | 0.81119 | 0.725
17.4 | 1.16 | 0.89231 | 0.57426 | 0.81119 | 0.725
17.44 | 1.16 | 0.89231 | 0.57426 | 0.81119 | 0.725
17.48 | 1.16 | 0.89231 | 0.57426 | 0.81119 | 0.725
17.52 | 1.2 | 0.92308 | 0.59406 | 0.83916 | 0.75
17.56 | 1.24 | 0.95385 | 0.61386 | 0.86713 | 0.775
17.6 | 1.2 | 0.92308 | 0.59406 | 0.83916 | 0.75
17.64 | 1.24 | 0.95385 | 0.61386 | 0.86713 | 0.775
17.68 | 1.24 | 0.95385 | 0.61386 | 0.86713 | 0.775
17.72 | 1.24 | 0.95385 | 0.61386 | 0.86713 | 0.775
17.76 | 1.2 | 0.92308 | 0.59406 | 0.83916 | 0.75
17.8 | 1.24 | 0.95385 | 0.61386 | 0.86713 | 0.775
17.84 | 1.2 | 0.92308 | 0.59406 | 0.83916 | 0.75
17.88 | 1.2 | 0.92308 | 0.59406 | 0.83916 | 0.75
17.92 | 1.2 | 0.92308 | 0.59406 | 0.83916 | 0.75
17.96 | 1.2 | 0.92308 | 0.59406 | 0.83916 | 0.75
18 | 1.2 | 0.92308 | 0.59406 | 0.83916 | 0.75
18.04 | 1.16 | 0.89231 | 0.57426 | 0.81119 | 0.725
18.08 | 1.2 | 0.92308 | 0.59406 | 0.83916 | 0.75
18.12 | 1.24 | 0.95385 | 0.61386 | 0.86713 | 0.775
18.16 | 1.24 | 0.95385 | 0.61386 | 0.86713 | 0.775
18.2 | 1.24 | 0.95385 | 0.61386 | 0.86713 | 0.775
18.24 | 1.24 | 0.95385 | 0.61386 | 0.86713 | 0.775
18.28 | 1.24 | 0.95385 | 0.61386 | 0.86713 | 0.775
18.32 | 1.24 | 0.95385 | 0.61386 | 0.86713 | 0.775
18.36 | 1.24 | 0.95385 | 0.61386 | 0.86713 | 0.775
18.4 | 1.2 | 0.92308 | 0.59406 | 0.83916 | 0.75
18.44 | 1.24 | 0.95385 | 0.61386 | 0.86713 | 0.775
18.48 | 1.24 | 0.95385 | 0.61386 | 0.86713 | 0.775
18.52 | 1.24 | 0.95385 | 0.61386 | 0.86713 | 0.775
18.56 | 1.28 | 0.98462 | 0.63366 | 0.8951 | 0.8
18.6 | 1.28 | 0.98462 | 0.63366 | 0.8951 | 0.8
18.64 | 1.28 | 0.98462 | 0.63366 | 0.8951 | 0.8
18.68 | 1.28 | 0.98462 | 0.63366 | 0.8951 | 0.8
18.72 | 1.24 | 0.95385 | 0.61386 | 0.86713 | 0.775
18.76 | 1.28 | 0.98462 | 0.63366 | 0.8951 | 0.8
18.8 | 1.28 | 0.98462 | 0.63366 | 0.8951 | 0.8
18.84 | 1.24 | 0.95385 | 0.61386 | 0.86713 | 0.775
18.88 | 1.24 | 0.95385 | 0.61386 | 0.86713 | 0.775
18.92 | 1.24 | 0.95385 | 0.61386 | 0.86713 | 0.775
18.96 | 1.24 | 0.95385 | 0.61386 | 0.86713 | 0.775
19 | 1.24 | 0.95385 | 0.61386 | 0.86713 | 0.775
19.04 | 1.24 | 0.95385 | 0.61386 | 0.86713 | 0.775
19.08 | 1.24 | 0.95385 | 0.61386 | 0.86713 | 0.775
19.12 | 1.28 | 0.98462 | 0.63366 | 0.8951 | 0.8
19.16 | 1.24 | 0.95385 | 0.61386 | 0.86713 | 0.775
19.2 | 1.28 | 0.98462 | 0.63366 | 0.8951 | 0.8
19.24 | 1.28 | 0.98462 | 0.63366 | 0.8951 | 0.8
19.28 | 1.24 | 0.95385 | 0.61386 | 0.86713 | 0.775
19.32 | 1.28 | 0.98462 | 0.63366 | 0.8951 | 0.8
19.36 | 1.24 | 0.95385 | 0.61386 | 0.86713 | 0.775
19.4 | 1.28 | 0.98462 | 0.63366 | 0.8951 | 0.8
19.44 | 1.28 | 0.98462 | 0.63366 | 0.8951 | 0.8
19.48 | 1.28 | 0.98462 | 0.63366 | 0.8951 | 0.8
19.52 | 1.28 | 0.98462 | 0.63366 | 0.8951 | 0.8
19.56 | 1.32 | 1.01538 | 0.65347 | 0.92308 | 0.825
19.6 | 1.32 | 1.01538 | 0.65347 | 0.92308 | 0.825
19.64 | 1.32 | 1.01538 | 0.65347 | 0.92308 | 0.825
19.68 | 1.32 | 1.01538 | 0.65347 | 0.92308 | 0.825
19.72 | 1.32 | 1.01538 | 0.65347 | 0.92308 | 0.825
19.76 | 1.32 | 1.01538 | 0.65347 | 0.92308 | 0.825
19.8 | 1.32 | 1.01538 | 0.65347 | 0.92308 | 0.825
19.84 | 1.32 | 1.01538 | 0.65347 | 0.92308 | 0.825
19.88 | 1.32 | 1.01538 | 0.65347 | 0.92308 | 0.825
19.92 | 1.28 | 0.98462 | 0.63366 | 0.8951 | 0.8
19.96 | 1.28 | 0.98462 | 0.63366 | 0.8951 | 0.8
20 | 1.32 | 1.01538 | 0.65347 | 0.92308 | 0.825
20.04 | 1.28 | 0.98462 | 0.63366 | 0.8951 | 0.8
20.08 | 1.28 | 0.98462 | 0.63366 | 0.8951 | 0.8
20.12 | 1.32 | 1.01538 | 0.65347 | 0.92308 | 0.825
20.16 | 1.32 | 1.01538 | 0.65347 | 0.92308 | 0.825
20.2 | 1.32 | 1.01538 | 0.65347 | 0.92308 | 0.825
20.24 | 1.32 | 1.01538 | 0.65347 | 0.92308 | 0.825
20.28 | 1.32 | 1.01538 | 0.65347 | 0.92308 | 0.825
20.32 | 1.32 | 1.01538 | 0.65347 | 0.92308 | 0.825
20.36 | 1.32 | 1.01538 | 0.65347 | 0.92308 | 0.825
20.4 | 1.32 | 1.01538 | 0.65347 | 0.92308 | 0.825
20.44 | 1.32 | 1.01538 | 0.65347 | 0.92308 | 0.825
20.48 | 1.28 | 0.98462 | 0.63366 | 0.8951 | 0.8
20.52 | 1.32 | 1.01538 | 0.65347 | 0.92308 | 0.825
20.56 | 1.36 | 1.04615 | 0.67327 | 0.95105 | 0.85
20.6 | 1.36 | 1.04615 | 0.67327 | 0.95105 | 0.85
20.64 | 1.36 | 1.04615 | 0.67327 | 0.95105 | 0.85
20.68 | 1.36 | 1.04615 | 0.67327 | 0.95105 | 0.85
20.72 | 1.36 | 1.04615 | 0.67327 | 0.95105 | 0.85
20.76 | 1.36 | 1.04615 | 0.67327 | 0.95105 | 0.85
20.8 | 1.36 | 1.04615 | 0.67327 | 0.95105 | 0.85
20.84 | 1.36 | 1.04615 | 0.67327 | 0.95105 | 0.85
20.88 | 1.32 | 1.01538 | 0.65347 | 0.92308 | 0.825
20.92 | 1.32 | 1.01538 | 0.65347 | 0.92308 | 0.825
20.96 | 1.32 | 1.01538 | 0.65347 | 0.92308 | 0.825
21 | 1.32 | 1.01538 | 0.65347 | 0.92308 | 0.825
21.04 | 1.32 | 1.01538 | 0.65347 | 0.92308 | 0.825
21.08 | 1.32 | 1.01538 | 0.65347 | 0.92308 | 0.825
21.12 | 1.36 | 1.04615 | 0.67327 | 0.95105 | 0.85
21.16 | 1.36 | 1.04615 | 0.67327 | 0.95105 | 0.85
21.2 | 1.36 | 1.04615 | 0.67327 | 0.95105 | 0.85
21.24 | 1.36 | 1.04615 | 0.67327 | 0.95105 | 0.85
21.28 | 1.36 | 1.04615 | 0.67327 | 0.95105 | 0.85
21.32 | 1.36 | 1.04615 | 0.67327 | 0.95105 | 0.85
21.36 | 1.36 | 1.04615 | 0.67327 | 0.95105 | 0.85
21.4 | 1.36 | 1.04615 | 0.67327 | 0.95105 | 0.85
21.44 | 1.32 | 1.01538 | 0.65347 | 0.92308 | 0.825
21.48 | 1.32 | 1.01538 | 0.65347 | 0.92308 | 0.825
21.52 | 1.4 | 1.07692 | 0.69307 | 0.97902 | 0.875
21.56 | 1.4 | 1.07692 | 0.69307 | 0.97902 | 0.875
21.6 | 1.4 | 1.07692 | 0.69307 | 0.97902 | 0.875
21.64 | 1.4 | 1.07692 | 0.69307 | 0.97902 | 0.875
21.68 | 1.4 | 1.07692 | 0.69307 | 0.97902 | 0.875
21.72 | 1.4 | 1.07692 | 0.69307 | 0.97902 | 0.875
21.76 | 1.36 | 1.04615 | 0.67327 | 0.95105 | 0.85
21.8 | 1.4 | 1.07692 | 0.69307 | 0.97902 | 0.875
21.84 | 1.4 | 1.07692 | 0.69307 | 0.97902 | 0.875
21.88 | 1.4 | 1.07692 | 0.69307 | 0.97902 | 0.875
21.92 | 1.36 | 1.04615 | 0.67327 | 0.95105 | 0.85
21.96 | 1.36 | 1.04615 | 0.67327 | 0.95105 | 0.85
22 | 1.36 | 1.04615 | 0.67327 | 0.95105 | 0.85
22.04 | 1.36 | 1.04615 | 0.67327 | 0.95105 | 0.85
22.08 | 1.4 | 1.07692 | 0.69307 | 0.97902 | 0.875
22.12 | 1.4 | 1.07692 | 0.69307 | 0.97902 | 0.875
22.16 | 1.4 | 1.07692 | 0.69307 | 0.97902 | 0.875
22.2 | 1.4 | 1.07692 | 0.69307 | 0.97902 | 0.875
22.24 | 1.4 | 1.07692 | 0.69307 | 0.97902 | 0.875
22.28 | 1.4 | 1.07692 | 0.69307 | 0.97902 | 0.875
22.32 | 1.4 | 1.07692 | 0.69307 | 0.97902 | 0.875
22.36 | 1.4 | 1.07692 | 0.69307 | 0.97902 | 0.875
22.4 | 1.4 | 1.07692 | 0.69307 | 0.97902 | 0.875
22.44 | 1.36 | 1.04615 | 0.67327 | 0.95105 | 0.85
22.48 | 1.4 | 1.07692 | 0.69307 | 0.97902 | 0.875
22.52 | 1.4 | 1.07692 | 0.69307 | 0.97902 | 0.875
22.56 | 1.44 | 1.10769 | 0.71287 | 1.00699 | 0.9
22.6 | 1.44 | 1.10769 | 0.71287 | 1.00699 | 0.9
22.64 | 1.4 | 1.07692 | 0.69307 | 0.97902 | 0.875
22.68 | 1.4 | 1.07692 | 0.69307 | 0.97902 | 0.875
22.72 | 1.4 | 1.07692 | 0.69307 | 0.97902 | 0.875
22.76 | 1.4 | 1.07692 | 0.69307 | 0.97902 | 0.875
22.8 | 1.4 | 1.07692 | 0.69307 | 0.97902 | 0.875
22.84 | 1.4 | 1.07692 | 0.69307 | 0.97902 | 0.875
22.88 | 1.4 | 1.07692 | 0.69307 | 0.97902 | 0.875
22.92 | 1.4 | 1.07692 | 0.69307 | 0.97902 | 0.875
22.96 | 1.4 | 1.07692 | 0.69307 | 0.97902 | 0.875
23 | 1.4 | 1.07692 | 0.69307 | 0.97902 | 0.875
23.04 | 1.4 | 1.07692 | 0.69307 | 0.97902 | 0.875
23.08 | 1.4 | 1.07692 | 0.69307 | 0.97902 | 0.875
23.12 | 1.4 | 1.07692 | 0.69307 | 0.97902 | 0.875
23.16 | 1.4 | 1.07692 | 0.69307 | 0.97902 | 0.875
23.2 | 1.4 | 1.07692 | 0.69307 | 0.97902 | 0.875
23.24 | 1.4 | 1.07692 | 0.69307 | 0.97902 | 0.875
23.28 | 1.44 | 1.10769 | 0.71287 | 1.00699 | 0.9
23.32 | 1.4 | 1.07692 | 0.69307 | 0.97902 | 0.875
23.36 | 1.4 | 1.07692 | 0.69307 | 0.97902 | 0.875
23.4 | 1.4 | 1.07692 | 0.69307 | 0.97902 | 0.875
23.44 | 1.4 | 1.07692 | 0.69307 | 0.97902 | 0.875
23.48 | 1.4 | 1.07692 | 0.69307 | 0.97902 | 0.875
23.52 | 1.44 | 1.10769 | 0.71287 | 1.00699 | 0.9
23.56 | 1.48 | 1.13846 | 0.73267 | 1.03497 | 0.925
23.6 | 1.44 | 1.10769 | 0.71287 | 1.00699 | 0.9
23.64 | 1.44 | 1.10769 | 0.71287 | 1.00699 | 0.9
23.68 | 1.44 | 1.10769 | 0.71287 | 1.00699 | 0.9
23.72 | 1.44 | 1.10769 | 0.71287 | 1.00699 | 0.9
23.76 | 1.44 | 1.10769 | 0.71287 | 1.00699 | 0.9
23.8 | 1.44 | 1.10769 | 0.71287 | 1.00699 | 0.9
23.84 | 1.44 | 1.10769 | 0.71287 | 1.00699 | 0.9
23.88 | 1.44 | 1.10769 | 0.71287 | 1.00699 | 0.9
23.92 | 1.4 | 1.07692 | 0.69307 | 0.97902 | 0.875
23.96 | 1.4 | 1.07692 | 0.69307 | 0.97902 | 0.875
24 | 1.4 | 1.07692 | 0.69307 | 0.97902 | 0.875
24.04 | 1.4 | 1.07692 | 0.69307 | 0.97902 | 0.875
24.08 | 1.44 | 1.10769 | 0.71287 | 1.00699 | 0.9
24.12 | 1.44 | 1.10769 | 0.71287 | 1.00699 | 0.9
24.16 | 1.44 | 1.10769 | 0.71287 | 1.00699 | 0.9
24.2 | 1.44 | 1.10769 | 0.71287 | 1.00699 | 0.9
24.24 | 1.44 | 1.10769 | 0.71287 | 1.00699 | 0.9
24.28 | 1.48 | 1.13846 | 0.73267 | 1.03497 | 0.925
24.32 | 1.44 | 1.10769 | 0.71287 | 1.00699 | 0.9
24.36 | 1.44 | 1.10769 | 0.71287 | 1.00699 | 0.9
24.4 | 1.44 | 1.10769 | 0.71287 | 1.00699 | 0.9
24.44 | 1.4 | 1.07692 | 0.69307 | 0.97902 | 0.875
24.48 | 1.4 | 1.07692 | 0.69307 | 0.97902 | 0.875
24.52 | 1.44 | 1.10769 | 0.71287 | 1.00699 | 0.9
24.56 | 1.48 | 1.13846 | 0.73267 | 1.03497 | 0.925
24.6 | 1.48 | 1.13846 | 0.73267 | 1.03497 | 0.925
24.64 | 1.48 | 1.13846 | 0.73267 | 1.03497 | 0.925
24.68 | 1.52 | 1.16923 | 0.75248 | 1.06294 | 0.95
24.72 | 1.48 | 1.13846 | 0.73267 | 1.03497 | 0.925
24.76 | 1.48 | 1.13846 | 0.73267 | 1.03497 | 0.925
24.8 | 1.48 | 1.13846 | 0.73267 | 1.03497 | 0.925
24.84 | 1.48 | 1.13846 | 0.73267 | 1.03497 | 0.925
24.88 | 1.48 | 1.13846 | 0.73267 | 1.03497 | 0.925
24.92 | 1.44 | 1.10769 | 0.71287 | 1.00699 | 0.9
24.96 | 1.44 | 1.10769 | 0.71287 | 1.00699 | 0.9
25 | 1.44 | 1.10769 | 0.71287 | 1.00699 | 0.9
25.04 | 1.44 | 1.10769 | 0.71287 | 1.00699 | 0.9
25.08 | 1.44 | 1.10769 | 0.71287 | 1.00699 | 0.9
25.12 | 1.44 | 1.10769 | 0.71287 | 1.00699 | 0.9
25.16 | 1.48 | 1.13846 | 0.73267 | 1.03497 | 0.925
25.2 | 1.48 | 1.13846 | 0.73267 | 1.03497 | 0.925
25.24 | 1.44 | 1.10769 | 0.71287 | 1.00699 | 0.9
25.28 | 1.48 | 1.13846 | 0.73267 | 1.03497 | 0.925
25.32 | 1.48 | 1.13846 | 0.73267 | 1.03497 | 0.925
25.36 | 1.44 | 1.10769 | 0.71287 | 1.00699 | 0.9
25.4 | 1.48 | 1.13846 | 0.73267 | 1.03497 | 0.925
25.44 | 1.48 | 1.13846 | 0.73267 | 1.03497 | 0.925
25.48 | 1.44 | 1.10769 | 0.71287 | 1.00699 | 0.9
25.52 | 1.48 | 1.13846 | 0.73267 | 1.03497 | 0.925
25.56 | 1.52 | 1.16923 | 0.75248 | 1.06294 | 0.95
25.6 | 1.52 | 1.16923 | 0.75248 | 1.06294 | 0.95
25.64 | 1.52 | 1.16923 | 0.75248 | 1.06294 | 0.95
25.68 | 1.52 | 1.16923 | 0.75248 | 1.06294 | 0.95
25.72 | 1.52 | 1.16923 | 0.75248 | 1.06294 | 0.95
25.76 | 1.52 | 1.16923 | 0.75248 | 1.06294 | 0.95
25.8 | 1.48 | 1.13846 | 0.73267 | 1.03497 | 0.925
25.84 | 1.48 | 1.13846 | 0.73267 | 1.03497 | 0.925
25.88 | 1.48 | 1.13846 | 0.73267 | 1.03497 | 0.925
25.92 | 1.44 | 1.10769 | 0.71287 | 1.00699 | 0.9
25.96 | 1.48 | 1.13846 | 0.73267 | 1.03497 | 0.925
26 | 1.48 | 1.13846 | 0.73267 | 1.03497 | 0.925
26.04 | 1.48 | 1.13846 | 0.73267 | 1.03497 | 0.925
26.08 | 1.52 | 1.16923 | 0.75248 | 1.06294 | 0.95
26.12 | 1.48 | 1.13846 | 0.73267 | 1.03497 | 0.925
26.16 | 1.48 | 1.13846 | 0.73267 | 1.03497 | 0.925
26.2 | 1.48 | 1.13846 | 0.73267 | 1.03497 | 0.925
26.24 | 1.52 | 1.16923 | 0.75248 | 1.06294 | 0.95
26.28 | 1.52 | 1.16923 | 0.75248 | 1.06294 | 0.95
26.32 | 1.52 | 1.16923 | 0.75248 | 1.06294 | 0.95
26.36 | 1.48 | 1.13846 | 0.73267 | 1.03497 | 0.925
26.4 | 1.52 | 1.16923 | 0.75248 | 1.06294 | 0.95
26.44 | 1.48 | 1.13846 | 0.73267 | 1.03497 | 0.925
26.48 | 1.48 | 1.13846 | 0.73267 | 1.03497 | 0.925
26.52 | 1.52 | 1.16923 | 0.75248 | 1.06294 | 0.95
26.56 | 1.56 | 1.2 | 0.77228 | 1.09091 | 0.975
26.6 | 1.52 | 1.16923 | 0.75248 | 1.06294 | 0.95
26.64 | 1.52 | 1.16923 | 0.75248 | 1.06294 | 0.95
26.68 | 1.52 | 1.16923 | 0.75248 | 1.06294 | 0.95
26.72 | 1.56 | 1.2 | 0.77228 | 1.09091 | 0.975
26.76 | 1.52 | 1.16923 | 0.75248 | 1.06294 | 0.95
26.8 | 1.52 | 1.16923 | 0.75248 | 1.06294 | 0.95
26.84 | 1.52 | 1.16923 | 0.75248 | 1.06294 | 0.95
26.88 | 1.52 | 1.16923 | 0.75248 | 1.06294 | 0.95
26.92 | 1.52 | 1.16923 | 0.75248 | 1.06294 | 0.95
26.96 | 1.52 | 1.16923 | 0.75248 | 1.06294 | 0.95
27 | 1.48 | 1.13846 | 0.73267 | 1.03497 | 0.925
27.04 | 1.48 | 1.13846 | 0.73267 | 1.03497 | 0.925
27.08 | 1.52 | 1.16923 | 0.75248 | 1.06294 | 0.95
27.12 | 1.52 | 1.16923 | 0.75248 | 1.06294 | 0.95
27.16 | 1.52 | 1.16923 | 0.75248 | 1.06294 | 0.95
27.2 | 1.52 | 1.16923 | 0.75248 | 1.06294 | 0.95
27.24 | 1.52 | 1.16923 | 0.75248 | 1.06294 | 0.95
27.28 | 1.52 | 1.16923 | 0.75248 | 1.06294 | 0.95
27.32 | 1.52 | 1.16923 | 0.75248 | 1.06294 | 0.95
27.36 | 1.52 | 1.16923 | 0.75248 | 1.06294 | 0.95
27.4 | 1.52 | 1.16923 | 0.75248 | 1.06294 | 0.95
27.44 | 1.52 | 1.16923 | 0.75248 | 1.06294 | 0.95
27.48 | 1.48 | 1.13846 | 0.73267 | 1.03497 | 0.925
27.52 | 1.52 | 1.16923 | 0.75248 | 1.06294 | 0.95
27.56 | 1.56 | 1.2 | 0.77228 | 1.09091 | 0.975
27.6 | 1.56 | 1.2 | 0.77228 | 1.09091 | 0.975
27.64 | 1.56 | 1.2 | 0.77228 | 1.09091 | 0.975
27.68 | 1.56 | 1.2 | 0.77228 | 1.09091 | 0.975
27.72 | 1.56 | 1.2 | 0.77228 | 1.09091 | 0.975
27.76 | 1.52 | 1.16923 | 0.75248 | 1.06294 | 0.95
27.8 | 1.56 | 1.2 | 0.77228 | 1.09091 | 0.975
27.84 | 1.52 | 1.16923 | 0.75248 | 1.06294 | 0.95
27.88 | 1.52 | 1.16923 | 0.75248 | 1.06294 | 0.95
27.92 | 1.52 | 1.16923 | 0.75248 | 1.06294 | 0.95
27.96 | 1.52 | 1.16923 | 0.75248 | 1.06294 | 0.95
28 | 1.48 | 1.13846 | 0.73267 | 1.03497 | 0.925
28.04 | 1.52 | 1.16923 | 0.75248 | 1.06294 | 0.95
28.08 | 1.52 | 1.16923 | 0.75248 | 1.06294 | 0.95
28.12 | 1.52 | 1.16923 | 0.75248 | 1.06294 | 0.95
28.16 | 1.52 | 1.16923 | 0.75248 | 1.06294 | 0.95
28.2 | 1.52 | 1.16923 | 0.75248 | 1.06294 | 0.95
28.24 | 1.52 | 1.16923 | 0.75248 | 1.06294 | 0.95
28.28 | 1.56 | 1.2 | 0.77228 | 1.09091 | 0.975
28.32 | 1.52 | 1.16923 | 0.75248 | 1.06294 | 0.95
28.36 | 1.52 | 1.16923 | 0.75248 | 1.06294 | 0.95
28.4 | 1.52 | 1.16923 | 0.75248 | 1.06294 | 0.95
28.44 | 1.52 | 1.16923 | 0.75248 | 1.06294 | 0.95
28.48 | 1.52 | 1.16923 | 0.75248 | 1.06294 | 0.95
28.52 | 1.56 | 1.2 | 0.77228 | 1.09091 | 0.975
28.56 | 1.56 | 1.2 | 0.77228 | 1.09091 | 0.975
28.6 | 1.6 | 1.23077 | 0.79208 | 1.11888 | 1
28.64 | 1.6 | 1.23077 | 0.79208 | 1.11888 | 1
28.68 | 1.56 | 1.2 | 0.77228 | 1.09091 | 0.975
28.72 | 1.6 | 1.23077 | 0.79208 | 1.11888 | 1
28.76 | 1.56 | 1.2 | 0.77228 | 1.09091 | 0.975
28.8 | 1.6 | 1.23077 | 0.79208 | 1.11888 | 1
28.84 | 1.56 | 1.2 | 0.77228 | 1.09091 | 0.975
28.88 | 1.56 | 1.2 | 0.77228 | 1.09091 | 0.975
28.92 | 1.56 | 1.2 | 0.77228 | 1.09091 | 0.975
28.96 | 1.52 | 1.16923 | 0.75248 | 1.06294 | 0.95
29 | 1.52 | 1.16923 | 0.75248 | 1.06294 | 0.95
29.04 | 1.52 | 1.16923 | 0.75248 | 1.06294 | 0.95
29.08 | 1.56 | 1.2 | 0.77228 | 1.09091 | 0.975
29.12 | 1.56 | 1.2 | 0.77228 | 1.09091 | 0.975
29.16 | 1.56 | 1.2 | 0.77228 | 1.09091 | 0.975
29.2 | 1.56 | 1.2 | 0.77228 | 1.09091 | 0.975
29.24 | 1.56 | 1.2 | 0.77228 | 1.09091 | 0.975
29.28 | 1.56 | 1.2 | 0.77228 | 1.09091 | 0.975
29.32 | 1.56 | 1.2 | 0.77228 | 1.09091 | 0.975
29.36 | 1.56 | 1.2 | 0.77228 | 1.09091 | 0.975
29.4 | 1.56 | 1.2 | 0.77228 | 1.09091 | 0.975
29.44 | 1.56 | 1.2 | 0.77228 | 1.09091 | 0.975
29.48 | 1.56 | 1.2 | 0.77228 | 1.09091 | 0.975
29.52 | 1.56 | 1.2 | 0.77228 | 1.09091 | 0.975
29.56 | 1.6 | 1.23077 | 0.79208 | 1.11888 | 1
29.6 | 1.6 | 1.23077 | 0.79208 | 1.11888 | 1
29.64 | 1.6 | 1.23077 | 0.79208 | 1.11888 | 1
29.68 | 1.6 | 1.23077 | 0.79208 | 1.11888 | 1
29.72 | 1.6 | 1.23077 | 0.79208 | 1.11888 | 1
29.76 | 1.6 | 1.23077 | 0.79208 | 1.11888 | 1
29.8 | 1.56 | 1.2 | 0.77228 | 1.09091 | 0.975
29.84 | 1.56 | 1.2 | 0.77228 | 1.09091 | 0.975
29.88 | 1.56 | 1.2 | 0.77228 | 1.09091 | 0.975
29.92 | 1.56 | 1.2 | 0.77228 | 1.09091 | 0.975
29.96 | 1.56 | 1.2 | 0.77228 | 1.09091 | 0.975
30 | 1.56 | 1.2 | 0.77228 | 1.09091 | 0.975
30.04 | 1.56 | 1.2 | 0.77228 | 1.09091 | 0.975
30.08 | 1.56 | 1.2 | 0.77228 | 1.09091 | 0.975
30.12 | 1.6 | 1.23077 | 0.79208 | 1.11888 | 1
30.16 | 1.6 | 1.23077 | 0.79208 | 1.11888 | 1
30.2 | 1.6 | 1.23077 | 0.79208 | 1.11888 | 1
30.24 | 1.6 | 1.23077 | 0.79208 | 1.11888 | 1
30.28 | 1.6 | 1.23077 | 0.79208 | 1.11888 | 1
30.32 | 1.56 | 1.2 | 0.77228 | 1.09091 | 0.975
30.36 | 1.56 | 1.2 | 0.77228 | 1.09091 | 0.975
30.4 | 1.56 | 1.2 | 0.77228 | 1.09091 | 0.975
30.44 | 1.56 | 1.2 | 0.77228 | 1.09091 | 0.975
30.48 | 1.56 | 1.2 | 0.77228 | 1.09091 | 0.975
30.52 | 1.6 | 1.23077 | 0.79208 | 1.11888 | 1
30.56 | 1.6 | 1.23077 | 0.79208 | 1.11888 | 1
30.6 | 1.6 | 1.23077 | 0.79208 | 1.11888 | 1
30.64 | 1.64 | 1.26154 | 0.81188 | 1.14685 | 1.025
30.68 | 1.6 | 1.23077 | 0.79208 | 1.11888 | 1
30.72 | 1.6 | 1.23077 | 0.79208 | 1.11888 | 1
30.76 | 1.6 | 1.23077 | 0.79208 | 1.11888 | 1
30.8 | 1.6 | 1.23077 | 0.79208 | 1.11888 | 1
30.84 | 1.6 | 1.23077 | 0.79208 | 1.11888 | 1
30.88 | 1.6 | 1.23077 | 0.79208 | 1.11888 | 1
30.92 | 1.6 | 1.23077 | 0.79208 | 1.11888 | 1
30.96 | 1.6 | 1.23077 | 0.79208 | 1.11888 | 1
31 | 1.56 | 1.2 | 0.77228 | 1.09091 | 0.975
31.04 | 1.56 | 1.2 | 0.77228 | 1.09091 | 0.975
31.08 | 1.6 | 1.23077 | 0.79208 | 1.11888 | 1
31.12 | 1.6 | 1.23077 | 0.79208 | 1.11888 | 1
31.16 | 1.6 | 1.23077 | 0.79208 | 1.11888 | 1
31.2 | 1.6 | 1.23077 | 0.79208 | 1.11888 | 1
31.24 | 1.56 | 1.2 | 0.77228 | 1.09091 | 0.975
31.28 | 1.6 | 1.23077 | 0.79208 | 1.11888 | 1
31.32 | 1.6 | 1.23077 | 0.79208 | 1.11888 | 1
31.36 | 1.6 | 1.23077 | 0.79208 | 1.11888 | 1
31.4 | 1.6 | 1.23077 | 0.79208 | 1.11888 | 1
31.44 | 1.6 | 1.23077 | 0.79208 | 1.11888 | 1
31.48 | 1.56 | 1.2 | 0.77228 | 1.09091 | 0.975
31.52 | 1.6 | 1.23077 | 0.79208 | 1.11888 | 1
31.56 | 1.64 | 1.26154 | 0.81188 | 1.14685 | 1.025
31.6 | 1.64 | 1.26154 | 0.81188 | 1.14685 | 1.025
31.64 | 1.64 | 1.26154 | 0.81188 | 1.14685 | 1.025
31.68 | 1.64 | 1.26154 | 0.81188 | 1.14685 | 1.025
31.72 | 1.64 | 1.26154 | 0.81188 | 1.14685 | 1.025
31.76 | 1.64 | 1.26154 | 0.81188 | 1.14685 | 1.025
31.8 | 1.6 | 1.23077 | 0.79208 | 1.11888 | 1
31.84 | 1.6 | 1.23077 | 0.79208 | 1.11888 | 1
31.88 | 1.6 | 1.23077 | 0.79208 | 1.11888 | 1
31.92 | 1.6 | 1.23077 | 0.79208 | 1.11888 | 1
31.96 | 1.6 | 1.23077 | 0.79208 | 1.11888 | 1
32 | 1.6 | 1.23077 | 0.79208 | 1.11888 | 1
32.04 | 1.6 | 1.23077 | 0.79208 | 1.11888 | 1
32.08 | 1.6 | 1.23077 | 0.79208 | 1.11888 | 1
32.12 | 1.6 | 1.23077 | 0.79208 | 1.11888 | 1
32.16 | 1.64 | 1.26154 | 0.81188 | 1.14685 | 1.025
32.2 | 1.6 | 1.23077 | 0.79208 | 1.11888 | 1
32.24 | 1.64 | 1.26154 | 0.81188 | 1.14685 | 1.025
32.28 | 1.64 | 1.26154 | 0.81188 | 1.14685 | 1.025
32.32 | 1.6 | 1.23077 | 0.79208 | 1.11888 | 1
32.36 | 1.6 | 1.23077 | 0.79208 | 1.11888 | 1
32.4 | 1.6 | 1.23077 | 0.79208 | 1.11888 | 1
32.44 | 1.6 | 1.23077 | 0.79208 | 1.11888 | 1
32.48 | 1.6 | 1.23077 | 0.79208 | 1.11888 | 1
32.52 | 1.64 | 1.26154 | 0.81188 | 1.14685 | 1.025
32.56 | 1.68 | 1.29231 | 0.83168 | 1.17483 | 1.05
32.6 | 1.68 | 1.29231 | 0.83168 | 1.17483 | 1.05
32.64 | 1.64 | 1.26154 | 0.81188 | 1.14685 | 1.025
32.68 | 1.68 | 1.29231 | 0.83168 | 1.17483 | 1.05
32.72 | 1.64 | 1.26154 | 0.81188 | 1.14685 | 1.025
32.76 | 1.64 | 1.26154 | 0.81188 | 1.14685 | 1.025
32.8 | 1.64 | 1.26154 | 0.81188 | 1.14685 | 1.025
32.84 | 1.64 | 1.26154 | 0.81188 | 1.14685 | 1.025
32.88 | 1.64 | 1.26154 | 0.81188 | 1.14685 | 1.025
32.92 | 1.6 | 1.23077 | 0.79208 | 1.11888 | 1
32.96 | 1.64 | 1.26154 | 0.81188 | 1.14685 | 1.025
33 | 1.6 | 1.23077 | 0.79208 | 1.11888 | 1
33.04 | 1.6 | 1.23077 | 0.79208 | 1.11888 | 1
33.08 | 1.64 | 1.26154 | 0.81188 | 1.14685 | 1.025
33.12 | 1.64 | 1.26154 | 0.81188 | 1.14685 | 1.025
33.16 | 1.64 | 1.26154 | 0.81188 | 1.14685 | 1.025
33.2 | 1.64 | 1.26154 | 0.81188 | 1.14685 | 1.025
33.24 | 1.6 | 1.23077 | 0.79208 | 1.11888 | 1
33.28 | 1.64 | 1.26154 | 0.81188 | 1.14685 | 1.025
33.32 | 1.64 | 1.26154 | 0.81188 | 1.14685 | 1.025
33.36 | 1.64 | 1.26154 | 0.81188 | 1.14685 | 1.025
33.4 | 1.6 | 1.23077 | 0.79208 | 1.11888 | 1
33.44 | 1.64 | 1.26154 | 0.81188 | 1.14685 | 1.025
33.48 | 1.64 | 1.26154 | 0.81188 | 1.14685 | 1.025
33.52 | 1.64 | 1.26154 | 0.81188 | 1.14685 | 1.025
33.56 | 1.68 | 1.29231 | 0.83168 | 1.17483 | 1.05
33.6 | 1.68 | 1.29231 | 0.83168 | 1.17483 | 1.05
33.64 | 1.68 | 1.29231 | 0.83168 | 1.17483 | 1.05
33.68 | 1.68 | 1.29231 | 0.83168 | 1.17483 | 1.05
33.72 | 1.68 | 1.29231 | 0.83168 | 1.17483 | 1.05
33.76 | 1.68 | 1.29231 | 0.83168 | 1.17483 | 1.05
33.8 | 1.64 | 1.26154 | 0.81188 | 1.14685 | 1.025
33.84 | 1.64 | 1.26154 | 0.81188 | 1.14685 | 1.025
33.88 | 1.64 | 1.26154 | 0.81188 | 1.14685 | 1.025
33.92 | 1.64 | 1.26154 | 0.81188 | 1.14685 | 1.025
33.96 | 1.6 | 1.23077 | 0.79208 | 1.11888 | 1
34 | 1.64 | 1.26154 | 0.81188 | 1.14685 | 1.025
34.04 | 1.64 | 1.26154 | 0.81188 | 1.14685 | 1.025
34.08 | 1.64 | 1.26154 | 0.81188 | 1.14685 | 1.025
34.12 | 1.64 | 1.26154 | 0.81188 | 1.14685 | 1.025
34.16 | 1.64 | 1.26154 | 0.81188 | 1.14685 | 1.025
34.2 | 1.64 | 1.26154 | 0.81188 | 1.14685 | 1.025
34.24 | 1.64 | 1.26154 | 0.81188 | 1.14685 | 1.025
34.28 | 1.64 | 1.26154 | 0.81188 | 1.14685 | 1.025
34.32 | 1.64 | 1.26154 | 0.81188 | 1.14685 | 1.025
34.36 | 1.68 | 1.29231 | 0.83168 | 1.17483 | 1.05
34.4 | 1.64 | 1.26154 | 0.81188 | 1.14685 | 1.025
34.44 | 1.64 | 1.26154 | 0.81188 | 1.14685 | 1.025
34.48 | 1.64 | 1.26154 | 0.81188 | 1.14685 | 1.025
34.52 | 1.68 | 1.29231 | 0.83168 | 1.17483 | 1.05
34.56 | 1.68 | 1.29231 | 0.83168 | 1.17483 | 1.05
34.6 | 1.68 | 1.29231 | 0.83168 | 1.17483 | 1.05
34.64 | 1.68 | 1.29231 | 0.83168 | 1.17483 | 1.05
34.68 | 1.68 | 1.29231 | 0.83168 | 1.17483 | 1.05
34.72 | 1.68 | 1.29231 | 0.83168 | 1.17483 | 1.05
34.76 | 1.68 | 1.29231 | 0.83168 | 1.17483 | 1.05
34.8 | 1.68 | 1.29231 | 0.83168 | 1.17483 | 1.05
34.84 | 1.68 | 1.29231 | 0.83168 | 1.17483 | 1.05
34.88 | 1.64 | 1.26154 | 0.81188 | 1.14685 | 1.025
34.92 | 1.64 | 1.26154 | 0.81188 | 1.14685 | 1.025
34.96 | 1.6 | 1.23077 | 0.79208 | 1.11888 | 1
35 | 1.64 | 1.26154 | 0.81188 | 1.14685 | 1.025
35.04 | 1.64 | 1.26154 | 0.81188 | 1.14685 | 1.025
35.08 | 1.64 | 1.26154 | 0.81188 | 1.14685 | 1.025
35.12 | 1.68 | 1.29231 | 0.83168 | 1.17483 | 1.05
35.16 | 1.68 | 1.29231 | 0.83168 | 1.17483 | 1.05
35.2 | 1.64 | 1.26154 | 0.81188 | 1.14685 | 1.025
35.24 | 1.68 | 1.29231 | 0.83168 | 1.17483 | 1.05
35.28 | 1.64 | 1.26154 | 0.81188 | 1.14685 | 1.025
35.32 | 1.64 | 1.26154 | 0.81188 | 1.14685 | 1.025
35.36 | 1.68 | 1.29231 | 0.83168 | 1.17483 | 1.05
35.4 | 1.64 | 1.26154 | 0.81188 | 1.14685 | 1.025
35.44 | 1.64 | 1.26154 | 0.81188 | 1.14685 | 1.025
35.48 | 1.64 | 1.26154 | 0.81188 | 1.14685 | 1.025
35.52 | 1.68 | 1.29231 | 0.83168 | 1.17483 | 1.05
35.56 | 1.68 | 1.29231 | 0.83168 | 1.17483 | 1.05
35.6 | 1.72 | 1.32308 | 0.85149 | 1.2028 | 1.075
35.64 | 1.68 | 1.29231 | 0.83168 | 1.17483 | 1.05
35.68 | 1.68 | 1.29231 | 0.83168 | 1.17483 | 1.05
35.72 | 1.68 | 1.29231 | 0.83168 | 1.17483 | 1.05
35.76 | 1.68 | 1.29231 | 0.83168 | 1.17483 | 1.05
35.8 | 1.68 | 1.29231 | 0.83168 | 1.17483 | 1.05
35.84 | 1.68 | 1.29231 | 0.83168 | 1.17483 | 1.05
35.88 | 1.64 | 1.26154 | 0.81188 | 1.14685 | 1.025
35.92 | 1.68 | 1.29231 | 0.83168 | 1.17483 | 1.05
35.96 | 1.68 | 1.29231 | 0.83168 | 1.17483 | 1.05
36 | 1.64 | 1.26154 | 0.81188 | 1.14685 | 1.025
36.04 | 1.64 | 1.26154 | 0.81188 | 1.14685 | 1.025
36.08 | 1.68 | 1.29231 | 0.83168 | 1.17483 | 1.05
36.12 | 1.64 | 1.26154 | 0.81188 | 1.14685 | 1.025
36.16 | 1.68 | 1.29231 | 0.83168 | 1.17483 | 1.05
36.2 | 1.64 | 1.26154 | 0.81188 | 1.14685 | 1.025
36.24 | 1.68 | 1.29231 | 0.83168 | 1.17483 | 1.05
36.28 | 1.68 | 1.29231 | 0.83168 | 1.17483 | 1.05
36.32 | 1.68 | 1.29231 | 0.83168 | 1.17483 | 1.05
36.36 | 1.68 | 1.29231 | 0.83168 | 1.17483 | 1.05
36.4 | 1.64 | 1.26154 | 0.81188 | 1.14685 | 1.025
36.44 | 1.64 | 1.26154 | 0.81188 | 1.14685 | 1.025
36.48 | 1.64 | 1.26154 | 0.81188 | 1.14685 | 1.025
36.52 | 1.68 | 1.29231 | 0.83168 | 1.17483 | 1.05
36.56 | 1.68 | 1.29231 | 0.83168 | 1.17483 | 1.05
36.6 | 1.72 | 1.32308 | 0.85149 | 1.2028 | 1.075
36.64 | 1.68 | 1.29231 | 0.83168 | 1.17483 | 1.05
36.68 | 1.68 | 1.29231 | 0.83168 | 1.17483 | 1.05
36.72 | 1.68 | 1.29231 | 0.83168 | 1.17483 | 1.05
36.76 | 1.68 | 1.29231 | 0.83168 | 1.17483 | 1.05
36.8 | 1.64 | 1.26154 | 0.81188 | 1.14685 | 1.025
36.84 | 1.68 | 1.29231 | 0.83168 | 1.17483 | 1.05
36.88 | 1.64 | 1.26154 | 0.81188 | 1.14685 | 1.025
36.92 | 1.68 | 1.29231 | 0.83168 | 1.17483 | 1.05
36.96 | 1.64 | 1.26154 | 0.81188 | 1.14685 | 1.025
37 | 1.64 | 1.26154 | 0.81188 | 1.14685 | 1.025
37.04 | 1.64 | 1.26154 | 0.81188 | 1.14685 | 1.025
37.08 | 1.68 | 1.29231 | 0.83168 | 1.17483 | 1.05
37.12 | 1.68 | 1.29231 | 0.83168 | 1.17483 | 1.05
37.16 | 1.68 | 1.29231 | 0.83168 | 1.17483 | 1.05
37.2 | 1.68 | 1.29231 | 0.83168 | 1.17483 | 1.05
37.24 | 1.68 | 1.29231 | 0.83168 | 1.17483 | 1.05
37.28 | 1.68 | 1.29231 | 0.83168 | 1.17483 | 1.05
37.32 | 1.68 | 1.29231 | 0.83168 | 1.17483 | 1.05
37.36 | 1.68 | 1.29231 | 0.83168 | 1.17483 | 1.05
37.4 | 1.64 | 1.26154 | 0.81188 | 1.14685 | 1.025
37.44 | 1.68 | 1.29231 | 0.83168 | 1.17483 | 1.05
37.48 | 1.64 | 1.26154 | 0.81188 | 1.14685 | 1.025
37.52 | 1.68 | 1.29231 | 0.83168 | 1.17483 | 1.05
37.56 | 1.68 | 1.29231 | 0.83168 | 1.17483 | 1.05
37.6 | 1.72 | 1.32308 | 0.85149 | 1.2028 | 1.075
37.64 | 1.72 | 1.32308 | 0.85149 | 1.2028 | 1.075
37.68 | 1.72 | 1.32308 | 0.85149 | 1.2028 | 1.075
37.72 | 1.68 | 1.29231 | 0.83168 | 1.17483 | 1.05
37.76 | 1.68 | 1.29231 | 0.83168 | 1.17483 | 1.05
37.8 | 1.68 | 1.29231 | 0.83168 | 1.17483 | 1.05
37.84 | 1.68 | 1.29231 | 0.83168 | 1.17483 | 1.05
37.88 | 1.68 | 1.29231 | 0.83168 | 1.17483 | 1.05
37.92 | 1.68 | 1.29231 | 0.83168 | 1.17483 | 1.05
37.96 | 1.68 | 1.29231 | 0.83168 | 1.17483 | 1.05
38 | 1.64 | 1.26154 | 0.81188 | 1.14685 | 1.025
38.04 | 1.64 | 1.26154 | 0.81188 | 1.14685 | 1.025
38.08 | 1.68 | 1.29231 | 0.83168 | 1.17483 | 1.05
38.12 | 1.68 | 1.29231 | 0.83168 | 1.17483 | 1.05
38.16 | 1.68 | 1.29231 | 0.83168 | 1.17483 | 1.05
38.2 | 1.68 | 1.29231 | 0.83168 | 1.17483 | 1.05
38.24 | 1.68 | 1.29231 | 0.83168 | 1.17483 | 1.05
38.28 | 1.68 | 1.29231 | 0.83168 | 1.17483 | 1.05
38.32 | 1.68 | 1.29231 | 0.83168 | 1.17483 | 1.05
38.36 | 1.68 | 1.29231 | 0.83168 | 1.17483 | 1.05
38.4 | 1.68 | 1.29231 | 0.83168 | 1.17483 | 1.05
38.44 | 1.68 | 1.29231 | 0.83168 | 1.17483 | 1.05
38.48 | 1.68 | 1.29231 | 0.83168 | 1.17483 | 1.05
38.52 | 1.68 | 1.29231 | 0.83168 | 1.17483 | 1.05
38.56 | 1.72 | 1.32308 | 0.85149 | 1.2028 | 1.075
38.6 | 1.68 | 1.29231 | 0.83168 | 1.17483 | 1.05
38.64 | 1.72 | 1.32308 | 0.85149 | 1.2028 | 1.075
38.68 | 1.68 | 1.29231 | 0.83168 | 1.17483 | 1.05
38.72 | 1.68 | 1.29231 | 0.83168 | 1.17483 | 1.05
38.76 | 1.68 | 1.29231 | 0.83168 | 1.17483 | 1.05
38.8 | 1.68 | 1.29231 | 0.83168 | 1.17483 | 1.05
38.84 | 1.72 | 1.32308 | 0.85149 | 1.2028 | 1.075
38.88 | 1.68 | 1.29231 | 0.83168 | 1.17483 | 1.05
38.92 | 1.68 | 1.29231 | 0.83168 | 1.17483 | 1.05
38.96 | 1.68 | 1.29231 | 0.83168 | 1.17483 | 1.05
39 | 1.64 | 1.26154 | 0.81188 | 1.14685 | 1.025
39.04 | 1.68 | 1.29231 | 0.83168 | 1.17483 | 1.05
39.08 | 1.68 | 1.29231 | 0.83168 | 1.17483 | 1.05
39.12 | 1.68 | 1.29231 | 0.83168 | 1.17483 | 1.05
39.16 | 1.68 | 1.29231 | 0.83168 | 1.17483 | 1.05
39.2 | 1.72 | 1.32308 | 0.85149 | 1.2028 | 1.075
39.24 | 1.68 | 1.29231 | 0.83168 | 1.17483 | 1.05
39.28 | 1.72 | 1.32308 | 0.85149 | 1.2028 | 1.075
39.32 | 1.68 | 1.29231 | 0.83168 | 1.17483 | 1.05
39.36 | 1.68 | 1.29231 | 0.83168 | 1.17483 | 1.05
39.4 | 1.68 | 1.29231 | 0.83168 | 1.17483 | 1.05
39.44 | 1.68 | 1.29231 | 0.83168 | 1.17483 | 1.05
39.48 | 1.68 | 1.29231 | 0.83168 | 1.17483 | 1.05
39.52 | 1.72 | 1.32308 | 0.85149 | 1.2028 | 1.075
39.56 | 1.72 | 1.32308 | 0.85149 | 1.2028 | 1.075
39.6 | 1.72 | 1.32308 | 0.85149 | 1.2028 | 1.075
39.64 | 1.72 | 1.32308 | 0.85149 | 1.2028 | 1.075
39.68 | 1.72 | 1.32308 | 0.85149 | 1.2028 | 1.075
39.72 | 1.72 | 1.32308 | 0.85149 | 1.2028 | 1.075
39.76 | 1.68 | 1.29231 | 0.83168 | 1.17483 | 1.05
39.8 | 1.68 | 1.29231 | 0.83168 | 1.17483 | 1.05
39.84 | 1.68 | 1.29231 | 0.83168 | 1.17483 | 1.05
39.88 | 1.68 | 1.29231 | 0.83168 | 1.17483 | 1.05
39.92 | 1.68 | 1.29231 | 0.83168 | 1.17483 | 1.05
39.96 | 1.68 | 1.29231 | 0.83168 | 1.17483 | 1.05
40 | 1.68 | 1.29231 | 0.83168 | 1.17483 | 1.05
40.04 | 1.68 | 1.29231 | 0.83168 | 1.17483 | 1.05
40.08 | 1.68 | 1.29231 | 0.83168 | 1.17483 | 1.05
40.12 | 1.68 | 1.29231 | 0.83168 | 1.17483 | 1.05
40.16 | 1.68 | 1.29231 | 0.83168 | 1.17483 | 1.05
40.2 | 1.68 | 1.29231 | 0.83168 | 1.17483 | 1.05
40.24 | 1.68 | 1.29231 | 0.83168 | 1.17483 | 1.05
40.28 | 1.72 | 1.32308 | 0.85149 | 1.2028 | 1.075
40.32 | 1.68 | 1.29231 | 0.83168 | 1.17483 | 1.05
40.36 | 1.68 | 1.29231 | 0.83168 | 1.17483 | 1.05
40.4 | 1.68 | 1.29231 | 0.83168 | 1.17483 | 1.05
40.44 | 1.68 | 1.29231 | 0.83168 | 1.17483 | 1.05
40.48 | 1.68 | 1.29231 | 0.83168 | 1.17483 | 1.05
40.52 | 1.68 | 1.29231 | 0.83168 | 1.17483 | 1.05
40.56 | 1.76 | 1.35385 | 0.87129 | 1.23077 | 1.1
40.6 | 1.72 | 1.32308 | 0.85149 | 1.2028 | 1.075
40.64 | 1.72 | 1.32308 | 0.85149 | 1.2028 | 1.075
40.68 | 1.72 | 1.32308 | 0.85149 | 1.2028 | 1.075
40.72 | 1.72 | 1.32308 | 0.85149 | 1.2028 | 1.075
40.76 | 1.72 | 1.32308 | 0.85149 | 1.2028 | 1.075
40.8 | 1.68 | 1.29231 | 0.83168 | 1.17483 | 1.05
40.84 | 1.68 | 1.29231 | 0.83168 | 1.17483 | 1.05
40.88 | 1.72 | 1.32308 | 0.85149 | 1.2028 | 1.075
40.92 | 1.68 | 1.29231 | 0.83168 | 1.17483 | 1.05
40.96 | 1.68 | 1.29231 | 0.83168 | 1.17483 | 1.05
41 | 1.68 | 1.29231 | 0.83168 | 1.17483 | 1.05
41.04 | 1.68 | 1.29231 | 0.83168 | 1.17483 | 1.05
41.08 | 1.68 | 1.29231 | 0.83168 | 1.17483 | 1.05
41.12 | 1.72 | 1.32308 | 0.85149 | 1.2028 | 1.075
41.16 | 1.68 | 1.29231 | 0.83168 | 1.17483 | 1.05
41.2 | 1.72 | 1.32308 | 0.85149 | 1.2028 | 1.075
41.24 | 1.68 | 1.29231 | 0.83168 | 1.17483 | 1.05
41.28 | 1.72 | 1.32308 | 0.85149 | 1.2028 | 1.075
41.32 | 1.72 | 1.32308 | 0.85149 | 1.2028 | 1.075
41.36 | 1.68 | 1.29231 | 0.83168 | 1.17483 | 1.05
41.4 | 1.68 | 1.29231 | 0.83168 | 1.17483 | 1.05
41.44 | 1.68 | 1.29231 | 0.83168 | 1.17483 | 1.05
41.48 | 1.68 | 1.29231 | 0.83168 | 1.17483 | 1.05
41.52 | 1.72 | 1.32308 | 0.85149 | 1.2028 | 1.075
41.56 | 1.76 | 1.35385 | 0.87129 | 1.23077 | 1.1
41.6 | 1.72 | 1.32308 | 0.85149 | 1.2028 | 1.075
41.64 | 1.72 | 1.32308 | 0.85149 | 1.2028 | 1.075
41.68 | 1.76 | 1.35385 | 0.87129 | 1.23077 | 1.1
41.72 | 1.72 | 1.32308 | 0.85149 | 1.2028 | 1.075
41.76 | 1.72 | 1.32308 | 0.85149 | 1.2028 | 1.075
41.8 | 1.72 | 1.32308 | 0.85149 | 1.2028 | 1.075
41.84 | 1.72 | 1.32308 | 0.85149 | 1.2028 | 1.075
41.88 | 1.68 | 1.29231 | 0.83168 | 1.17483 | 1.05
41.92 | 1.68 | 1.29231 | 0.83168 | 1.17483 | 1.05
41.96 | 1.68 | 1.29231 | 0.83168 | 1.17483 | 1.05
42 | 1.68 | 1.29231 | 0.83168 | 1.17483 | 1.05
42.04 | 1.68 | 1.29231 | 0.83168 | 1.17483 | 1.05
42.08 | 1.72 | 1.32308 | 0.85149 | 1.2028 | 1.075
42.12 | 1.72 | 1.32308 | 0.85149 | 1.2028 | 1.075
42.16 | 1.72 | 1.32308 | 0.85149 | 1.2028 | 1.075
42.2 | 1.72 | 1.32308 | 0.85149 | 1.2028 | 1.075
42.24 | 1.72 | 1.32308 | 0.85149 | 1.2028 | 1.075
42.28 | 1.72 | 1.32308 | 0.85149 | 1.2028 | 1.075
42.32 | 1.72 | 1.32308 | 0.85149 | 1.2028 | 1.075
42.36 | 1.72 | 1.32308 | 0.85149 | 1.2028 | 1.075
42.4 | 1.68 | 1.29231 | 0.83168 | 1.17483 | 1.05
42.44 | 1.72 | 1.32308 | 0.85149 | 1.2028 | 1.075
42.48 | 1.68 | 1.29231 | 0.83168 | 1.17483 | 1.05
42.52 | 1.72 | 1.32308 | 0.85149 | 1.2028 | 1.075
42.56 | 1.76 | 1.35385 | 0.87129 | 1.23077 | 1.1
42.6 | 1.76 | 1.35385 | 0.87129 | 1.23077 | 1.1
42.64 | 1.76 | 1.35385 | 0.87129 | 1.23077 | 1.1
42.68 | 1.76 | 1.35385 | 0.87129 | 1.23077 | 1.1
42.72 | 1.72 | 1.32308 | 0.85149 | 1.2028 | 1.075
42.76 | 1.76 | 1.35385 | 0.87129 | 1.23077 | 1.1
42.8 | 1.72 | 1.32308 | 0.85149 | 1.2028 | 1.075
42.84 | 1.72 | 1.32308 | 0.85149 | 1.2028 | 1.075
42.88 | 1.72 | 1.32308 | 0.85149 | 1.2028 | 1.075
42.92 | 1.72 | 1.32308 | 0.85149 | 1.2028 | 1.075
42.96 | 1.68 | 1.29231 | 0.83168 | 1.17483 | 1.05
43 | 1.68 | 1.29231 | 0.83168 | 1.17483 | 1.05
43.04 | 1.68 | 1.29231 | 0.83168 | 1.17483 | 1.05
43.08 | 1.68 | 1.29231 | 0.83168 | 1.17483 | 1.05
43.12 | 1.68 | 1.29231 | 0.83168 | 1.17483 | 1.05
43.16 | 1.76 | 1.35385 | 0.87129 | 1.23077 | 1.1
43.2 | 1.72 | 1.32308 | 0.85149 | 1.2028 | 1.075
43.24 | 1.72 | 1.32308 | 0.85149 | 1.2028 | 1.075
43.28 | 1.72 | 1.32308 | 0.85149 | 1.2028 | 1.075
43.32 | 1.72 | 1.32308 | 0.85149 | 1.2028 | 1.075
43.36 | 1.72 | 1.32308 | 0.85149 | 1.2028 | 1.075
43.4 | 1.68 | 1.29231 | 0.83168 | 1.17483 | 1.05
43.44 | 1.72 | 1.32308 | 0.85149 | 1.2028 | 1.075
43.48 | 1.72 | 1.32308 | 0.85149 | 1.2028 | 1.075
43.52 | 1.72 | 1.32308 | 0.85149 | 1.2028 | 1.075
43.56 | 1.76 | 1.35385 | 0.87129 | 1.23077 | 1.1
43.6 | 1.76 | 1.35385 | 0.87129 | 1.23077 | 1.1
43.64 | 1.76 | 1.35385 | 0.87129 | 1.23077 | 1.1
43.68 | 1.72 | 1.32308 | 0.85149 | 1.2028 | 1.075
43.72 | 1.72 | 1.32308 | 0.85149 | 1.2028 | 1.075
43.76 | 1.76 | 1.35385 | 0.87129 | 1.23077 | 1.1
43.8 | 1.76 | 1.35385 | 0.87129 | 1.23077 | 1.1
43.84 | 1.72 | 1.32308 | 0.85149 | 1.2028 | 1.075
43.88 | 1.72 | 1.32308 | 0.85149 | 1.2028 | 1.075
43.92 | 1.72 | 1.32308 | 0.85149 | 1.2028 | 1.075
43.96 | 1.72 | 1.32308 | 0.85149 | 1.2028 | 1.075
44 | 1.68 | 1.29231 | 0.83168 | 1.17483 | 1.05
44.04 | 1.72 | 1.32308 | 0.85149 | 1.2028 | 1.075
44.08 | 1.72 | 1.32308 | 0.85149 | 1.2028 | 1.075
44.12 | 1.72 | 1.32308 | 0.85149 | 1.2028 | 1.075
44.16 | 1.72 | 1.32308 | 0.85149 | 1.2028 | 1.075
44.2 | 1.72 | 1.32308 | 0.85149 | 1.2028 | 1.075
44.24 | 1.72 | 1.32308 | 0.85149 | 1.2028 | 1.075
44.28 | 1.72 | 1.32308 | 0.85149 | 1.2028 | 1.075
44.32 | 1.76 | 1.35385 | 0.87129 | 1.23077 | 1.1
44.36 | 1.72 | 1.32308 | 0.85149 | 1.2028 | 1.075
44.4 | 1.72 | 1.32308 | 0.85149 | 1.2028 | 1.075
44.44 | 1.72 | 1.32308 | 0.85149 | 1.2028 | 1.075
44.48 | 1.72 | 1.32308 | 0.85149 | 1.2028 | 1.075
44.52 | 1.72 | 1.32308 | 0.85149 | 1.2028 | 1.075
44.56 | 1.76 | 1.35385 | 0.87129 | 1.23077 | 1.1
44.6 | 1.76 | 1.35385 | 0.87129 | 1.23077 | 1.1
44.64 | 1.76 | 1.35385 | 0.87129 | 1.23077 | 1.1
44.68 | 1.76 | 1.35385 | 0.87129 | 1.23077 | 1.1
44.72 | 1.76 | 1.35385 | 0.87129 | 1.23077 | 1.1
44.76 | 1.76 | 1.35385 | 0.87129 | 1.23077 | 1.1
44.8 | 1.72 | 1.32308 | 0.85149 | 1.2028 | 1.075
44.84 | 1.72 | 1.32308 | 0.85149 | 1.2028 | 1.075
44.88 | 1.72 | 1.32308 | 0.85149 | 1.2028 | 1.075
44.92 | 1.72 | 1.32308 | 0.85149 | 1.2028 | 1.075
44.96 | 1.72 | 1.32308 | 0.85149 | 1.2028 | 1.075
45 | 1.68 | 1.29231 | 0.83168 | 1.17483 | 1.05
45.04 | 1.68 | 1.29231 | 0.83168 | 1.17483 | 1.05
45.08 | 1.72 | 1.32308 | 0.85149 | 1.2028 | 1.075
45.12 | 1.72 | 1.32308 | 0.85149 | 1.2028 | 1.075
45.16 | 1.76 | 1.35385 | 0.87129 | 1.23077 | 1.1
45.2 | 1.72 | 1.32308 | 0.85149 | 1.2028 | 1.075
45.24 | 1.72 | 1.32308 | 0.85149 | 1.2028 | 1.075
45.28 | 1.72 | 1.32308 | 0.85149 | 1.2028 | 1.075
45.32 | 1.76 | 1.35385 | 0.87129 | 1.23077 | 1.1
45.36 | 1.72 | 1.32308 | 0.85149 | 1.2028 | 1.075
45.4 | 1.72 | 1.32308 | 0.85149 | 1.2028 | 1.075
45.44 | 1.72 | 1.32308 | 0.85149 | 1.2028 | 1.075
45.48 | 1.72 | 1.32308 | 0.85149 | 1.2028 | 1.075
45.52 | 1.72 | 1.32308 | 0.85149 | 1.2028 | 1.075
45.56 | 1.76 | 1.35385 | 0.87129 | 1.23077 | 1.1
45.6 | 1.76 | 1.35385 | 0.87129 | 1.23077 | 1.1
45.64 | 1.76 | 1.35385 | 0.87129 | 1.23077 | 1.1
45.68 | 1.76 | 1.35385 | 0.87129 | 1.23077 | 1.1
45.72 | 1.76 | 1.35385 | 0.87129 | 1.23077 | 1.1
45.76 | 1.76 | 1.35385 | 0.87129 | 1.23077 | 1.1
45.8 | 1.72 | 1.32308 | 0.85149 | 1.2028 | 1.075
45.84 | 1.76 | 1.35385 | 0.87129 | 1.23077 | 1.1
45.88 | 1.72 | 1.32308 | 0.85149 | 1.2028 | 1.075
45.92 | 1.72 | 1.32308 | 0.85149 | 1.2028 | 1.075
45.96 | 1.72 | 1.32308 | 0.85149 | 1.2028 | 1.075
46 | 1.68 | 1.29231 | 0.83168 | 1.17483 | 1.05
46.04 | 1.72 | 1.32308 | 0.85149 | 1.2028 | 1.075
46.08 | 1.72 | 1.32308 | 0.85149 | 1.2028 | 1.075
46.12 | 1.72 | 1.32308 | 0.85149 | 1.2028 | 1.075
46.16 | 1.72 | 1.32308 | 0.85149 | 1.2028 | 1.075
46.2 | 1.72 | 1.32308 | 0.85149 | 1.2028 | 1.075
46.24 | 1.72 | 1.32308 | 0.85149 | 1.2028 | 1.075
46.28 | 1.76 | 1.35385 | 0.87129 | 1.23077 | 1.1
46.32 | 1.72 | 1.32308 | 0.85149 | 1.2028 | 1.075
46.36 | 1.72 | 1.32308 | 0.85149 | 1.2028 | 1.075
46.4 | 1.72 | 1.32308 | 0.85149 | 1.2028 | 1.075
46.44 | 1.72 | 1.32308 | 0.85149 | 1.2028 | 1.075
46.48 | 1.72 | 1.32308 | 0.85149 | 1.2028 | 1.075
46.52 | 1.72 | 1.32308 | 0.85149 | 1.2028 | 1.075
46.56 | 1.8 | 1.38462 | 0.89109 | 1.25874 | 1.125
46.6 | 1.76 | 1.35385 | 0.87129 | 1.23077 | 1.1
46.64 | 1.76 | 1.35385 | 0.87129 | 1.23077 | 1.1
46.68 | 1.76 | 1.35385 | 0.87129 | 1.23077 | 1.1
46.72 | 1.76 | 1.35385 | 0.87129 | 1.23077 | 1.1
46.76 | 1.76 | 1.35385 | 0.87129 | 1.23077 | 1.1
46.8 | 1.72 | 1.32308 | 0.85149 | 1.2028 | 1.075
46.84 | 1.72 | 1.32308 | 0.85149 | 1.2028 | 1.075
46.88 | 1.72 | 1.32308 | 0.85149 | 1.2028 | 1.075
46.92 | 1.72 | 1.32308 | 0.85149 | 1.2028 | 1.075
46.96 | 1.72 | 1.32308 | 0.85149 | 1.2028 | 1.075
47 | 1.72 | 1.32308 | 0.85149 | 1.2028 | 1.075
47.04 | 1.72 | 1.32308 | 0.85149 | 1.2028 | 1.075
47.08 | 1.72 | 1.32308 | 0.85149 | 1.2028 | 1.075
47.12 | 1.76 | 1.35385 | 0.87129 | 1.23077 | 1.1
47.16 | 1.76 | 1.35385 | 0.87129 | 1.23077 | 1.1
47.2 | 1.76 | 1.35385 | 0.87129 | 1.23077 | 1.1
47.24 | 1.72 | 1.32308 | 0.85149 | 1.2028 | 1.075
47.28 | 1.72 | 1.32308 | 0.85149 | 1.2028 | 1.075
47.32 | 1.76 | 1.35385 | 0.87129 | 1.23077 | 1.1
47.36 | 1.76 | 1.35385 | 0.87129 | 1.23077 | 1.1
47.4 | 1.76 | 1.35385 | 0.87129 | 1.23077 | 1.1
47.44 | 1.72 | 1.32308 | 0.85149 | 1.2028 | 1.075
47.48 | 1.72 | 1.32308 | 0.85149 | 1.2028 | 1.075
47.52 | 1.76 | 1.35385 | 0.87129 | 1.23077 | 1.1
47.56 | 1.76 | 1.35385 | 0.87129 | 1.23077 | 1.1
47.6 | 1.8 | 1.38462 | 0.89109 | 1.25874 | 1.125
47.64 | 1.76 | 1.35385 | 0.87129 | 1.23077 | 1.1
47.68 | 1.76 | 1.35385 | 0.87129 | 1.23077 | 1.1
47.72 | 1.76 | 1.35385 | 0.87129 | 1.23077 | 1.1
47.76 | 1.76 | 1.35385 | 0.87129 | 1.23077 | 1.1
47.8 | 1.76 | 1.35385 | 0.87129 | 1.23077 | 1.1
47.84 | 1.72 | 1.32308 | 0.85149 | 1.2028 | 1.075
47.88 | 1.76 | 1.35385 | 0.87129 | 1.23077 | 1.1
47.92 | 1.72 | 1.32308 | 0.85149 | 1.2028 | 1.075
47.96 | 1.72 | 1.32308 | 0.85149 | 1.2028 | 1.075
48 | 1.72 | 1.32308 | 0.85149 | 1.2028 | 1.075
48.04 | 1.72 | 1.32308 | 0.85149 | 1.2028 | 1.075
48.08 | 1.72 | 1.32308 | 0.85149 | 1.2028 | 1.075
48.12 | 1.76 | 1.35385 | 0.87129 | 1.23077 | 1.1
48.16 | 1.72 | 1.32308 | 0.85149 | 1.2028 | 1.075
48.2 | 1.72 | 1.32308 | 0.85149 | 1.2028 | 1.075
48.24 | 1.76 | 1.35385 | 0.87129 | 1.23077 | 1.1
48.28 | 1.76 | 1.35385 | 0.87129 | 1.23077 | 1.1
48.32 | 1.72 | 1.32308 | 0.85149 | 1.2028 | 1.075
48.36 | 1.72 | 1.32308 | 0.85149 | 1.2028 | 1.075
48.4 | 1.72 | 1.32308 | 0.85149 | 1.2028 | 1.075
48.44 | 1.72 | 1.32308 | 0.85149 | 1.2028 | 1.075
48.48 | 1.72 | 1.32308 | 0.85149 | 1.2028 | 1.075
48.52 | 1.76 | 1.35385 | 0.87129 | 1.23077 | 1.1
48.56 | 1.8 | 1.38462 | 0.89109 | 1.25874 | 1.125
48.6 | 1.8 | 1.38462 | 0.89109 | 1.25874 | 1.125
48.64 | 1.8 | 1.38462 | 0.89109 | 1.25874 | 1.125
48.68 | 1.8 | 1.38462 | 0.89109 | 1.25874 | 1.125
48.72 | 1.72 | 1.32308 | 0.85149 | 1.2028 | 1.075
48.76 | 1.76 | 1.35385 | 0.87129 | 1.23077 | 1.1
48.8 | 1.76 | 1.35385 | 0.87129 | 1.23077 | 1.1
48.84 | 1.72 | 1.32308 | 0.85149 | 1.2028 | 1.075
48.88 | 1.76 | 1.35385 | 0.87129 | 1.23077 | 1.1
48.92 | 1.72 | 1.32308 | 0.85149 | 1.2028 | 1.075
48.96 | 1.76 | 1.35385 | 0.87129 | 1.23077 | 1.1
49 | 1.72 | 1.32308 | 0.85149 | 1.2028 | 1.075
49.04 | 1.72 | 1.32308 | 0.85149 | 1.2028 | 1.075
49.08 | 1.72 | 1.32308 | 0.85149 | 1.2028 | 1.075
49.12 | 1.72 | 1.32308 | 0.85149 | 1.2028 | 1.075
49.16 | 1.76 | 1.35385 | 0.87129 | 1.23077 | 1.1
49.2 | 1.76 | 1.35385 | 0.87129 | 1.23077 | 1.1
49.24 | 1.76 | 1.35385 | 0.87129 | 1.23077 | 1.1
49.28 | 1.76 | 1.35385 | 0.87129 | 1.23077 | 1.1
49.32 | 1.76 | 1.35385 | 0.87129 | 1.23077 | 1.1
49.36 | 1.76 | 1.35385 | 0.87129 | 1.23077 | 1.1
49.4 | 1.72 | 1.32308 | 0.85149 | 1.2028 | 1.075
49.44 | 1.72 | 1.32308 | 0.85149 | 1.2028 | 1.075
49.48 | 1.72 | 1.32308 | 0.85149 | 1.2028 | 1.075
49.52 | 1.76 | 1.35385 | 0.87129 | 1.23077 | 1.1
49.56 | 1.8 | 1.38462 | 0.89109 | 1.25874 | 1.125
49.6 | 1.8 | 1.38462 | 0.89109 | 1.25874 | 1.125
49.64 | 1.8 | 1.38462 | 0.89109 | 1.25874 | 1.125
49.68 | 1.8 | 1.38462 | 0.89109 | 1.25874 | 1.125
49.72 | 1.76 | 1.35385 | 0.87129 | 1.23077 | 1.1
49.76 | 1.76 | 1.35385 | 0.87129 | 1.23077 | 1.1
49.8 | 1.76 | 1.35385 | 0.87129 | 1.23077 | 1.1
49.84 | 1.76 | 1.35385 | 0.87129 | 1.23077 | 1.1
49.88 | 1.76 | 1.35385 | 0.87129 | 1.23077 | 1.1
49.92 | 1.72 | 1.32308 | 0.85149 | 1.2028 | 1.075
49.96 | 1.72 | 1.32308 | 0.85149 | 1.2028 | 1.075
50 | 1.72 | 1.32308 | 0.85149 | 1.2028 | 1.075

## output singal
time (s) | voltage (v)
0 | 0
0.004 | 0
0.008 | 0
0.012 | 0
0.016 | 0
0.02 | 0
0.024 | 0
0.028 | 0
0.032 | 0
0.036 | 0
0.04 | 0
0.044 | 0
0.048 | 0
0.052 | 0
0.056 | 0
0.06 | 0
0.064 | 0
0.068 | 0
0.072 | 0
0.076 | 0
0.08 | 0
0.084 | 0
0.088 | 1.28419
0.092 | 1.28419
0.096 | 1.28419
0.1 | 1.28419
0.104 | 1.28419
0.108 | 1.28419
0.112 | 1.28419
0.116 | 0
0.12 | 1.28419
0.124 | 1.28419
0.128 | 1.28419
0.132 | 1.28419
0.136 | 1.28419
0.14 | 1.28419
0.144 | 1.28419
0.148 | 1.28419
0.152 | 1.28419
0.156 | 1.28419
0.16 | 1.28419
0.164 | 1.28419
0.168 | 1.28419
0.172 | 1.28419
0.176 | 1.28419
0.18 | 1.28419
0.184 | 0
0.188 | 1.28419
0.192 | 2.56838
0.196 | 1.28419
0.2 | 0
0.204 | 1.28419
0.208 | 1.28419
0.212 | 1.28419
0.216 | 1.28419
0.22 | 1.28419
0.224 | 1.28419
0.228 | 1.28419
0.232 | 1.28419
0.236 | 1.28419
0.24 | 1.28419
0.244 | 1.28419
0.248 | 1.28419
0.252 | 1.28419
0.256 | 1.28419
0.26 | 1.28419
0.264 | 1.28419
0.268 | 1.28419
0.272 | 1.28419
0.276 | 1.28419
0.28 | 1.28419
0.284 | 1.28419
0.288 | 2.56838
0.292 | 1.28419
0.296 | 1.28419
0.3 | 1.28419
0.304 | 1.28419
0.308 | 1.28419
0.312 | 1.28419
0.316 | 1.28419
0.32 | 1.28419
0.324 | 1.28419
0.328 | 1.28419
0.332 | 1.28419
0.336 | 1.28419
0.34 | 1.28419
0.344 | 1.28419
0.348 | 1.28419
0.352 | 1.28419
0.356 | 1.28419
0.36 | 1.28419
0.364 | 0
0.368 | 3.85258
0.372 | 17.97869
0.376 | 25.68384
0.38 | 30.82061
0.384 | 42.37834
0.388 | 43.66253
0.392 | 33.38899
0.396 | 35.95738
0.4 | 35.95738
0.404 | 24.39965
0.408 | 11.55773
0.412 | 5.13677
0.416 | 2.56838
0.42 | 5.13677
0.424 | 6.42096
0.428 | 8.98934
0.432 | 6.42096
0.436 | 3.85258
0.44 | 3.85258
0.444 | 2.56838
0.448 | 2.56838
0.452 | 1.28419
0.456 | 2.56838
0.46 | 1.28419
0.464 | 2.56838
0.468 | 2.56838
0.472 | 2.56838
0.476 | 1.28419
0.48 | 1.28419
0.484 | 1.28419
0.488 | 1.28419
0.492 | 1.28419
0.496 | 1.28419
0.5 | 1.28419
0.504 | 1.28419
0.508 | 1.28419
0.512 | 2.56838
0.516 | 1.28419
0.52 | 1.28419
0.524 | 0
0.528 | 1.28419
0.532 | 1.28419
0.536 | 1.28419
0.54 | 1.28419
0.544 | 1.28419
0.548 | 1.28419
0.552 | 2.56838
0.556 | 0
0.56 | 1.28419
0.564 | 1.28419
0.568 | 1.28419
0.572 | 1.28419
0.576 | 1.28419
0.58 | 1.28419
0.584 | 1.28419
0.588 | 2.56838
0.592 | 1.28419
0.596 | 1.28419
0.6 | 0
0.604 | 1.28419
0.608 | 1.28419
0.612 | 1.28419
0.616 | 1.28419
0.62 | 1.28419
0.624 | 1.28419
0.628 | 2.56838
0.632 | 1.28419
0.636 | 1.28419
0.64 | 1.28419
0.644 | 1.28419
0.648 | 1.28419
0.652 | 1.28419
0.656 | 1.28419
0.66 | 1.28419
0.664 | 1.28419
0.668 | 1.28419
0.672 | 2.56838
0.676 | 0
0.68 | 1.28419
0.684 | 1.28419
0.688 | 2.56838
0.692 | 1.28419
0.696 | 1.28419
0.7 | 0
0.704 | 0
0.708 | 1.28419
0.712 | 2.56838
0.716 | 1.28419
0.72 | 1.28419
0.724 | 1.28419
0.728 | 1.28419
0.732 | 1.28419
0.736 | 0
0.74 | 0
0.744 | 1.28419
0.748 | 1.28419
0.752 | 1.28419
0.756 | 1.28419
0.76 | 0
0.764 | 1.28419
0.768 | 1.28419
0.772 | 1.28419
0.776 | 1.28419
0.78 | 1.28419
0.784 | 1.28419
0.788 | 1.28419
0.792 | 1.28419
0.796 | 1.28419
0.8 | 1.28419
0.804 | 1.28419
0.808 | 1.28419
0.812 | 2.56838
0.816 | 1.28419
0.82 | 0
0.824 | 0
0.828 | 1.28419
0.832 | 1.28419
0.836 | 1.28419
0.84 | 1.28419
0.844 | 1.28419
0.848 | 1.28419
0.852 | 2.56838
0.856 | 1.28419
0.86 | 1.28419
0.864 | 1.28419
0.868 | 1.28419
0.872 | 3.85258
0.876 | 11.55773
0.88 | 84.75667
0.884 | 91.9944
0.888 | 16.6945
0.892 | 25.68384
0.896 | 59.07283
0.9 | 11.55773
0.904 | 17.97869
0.908 | 20.54707
0.912 | 7.70515
0.916 | 8.98934
0.92 | 7.70515
0.924 | 2.56838
0.928 | 2.56838
0.932 | 3.85258
0.936 | 1.28419
0.94 | 1.28419
0.944 | 2.56838
0.948 | 1.28419
0.952 | 1.28419
0.956 | 2.56838
0.96 | 1.28419
0.964 | 0
0.968 | 1.28419
0.972 | 1.28419
0.976 | 1.28419
0.98 | 1.28419
0.984 | 1.28419
0.988 | 1.28419
0.992 | 1.28419
0.996 | 1.28419
1 | 1.28419
1.004 | 1.28419
1.008 | 2.56838
1.012 | 1.28419
1.016 | 2.56838
1.02 | 0
1.024 | 1.28419
1.028 | 1.28419
1.032 | 2.56838
1.036 | 1.28419
1.04 | 1.28419
1.044 | 1.28419
1.048 | 1.28419
1.052 | 1.28419
1.056 | 1.28419
1.06 | 1.28419
1.064 | 1.28419
1.068 | 1.28419
1.072 | 1.28419
1.076 | 1.28419
1.08 | 0
1.084 | 1.28419
1.088 | 1.28419
1.092 | 1.28419
1.096 | 1.28419
1.1 | 1.28419
1.104 | 1.28419
1.108 | 1.28419
1.112 | 1.28419
1.116 | 1.28419
1.12 | 1.28419
1.124 | 1.28419
1.128 | 1.28419
1.132 | 1.28419
1.136 | 1.28419
1.14 | 1.28419
1.144 | 1.28419
1.148 | 2.56838
1.152 | 2.56838
1.156 | 1.28419
1.16 | 1.28419
1.164 | 1.28419
1.168 | 1.28419
1.172 | 1.28419
1.176 | 2.56838
1.18 | 1.28419
1.184 | 1.28419
1.188 | 1.28419
1.192 | 1.28419
1.196 | 1.28419
1.2 | 1.28419
1.204 | 0
1.208 | 1.28419
1.212 | 1.28419
1.216 | 1.28419
1.22 | 1.28419
1.224 | 1.28419
1.228 | 1.28419
1.232 | 1.28419
1.236 | 1.28419
1.24 | 1.28419
1.244 | 1.28419
1.248 | 1.28419
1.252 | 1.28419
1.256 | 1.28419
1.26 | 1.28419
1.264 | 1.28419
1.268 | 1.28419
1.272 | 2.56838
1.276 | 1.28419
1.28 | 1.28419
1.284 | 1.28419
1.288 | 1.28419
1.292 | 1.28419
1.296 | 1.28419
1.3 | 1.28419
1.304 | 1.28419
1.308 | 1.28419
1.312 | 1.28419
1.316 | 1.28419
1.32 | 1.28419
1.324 | 1.28419
1.328 | 1.28419
1.332 | 1.28419
1.336 | 1.28419
1.34 | 1.28419
1.344 | 1.28419
1.348 | 1.28419
1.352 | 2.56838
1.356 | 2.56838
1.36 | 1.28419
1.364 | 1.28419
1.368 | 3.85258
1.372 | 17.97869
1.376 | 25.68384
1.38 | 32.1048
1.384 | 43.66253
1.388 | 42.37834
1.392 | 34.67318
1.396 | 35.95738
1.4 | 35.95738
1.404 | 23.11546
1.408 | 10.27354
1.412 | 5.13677
1.416 | 1.28419
1.42 | 3.85258
1.424 | 5.13677
1.428 | 7.70515
1.432 | 6.42096
1.436 | 5.13677
1.44 | 3.85258
1.444 | 2.56838
1.448 | 1.28419
1.452 | 2.56838
1.456 | 3.85258
1.46 | 2.56838
1.464 | 1.28419
1.468 | 2.56838
1.472 | 2.56838
1.476 | 2.56838
1.48 | 1.28419
1.484 | 2.56838
1.488 | 1.28419
1.492 | 1.28419
1.496 | 1.28419
1.5 | 1.28419
1.504 | 1.28419
1.508 | 1.28419
1.512 | 2.56838
1.516 | 1.28419
1.52 | 1.28419
1.524 | 1.28419
1.528 | 1.28419
1.532 | 1.28419
1.536 | 1.28419
1.54 | 1.28419
1.544 | 0
1.548 | 1.28419
1.552 | 1.28419
1.556 | 1.28419
1.56 | 1.28419
1.564 | 1.28419
1.568 | 2.56838
1.572 | 1.28419
1.576 | 1.28419
1.58 | 1.28419
1.584 | 1.28419
1.588 | 1.28419
1.592 | 2.56838
1.596 | 1.28419
1.6 | 1.28419
1.604 | 1.28419
1.608 | 1.28419
1.612 | 1.28419
1.616 | 1.28419
1.62 | 1.28419
1.624 | 1.28419
1.628 | 1.28419
1.632 | 1.28419
1.636 | 1.28419
1.64 | 1.28419
1.644 | 1.28419
1.648 | 1.28419
1.652 | 1.28419
1.656 | 1.28419
1.66 | 1.28419
1.664 | 1.28419
1.668 | 1.28419
1.672 | 1.28419
1.676 | 1.28419
1.68 | 1.28419
1.684 | 0
1.688 | 1.28419
1.692 | 1.28419
1.696 | 1.28419
1.7 | 1.28419
1.704 | 1.28419
1.708 | 1.28419
1.712 | 1.28419
1.716 | 1.28419
1.72 | 1.28419
1.724 | 1.28419
1.728 | 1.28419
1.732 | 1.28419
1.736 | 1.28419
1.74 | 1.28419
1.744 | 1.28419
1.748 | 1.28419
1.752 | 1.28419
1.756 | 2.56838
1.76 | 1.28419
1.764 | 1.28419
1.768 | 1.28419
1.772 | 1.28419
1.776 | 1.28419
1.78 | 1.28419
1.784 | 1.28419
1.788 | 1.28419
1.792 | 1.28419
1.796 | 1.28419
1.8 | 1.28419
1.804 | 1.28419
1.808 | 1.28419
1.812 | 1.28419
1.816 | 2.56838
1.82 | 1.28419
1.824 | 1.28419
1.828 | 1.28419
1.832 | 1.28419
1.836 | 1.28419
1.84 | 1.28419
1.844 | 1.28419
1.848 | 1.28419
1.852 | 1.28419
1.856 | 1.28419
1.86 | 1.28419
1.864 | 1.28419
1.868 | 1.28419
1.872 | 5.13677
1.876 | 12.84192
1.88 | 93.24086
1.884 | 93.33763
1.888 | 20.54707
1.892 | 20.54707
1.896 | 57.78864
1.9 | 8.98934
1.904 | 16.6945
1.908 | 20.54707
1.912 | 5.13677
1.916 | 7.70515
1.92 | 8.98934
1.924 | 2.56838
1.928 | 2.56838
1.932 | 3.85258
1.936 | 2.56838
1.94 | 1.28419
1.944 | 2.56838
1.948 | 1.28419
1.952 | 1.28419
1.956 | 2.56838
1.96 | 1.28419
1.964 | 1.28419
1.968 | 1.28419
1.972 | 1.28419
1.976 | 1.28419
1.98 | 1.28419
1.984 | 1.28419
1.988 | 1.28419
1.992 | 1.28419
1.996 | 1.28419
2 | 0
2.004 | 1.28419
2.008 | 1.28419
2.012 | 1.28419
2.016 | 2.56838
2.02 | 1.28419
2.024 | 1.28419
2.028 | 1.28419
2.032 | 1.28419
2.036 | 1.28419
2.04 | 1.28419
2.044 | 1.28419
2.048 | 1.28419
2.052 | 1.28419
2.056 | 2.56838
2.06 | 1.28419
2.064 | 0
2.068 | 1.28419
2.072 | 1.28419
2.076 | 1.28419
2.08 | 1.28419
2.084 | 1.28419
2.088 | 1.28419
2.092 | 1.28419
2.096 | 1.28419
2.1 | 1.28419
2.104 | 1.28419
2.108 | 1.28419
2.112 | 1.28419
2.116 | 1.28419
2.12 | 1.28419
2.124 | 1.28419
2.128 | 1.28419
2.132 | 1.28419
2.136 | 1.28419
2.14 | 1.28419
2.144 | 1.28419
2.148 | 1.28419
2.152 | 1.28419
2.156 | 2.56838
2.16 | 1.28419
2.164 | 1.28419
2.168 | 1.28419
2.172 | 1.28419
2.176 | 1.28419
2.18 | 1.28419
2.184 | 1.28419
2.188 | 1.28419
2.192 | 1.28419
2.196 | 1.28419
2.2 | 1.28419
2.204 | 1.28419
2.208 | 1.28419
2.212 | 1.28419
2.216 | 1.28419
2.22 | 1.28419
2.224 | 1.28419
2.228 | 1.28419
2.232 | 1.28419
2.236 | 1.28419
2.24 | 1.28419
2.244 | 1.28419
2.248 | 1.28419
2.252 | 1.28419
2.256 | 1.28419
2.26 | 1.28419
2.264 | 1.28419
2.268 | 1.28419
2.272 | 1.28419
2.276 | 1.28419
2.28 | 1.28419
2.284 | 1.28419
2.288 | 0
2.292 | 1.28419
2.296 | 1.28419
2.3 | 1.28419
2.304 | 1.28419
2.308 | 1.28419
2.312 | 2.56838
2.316 | 1.28419
2.32 | 1.28419
2.324 | 1.28419
2.328 | 1.28419
2.332 | 1.28419
2.336 | 1.28419
2.34 | 1.28419
2.344 | 1.28419
2.348 | 1.28419
2.352 | 1.28419
2.356 | 1.28419
2.36 | 1.28419
2.364 | 1.28419
2.368 | 3.85258
2.372 | 17.97869
2.376 | 25.68384
2.38 | 30.82061
2.384 | 43.66253
2.388 | 42.37834
2.392 | 33.38899
2.396 | 35.95738
2.4 | 35.95738
2.404 | 23.11546
2.408 | 10.27354
2.412 | 5.13677
2.416 | 2.56838
2.42 | 3.85258
2.424 | 6.42096
2.428 | 6.42096
2.432 | 6.42096
2.436 | 5.13677
2.44 | 2.56838
2.444 | 2.56838
2.448 | 2.56838
2.452 | 2.56838
2.456 | 2.56838
2.46 | 3.85258
2.464 | 2.56838
2.468 | 2.56838
2.472 | 2.56838
2.476 | 1.28419
2.48 | 1.28419
2.484 | 1.28419
2.488 | 1.28419
2.492 | 2.56838
2.496 | 1.28419
2.5 | 1.28419
2.504 | 2.56838
2.508 | 1.28419
2.512 | 2.56838
2.516 | 1.28419
2.52 | 1.28419
2.524 | 1.28419
2.528 | 1.28419
2.532 | 1.28419
2.536 | 1.28419
2.54 | 2.56838
2.544 | 1.28419
2.548 | 1.28419
2.552 | 1.28419
2.556 | 1.28419
2.56 | 1.28419
2.564 | 1.28419
2.568 | 0
2.572 | 1.28419
2.576 | 1.28419
2.58 | 1.28419
2.584 | 1.28419
2.588 | 1.28419
2.592 | 1.28419
2.596 | 1.28419
2.6 | 1.28419
2.604 | 1.28419
2.608 | 1.28419
2.612 | 1.28419
2.616 | 1.28419
2.62 | 1.28419
2.624 | 0
2.628 | 1.28419
2.632 | 1.28419
2.636 | 1.28419
2.64 | 2.56838
2.644 | 1.28419
2.648 | 1.28419
2.652 | 2.56838
2.656 | 1.28419
2.66 | 1.28419
2.664 | 1.28419
2.668 | 0
2.672 | 1.28419
2.676 | 1.28419
2.68 | 2.56838
2.684 | 1.28419
2.688 | 1.28419
2.692 | 1.28419
2.696 | 1.28419
2.7 | 1.28419
2.704 | 1.28419
2.708 | 0
2.712 | 1.28419
2.716 | 1.28419
2.72 | 1.28419
2.724 | 1.28419
2.728 | 1.28419
2.732 | 1.28419
2.736 | 1.28419
2.74 | 1.28419
2.744 | 1.28419
2.748 | 1.28419
2.752 | 1.28419
2.756 | 2.56838
2.76 | 1.28419
2.764 | 1.28419
2.768 | 1.28419
2.772 | 1.28419
2.776 | 1.28419
2.78 | 1.28419
2.784 | 1.28419
2.788 | 1.28419
2.792 | 1.28419
2.796 | 1.28419
2.8 | 1.28419
2.804 | 1.28419
2.808 | 1.28419
2.812 | 2.56838
2.816 | 1.28419
2.82 | 1.28419
2.824 | 1.28419
2.828 | 1.28419
2.832 | 1.28419
2.836 | 1.28419
2.84 | 1.28419
2.844 | 1.28419
2.848 | 0
2.852 | 1.28419
2.856 | 1.28419
2.86 | 1.28419
2.864 | 1.28419
2.868 | 1.28419
2.872 | 5.13677
2.876 | 15.4103
2.88 | 93.80506
2.884 | 94.21344
2.888 | 21.83126
2.892 | 17.97869
2.896 | 56.50445
2.9 | 8.98934
2.904 | 15.4103
2.908 | 20.54707
2.912 | 5.13677
2.916 | 7.70515
2.92 | 8.98934
2.924 | 2.56838
2.928 | 2.56838
2.932 | 3.85258
2.936 | 2.56838
2.94 | 1.28419
2.944 | 2.56838
2.948 | 1.28419
2.952 | 1.28419
2.956 | 2.56838
2.96 | 1.28419
2.964 | 1.28419
2.968 | 1.28419
2.972 | 1.28419
2.976 | 1.28419
2.98 | 1.28419
2.984 | 1.28419
2.988 | 2.56838
2.992 | 1.28419
2.996 | 1.28419
3 | 1.28419
3.004 | 1.28419
3.008 | 1.28419
3.012 | 1.28419
3.016 | 1.28419
3.02 | 1.28419
3.024 | 1.28419
3.028 | 1.28419
3.032 | 1.28419
3.036 | 1.28419
3.04 | 1.28419
3.044 | 0
3.048 | 1.28419
3.052 | 1.28419
3.056 | 2.56838
3.06 | 1.28419
3.064 | 1.28419
3.068 | 1.28419
3.072 | 1.28419
3.076 | 2.56838
3.08 | 1.28419
3.084 | 1.28419
3.088 | 1.28419
3.092 | 1.28419
3.096 | 2.56838
3.1 | 0
3.104 | 1.28419
3.108 | 1.28419
3.112 | 1.28419
3.116 | 1.28419
3.12 | 1.28419
3.124 | 0
3.128 | 0
3.132 | 1.28419
3.136 | 1.28419
3.14 | 1.28419
3.144 | 1.28419
3.148 | 1.28419
3.152 | 2.56838
3.156 | 1.28419
3.16 | 1.28419
3.164 | 1.28419
3.168 | 1.28419
3.172 | 1.28419
3.176 | 1.28419
3.18 | 1.28419
3.184 | 1.28419
3.188 | 1.28419
3.192 | 1.28419
3.196 | 2.56838
3.2 | 1.28419
3.204 | 1.28419
3.208 | 1.28419
3.212 | 1.28419
3.216 | 1.28419
3.22 | 1.28419
3.224 | 1.28419
3.228 | 1.28419
3.232 | 1.28419
3.236 | 1.28419
3.24 | 1.28419
3.244 | 1.28419
3.248 | 1.28419
3.252 | 1.28419
3.256 | 1.28419
3.26 | 2.56838
3.264 | 1.28419
3.268 | 1.28419
3.272 | 1.28419
3.276 | 1.28419
3.28 | 1.28419
3.284 | 1.28419
3.288 | 1.28419
3.292 | 1.28419
3.296 | 1.28419
3.3 | 1.28419
3.304 | 1.28419
3.308 | 1.28419
3.312 | 1.28419
3.316 | 1.28419
3.32 | 1.28419
3.324 | 1.28419
3.328 | 1.28419
3.332 | 1.28419
3.336 | 1.28419
3.34 | 1.28419
3.344 | 1.28419
3.348 | 1.28419
3.352 | 0
3.356 | 1.28419
3.36 | 1.28419
3.364 | 1.28419
3.368 | 2.56838
3.372 | 16.6945
3.376 | 25.68384
3.38 | 30.82061
3.384 | 42.37834
3.388 | 41.09414
3.392 | 34.67318
3.396 | 35.95738
3.4 | 34.67318
3.404 | 24.39965
3.408 | 11.55773
3.412 | 5.13677
3.416 | 2.56838
3.42 | 5.13677
3.424 | 5.13677
3.428 | 6.42096
3.432 | 6.42096
3.436 | 5.13677
3.44 | 3.85258
3.444 | 3.85258
3.448 | 1.28419
3.452 | 2.56838
3.456 | 2.56838
3.46 | 3.85258
3.464 | 2.56838
3.468 | 1.28419
3.472 | 2.56838
3.476 | 2.56838
3.48 | 1.28419
3.484 | 1.28419
3.488 | 1.28419
3.492 | 1.28419
3.496 | 1.28419
3.5 | 2.56838
3.504 | 1.28419
3.508 | 1.28419
3.512 | 1.28419
3.516 | 1.28419
3.52 | 2.56838
3.524 | 1.28419
3.528 | 1.28419
3.532 | 1.28419
3.536 | 1.28419
3.54 | 1.28419
3.544 | 2.56838
3.548 | 1.28419
3.552 | 1.28419
3.556 | 1.28419
3.56 | 1.28419
3.564 | 1.28419
3.568 | 1.28419
3.572 | 1.28419
3.576 | 1.28419
3.58 | 1.28419
3.584 | 1.28419
3.588 | 1.28419
3.592 | 1.28419
3.596 | 1.28419
3.6 | 1.28419
3.604 | 1.28419
3.608 | 1.28419
3.612 | 1.28419
3.616 | 1.28419
3.62 | 1.28419
3.624 | 1.28419
3.628 | 1.28419
3.632 | 1.28419
3.636 | 1.28419
3.64 | 1.28419
3.644 | 1.28419
3.648 | 1.28419
3.652 | 1.28419
3.656 | 1.28419
3.66 | 1.28419
3.664 | 2.56838
3.668 | 0
3.672 | 1.28419
3.676 | 1.28419
3.68 | 1.28419
3.684 | 1.28419
3.688 | 1.28419
3.692 | 1.28419
3.696 | 1.28419
3.7 | 1.28419
3.704 | 0
3.708 | 1.28419
3.712 | 1.28419
3.716 | 1.28419
3.72 | 1.28419
3.724 | 1.28419
3.728 | 1.28419
3.732 | 1.28419
3.736 | 1.28419
3.74 | 1.28419
3.744 | 1.28419
3.748 | 1.28419
3.752 | 1.28419
3.756 | 1.28419
3.76 | 1.28419
3.764 | 1.28419
3.768 | 1.28419
3.772 | 1.28419
3.776 | 1.28419
3.78 | 1.28419
3.784 | 1.28419
3.788 | 1.28419
3.792 | 1.28419
3.796 | 1.28419
3.8 | 1.28419
3.804 | 1.28419
3.808 | 1.28419
3.812 | 1.28419
3.816 | 1.28419
3.82 | 1.28419
3.824 | 0
3.828 | 0
3.832 | 1.28419
3.836 | 1.28419
3.84 | 1.28419
3.844 | 1.28419
3.848 | 0
3.852 | 0
3.856 | 1.28419
3.86 | 1.28419
3.864 | 1.28419
3.868 | 1.28419
3.872 | 5.13677
3.876 | 17.97869
3.88 | 91.33344
3.884 | 92.92925
3.888 | 23.11546
3.892 | 14.12611
3.896 | 56.50445
3.9 | 7.70515
3.904 | 14.12611
3.908 | 20.54707
3.912 | 3.85258
3.916 | 6.42096
3.92 | 8.98934
3.924 | 1.28419
3.928 | 1.28419
3.932 | 3.85258
3.936 | 1.28419
3.94 | 1.28419
3.944 | 2.56838
3.948 | 1.28419
3.952 | 1.28419
3.956 | 2.56838
3.96 | 1.28419
3.964 | 1.28419
3.968 | 1.28419
3.972 | 1.28419
3.976 | 2.56838
3.98 | 1.28419
3.984 | 1.28419
3.988 | 1.28419
3.992 | 1.28419
3.996 | 1.28419
4 | 1.28419
4.004 | 1.28419
4.008 | 1.28419
4.012 | 1.28419
4.016 | 1.28419
4.02 | 2.56838
4.024 | 1.28419
4.028 | 1.28419
4.032 | 1.28419
4.036 | 1.28419
4.04 | 2.56838
4.044 | 1.28419
4.048 | 0
4.052 | 1.28419
4.056 | 1.28419
4.06 | 1.28419
4.064 | 1.28419
4.068 | 1.28419
4.072 | 1.28419
4.076 | 1.28419
4.08 | 1.28419
4.084 | 1.28419
4.088 | 1.28419
4.092 | 0
4.096 | 1.28419
4.1 | 1.28419
4.104 | 1.28419
4.108 | 1.28419
4.112 | 1.28419
4.116 | 1.28419
4.12 | 1.28419
4.124 | 1.28419
4.128 | 1.28419
4.132 | 1.28419
4.136 | 2.56838
4.14 | 1.28419
4.144 | 1.28419
4.148 | 1.28419
4.152 | 1.28419
4.156 | 1.28419
4.16 | 1.28419
4.164 | 1.28419
4.168 | 0
4.172 | 1.28419
4.176 | 1.28419
4.18 | 1.28419
4.184 | 1.28419
4.188 | 1.28419
4.192 | 1.28419
4.196 | 1.28419
4.2 | 1.28419
4.204 | 1.28419
4.208 | 1.28419
4.212 | 1.28419
4.216 | 0
4.22 | 1.28419
4.224 | 1.28419
4.228 | 1.28419
4.232 | 1.28419
4.236 | 1.28419
4.24 | 1.28419
4.244 | 1.28419
4.248 | 1.28419
4.252 | 1.28419
4.256 | 1.28419
4.26 | 1.28419
4.264 | 1.28419
4.268 | 1.28419
4.272 | 1.28419
4.276 | 1.28419
4.28 | 1.28419
4.284 | 1.28419
4.288 | 1.28419
4.292 | 1.28419
4.296 | 1.28419
4.3 | 1.28419
4.304 | 1.28419
4.308 | 1.28419
4.312 | 1.28419
4.316 | 1.28419
4.32 | 1.28419
4.324 | 1.28419
4.328 | 1.28419
4.332 | 1.28419
4.336 | 1.28419
4.34 | 1.28419
4.344 | 1.28419
4.348 | 0
4.352 | 1.28419
4.356 | 1.28419
4.36 | 1.28419
4.364 | 1.28419
4.368 | 3.85258
4.372 | 16.6945
4.376 | 25.68384
4.38 | 32.1048
4.384 | 43.66253
4.388 | 42.37834
4.392 | 33.38899
4.396 | 35.95738
4.4 | 35.95738
4.404 | 23.11546
4.408 | 11.55773
4.412 | 6.42096
4.416 | 1.28419
4.42 | 5.13677
4.424 | 6.42096
4.428 | 6.42096
4.432 | 6.42096
4.436 | 5.13677
4.44 | 3.85258
4.444 | 3.85258
4.448 | 2.56838
4.452 | 1.28419
4.456 | 1.28419
4.46 | 2.56838
4.464 | 3.85258
4.468 | 1.28419
4.472 | 1.28419
4.476 | 1.28419
4.48 | 2.56838
4.484 | 2.56838
4.488 | 1.28419
4.492 | 1.28419
4.496 | 1.28419
4.5 | 1.28419
4.504 | 1.28419
4.508 | 0
4.512 | 1.28419
4.516 | 1.28419
4.52 | 1.28419
4.524 | 1.28419
4.528 | 1.28419
4.532 | 1.28419
4.536 | 1.28419
4.54 | 1.28419
4.544 | 2.56838
4.548 | 1.28419
4.552 | 1.28419
4.556 | 1.28419
4.56 | 1.28419
4.564 | 2.56838
4.568 | 1.28419
4.572 | 1.28419
4.576 | 1.28419
4.58 | 2.56838
4.584 | 1.28419
4.588 | 1.28419
4.592 | 1.28419
4.596 | 1.28419
4.6 | 1.28419
4.604 | 1.28419
4.608 | 1.28419
4.612 | 1.28419
4.616 | 2.56838
4.62 | 1.28419
4.624 | 1.28419
4.628 | 1.28419
4.632 | 1.28419
4.636 | 1.28419
4.64 | 1.28419
4.644 | 1.28419
4.648 | 1.28419
4.652 | 1.28419
4.656 | 1.28419
4.66 | 1.28419
4.664 | 1.28419
4.668 | 1.28419
4.672 | 1.28419
4.676 | 1.28419
4.68 | 1.28419
4.684 | 1.28419
4.688 | 0
4.692 | 1.28419
4.696 | 1.28419
4.7 | 0
4.704 | 1.28419
4.708 | 1.28419
4.712 | 1.28419
4.716 | 1.28419
4.72 | 1.28419
4.724 | 1.28419
4.728 | 1.28419
4.732 | 1.28419
4.736 | 1.28419
4.74 | 1.28419
4.744 | 1.28419
4.748 | 1.28419
4.752 | 1.28419
4.756 | 1.28419
4.76 | 1.28419
4.764 | 1.28419
4.768 | 1.28419
4.772 | 1.28419
4.776 | 1.28419
4.78 | 1.28419
4.784 | 1.28419
4.788 | 1.28419
4.792 | 0
4.796 | 1.28419
4.8 | 1.28419
4.804 | 2.56838
4.808 | 1.28419
4.812 | 1.28419
4.816 | 1.28419
4.82 | 1.28419
4.824 | 1.28419
4.828 | 1.28419
4.832 | 1.28419
4.836 | 1.28419
4.84 | 1.28419
4.844 | 1.28419
4.848 | 1.28419
4.852 | 2.56838
4.856 | 1.28419
4.86 | 1.28419
4.864 | 2.56838
4.868 | 0
4.872 | 3.85258
4.876 | 16.6945
4.88 | 93.08506
4.884 | 93.08506
4.888 | 21.83126
4.892 | 15.4103
4.896 | 55.22026
4.9 | 8.98934
4.904 | 15.4103
4.908 | 20.54707
4.912 | 5.13677
4.916 | 7.70515
4.92 | 8.98934
4.924 | 2.56838
4.928 | 2.56838
4.932 | 3.85258
4.936 | 2.56838
4.94 | 2.56838
4.944 | 2.56838
4.948 | 1.28419
4.952 | 1.28419
4.956 | 2.56838
4.96 | 1.28419
4.964 | 1.28419
4.968 | 1.28419
4.972 | 1.28419
4.976 | 1.28419
4.98 | 1.28419
4.984 | 1.28419
4.988 | 1.28419
4.992 | 1.28419
4.996 | 1.28419
5 | 1.28419

## surface potential
time (days) | surface potential (kV)
1 | -1.85
2 | -0.72
3 | -0.64
6 | -0.608
9 | -0.612
10 | -0.604
15 | -0.598
20 | -0.602
25 | -0.604
30 | -0.601
35 | -0.603
40 | -0.611
45 | -0.602
50 | -0.61

## long term d33
time (days) | cotton 1 | polycotton 1 | silk | cotton 2 | polycotton 2
1 | 520 | 415 | 1170 | 613.6 | 655.7
2 | 516 | 412 | 1130 | 608.88 | 650.96
3 | 510 | 410 | 1105 | 601.8 | 647.8
4 | 502 | 408 | 1084 | 592.36 | 644.64
5 | 500 | 406 | 1072 | 590 | 641.48
6 | 498 | 405 | 1056 | 587.64 | 639.9
7 | 496 | 401 | 1048 | 585.28 | 633.58
8 | 494 | 398 | 1036 | 582.92 | 628.84
9 | 491 | 396 | 1033 | 579.38 | 625.68
10 | 489 | 392 | 1028 | 577.02 | 619.36
11 | 488 | 390 | 1022 | 575.84 | 616.2
12 | 487 | 387 | 1016 | 574.66 | 611.46
13 | 487 | 385 | 1012 | 574.66 | 608.3
14 | 486 | 383 | 1009 | 573.48 | 605.14
15 | 485 | 382 | 1005 | 572.3 | 603.56
16 | 485 | 382 | 1002 | 572.3 | 603.56
17 | 485 | 383 | 997 | 572.3 | 605.14
18 | 484 | 382 | 994 | 571.12 | 603.56
19 | 485 | 382 | 989 | 572.3 | 603.56
20 | 484 | 382 | 987 | 571.12 | 603.56
21 | 484 | 384 | 988 | 571.12 | 606.72
22 | 485 | 382 | 987 | 572.3 | 603.56
23 | 484 | 382 | 987 | 571.12 | 603.56
24 | 484 | 382 | 987 | 571.12 | 603.56
25 | 484 | 383 | 988 | 571.12 | 605.14
26 | 485 | 382 | 987 | 572.3 | 603.56
27 | 484 | 383 | 987 | 571.12 | 605.14
28 | 484 | 382 | 986 | 571.12 | 603.56
29 | 485 | 382 | 987 | 572.3 | 603.56
30 | 484 | 382 | 987 | 573 | 603.56