## Sheet1
|  | Pump diode wavelength (nm) | 793
Fibre length (m) | Absorbed slope efficiency (%) | Lasing wavelength average (nm)
2 | 0.7627 | 1962.4 | 1.887418
4 | 0.7476 | 1980 | 1.866643
6 | 0.7186 | 1992.2 | 1.80529
8 | 0.7023 | 2001.2 | 1.772311
10 | 0.6871 | 2008.8 | 1.740538
12 | 0.6717 | 2014.333 | 1.706214
𝜂_𝑠^𝑎𝑏𝑠 𝜈_𝑃/𝜈_𝐿