## Sheet1
Axe 1
as-cast |  | distance of indent microns
mass kg: 500 |  | Blade | [5 empty] | Pos 1 | [5 empty] | Pos 2 | [5 empty] | Pos 3 | [5 empty] | Pos 4
Phase | Processing | 1 |  | 2 |  | 3 |  | 1 |  | 2 |  | 3 |  | 1 |  | 2 |  | 3 |  | 1 |  | 2 |  | 3 |  | 1 |  | 2 |  | 3
0 | post-sharpen 0 | 77.25 | 82.6 | 89 | 65.5 | 121 | 66 | 85.4 | 35.5 | 76.4 | 95 | 67.6 | 73.5 | 113.5 | 58.5 | 83.3 | 59.6 | 85 | 68 | 92.4 | 77 | 78 | 75 | 106.5 | 137 | 73.1 | 102.4 | 83.9 | 117.9 | 105 | 99
|  | 122.9 | 56.5 | 76.4 | 86.6 | 96 | 61. 5 | 76.5 | 70 | 98 | 86.4 | 84.2 | 77.8 | 95.5 | 53 | 82.75 | 64 | 66.5 | 80.6 | 70 | 67 | 125 | 54.8 | 96 | 107.75 | 106.9 | 83.1 | 93.4 | 80.5 | 99 | 103
|  | 102.5 | 71 | 82.7 | 85.5 | 77 | 70.5 | 96 | 96.5 | 79.25 | 66.25 | 92 | 92.4 | 72.5 | 70 | 94.75 | 60 | 50 | 58.75 | 86.5 | 75 | 74.5 | 108 | 96 | 77 | 62.9 | 147.5 | 88.6 | 104.6 | 90 | 88
1 | pre-sharpen 1
post-sharpen 1
distance of indent arithmetric average microns
|  | Blade |  |  | Pos 1 |  |  | Pos 2 |  |  | Pos 3 |  |  | Pos 4
Phase | Processing | 1 | 2 | 3 | 1 | 2 | 3 | 1 | 2 | 3 | 1 | 2 | 3 | 1 | 2 | 3
0 | post-sharpen 0 | 79.925 | 77.25 | 93.5 | 60.45 | 85.7 | 70.55 | 86 | 71.45 | 76.5 | 84.7 | 76.5 | 121.75 | 87.75 | 100.9 | 102
|  | 89.7 | 81.5 | 96 | 73.25 | 92.2 | 81 | 74.25 | 73.375 | 73.55 | 68.5 | 89.9 | 101.875 | 95 | 86.95 | 101
|  | 86.75 | 84.1 | 73.75 | 96.25 | 72.75 | 92.2 | 71.25 | 77.375 | 54.375 | 80.75 | 91.25 | 86.5 | 105.2 | 96.6 | 89
1 | pre-sharpen 1
post-sharpen 1
distance of indent arithmetic average mm
|  | Blade |  |  | Pos 1 |  |  | Pos 2 |  |  | Pos 3 |  |  | Pos 4
Phase | Processing | 1 | 2 | 3 | 1 | 2 | 3 | 1 | 2 | 3 | 1 | 2 | 3 | 1 | 2 | 3
0 | post-sharpen 0 | 0.079925 | 0.07725 | 0.0935 | 0.06045 | 0.0857 | 0.07055 | 0.086 | 0.07145 | 0.0765 | 0.0847 | 0.0765 | 0.12175 | 0.08775 | 0.1009 | 0.102
|  | 0.0897 | 0.0815 | 0.096 | 0.07325 | 0.0922 | 0.081 | 0.07425 | 0.073375 | 0.07355 | 0.0685 | 0.0899 | 0.101875 | 0.095 | 0.08695 | 0.101
|  | 0.08675 | 0.0841 | 0.07375 | 0.09625 | 0.07275 | 0.0922 | 0.07125 | 0.077375 | 0.054375 | 0.08075 | 0.09125 | 0.0865 | 0.1052 | 0.0966 | 0.089
1 | pre-sharpen 1
post-sharpen 1
vickers hardness number
|  | Blade |  |  | Pos 1 |  |  | Pos 2 |  |  | Pos 3 |  |  | Pos 4
Phase | Processing | 1 | 2 | 3 | 1 | 2 | 3 | 1 | 2 | 3 | 1 | 2 | 3 | 1 | 2 | 3
0 | post-sharpen 0 | 144.4113 | 154.5857 | 105.522 | 252.4491 | 125.6044 | 185.3414 | 124.7296 | 180.7016 | 157.6317 | 128.5877 | 157.6317 | 62.2341 | 119.8042 | 90.61165 | 88.66782
|  | 114.652 | 138.8837 | 100.0977 | 171.9298 | 108.5187 | 140.6036 | 167.3299 | 171.3445 | 170.5301 | 196.6008 | 114.1424 | 88.88554 | 102.2161 | 122.0189 | 90.43231
|  | 122.5822 | 130.4291 | 169.6064 | 99.57834 | 174.3012 | 108.5187 | 181.7175 | 154.0867 |  | 141.4755 | 110.79 | 123.2918 | 83.35562 | 98.85807 | 116.4626
1 | pre-sharpen 1
post-sharpen 1
average vickers hardness number
|  | Blade |  |  | Pos 1 |  |  | Pos 2 |  |  | Pos 3 |  |  | Pos 4
Phase | Processing | 1 | 2 | 3 | 1 | 2 | 3 | 1 | 2 | 3 | 1 | 2 | 3 | 1 | 2 | 3
0 | post-sharpen 0 | 127.2151 | 141.2995 | 125.0754 | 174.6524 | 136.1414 | 144.8212 | 157.9256 | 168.7109 | 164.0809 | 155.5547 | 127.5214 | 91.47048 | 101.792 | 103.8295 | 98.5209
1 | pre-sharpen 1
post-sharpen 1
Axe 2
as-cast (h)
Mass: 500kg
Test time: 15 secs |  | Blade | [5 empty] | Pos 1 | [5 empty] | Pos 2 | [5 empty] | Pos 3 | [5 empty] | Pos 4
Phase | Processing | 1 |  | 2 |  | 3 |  | 1 |  | 2 |  | 3 |  | 1 |  | 2 |  | 3 |  | 1 |  | 2 |  | 3 |  | 1 |  | 2 |  | 3
0 | post-harden 0 | 87 | 89 | 72.2 | 93.6 | 94.5 | 76.4 | 55 | 52 | 106.5 | 91 | 110.4 | 63 | 56.5 | 88.6 | 79.5 | 92.8 | 56.9 | 84.6 | 140.75 | 74.8 | 77.9 | 97 | 106.8 | 84.25 | 104.9 | 88.6 | 102 | 112.6 | 106.6 | 99.25
|  | 43 | 66.75 | 79 | 85 | 85 | 54 | 73 | 77.5 | 82.2 | 60.4 | 77 | 81.5 | 75.75 | 67.4 | 84.5 | 88.9 | 53 | 60.8 | 144.6 | 97.5 | 84.75 | 82.5 | 115.25 | 95.6 | 111.5 | 91.4 | 97.4 | 107 | 95.6 | 93.25
|  | 121 | 74.5 | 128 | 39.2 | 106.75 | 55.2 | 55.3 | 101.4 | 104.9 | 62 | 68.75 | 89.75 | 82 | 110.3 | 101.8 | 67.2 | 85.2 | 56.4 | 98.4 | 106.25 | 93.8 | 103.2 | 109.1 | 81.9 | 120.5 | 109.4 | 109 | 114 | 112.2 | 85.25
1 | pre-harden 1 | 71.06 | 62.69 | 54.96 | 51.79 | 56.35 | 60.08 | 65.57 | 64.31 | 77.01 | 62.06 | 65.5 | 65.61 | 90.48 | 79.3 | 82.9 | 76.83 | 55.41 | 92.23 | 109.57 | 66.31 | 84.73 | 103.48 | 95.61 | 74.94
|  | 66.39 | 61.31 | 47.6 | 59.9 | 38.78 | 65.42 | 71.77 | 71.11 | 76.55 | 69.1 | 66.44 | 70.61 | 79.3 | 79.8 | 64.72 | 84.67 | 74.32 | 74.58 | 99.7 | 65.52 | 125.55 | 49.58 | 93.07 | 87.67
|  | 79.97 | 64.72 | 59.59 | 56.12 | 53.89 | 74.79 | 73.23 | 61.12 | 78.07 | 61.24 | 70.64 | 71.35 | 66.27 | 72.02 | 73.04 | 70.38 | 57.7 | 84.72 | 78.79 | 104.95 | 81.39 | 87.05 | 70.28 | 83.78
post-harden 1
2 | pre-harden 2
post-harden 2
3 | pre-harden 3
post-harden 3
4 | pre-harden 4
post-harden 4
distance of indent arithmetic average microns
|  | Blade |  |  | Pos 1 |  |  | Pos 2 |  |  | Pos 3 |  |  | Pos 4
Phase | Processing | 1 | 2 | 3 | 1 | 2 | 3 | 1 | 2 | 3 | 1 | 2 | 3 | 1 | 2 | 3
0 | post-harden 0 | 88 | 82.9 | 85.45 | 53.5 | 98.75 | 86.7 | 72.55 | 86.15 | 70.75 | 107.775 | 87.45 | 95.525 | 96.75 | 107.3 | 102.925
|  | 54.875 | 82 | 69.5 | 75.25 | 71.3 | 79.25 | 71.575 | 86.7 | 56.9 | 121.05 | 83.625 | 105.425 | 101.45 | 102.2 | 94.425
|  | 97.75 | 83.6 | 80.975 | 78.35 | 83.45 | 79.25 | 96.15 | 84.5 | 70.8 | 102.325 | 98.5 | 95.5 | 114.95 | 111.5 | 98.725
1 | pre-harden 1 | 66.875 | 53.375 | 58.215 | 64.94 | 69.535 | 65.555 | 84.89 | 79.865 | 73.82 | 87.94 | 94.105 | 85.275
|  | 63.85 | 53.75 | 52.1 | 71.44 | 72.825 | 68.525 | 79.55 | 74.695 | 74.45 | 82.61 | 87.565 | 90.37
|  | 72.345 | 57.855 | 64.34 | 67.175 | 69.655 | 70.995 | 69.145 | 71.71 | 71.21 | 91.87 | 84.22 | 77.03
post-harden 1
distance of indent arithmetic average mm
|  | Blade |  |  | Pos 1 |  |  | Pos 2 |  |  | Pos 3 |  |  | Pos 4
Phase | Processing | 1 | 2 | 3 | 1 | 2 | 3 | 1 | 2 | 3 | 1 | 2 | 3 | 1 | 2 | 3
0 | post-harden 0 | 0.088 | 0.0829 | 0.08545 | 0.0535 | 0.09875 | 0.0867 | 0.07255 | 0.08615 | 0.07075 | 0.107775 | 0.08745 | 0.095525 | 0.09675 | 0.1073 | 0.102925
|  | 0.054875 | 0.082 | 0.0695 | 0.07525 | 0.0713 | 0.07925 | 0.071575 | 0.0867 | 0.0569 | 0.12105 | 0.083625 | 0.105425 | 0.10145 | 0.1022 | 0.094425
|  | 0.09775 | 0.0836 | 0.080975 | 0.07835 | 0.08345 | 0.07925 | 0.09615 | 0.0845 | 0.0708 | 0.102325 | 0.0985 | 0.0955 |  | 0.1115 | 0.098725
1 | pre-harden 1 | 0.066875 | 0.053375 | 0.058215 | 0.06494 | 0.069535 | 0.065555 | 0.08489 | 0.079865 | 0.07382 | 0.08794 | 0.094105 | 0.085275
|  | 0.06385 | 0.05375 | 0.0521 | 0.07144 | 0.072825 | 0.068525 | 0.07955 | 0.074695 | 0.07445 | 0.08261 | 0.087565 | 0.09037
|  | 0.072345 | 0.057855 | 0.06434 | 0.067175 | 0.069655 | 0.070995 | 0.069145 | 0.07171 | 0.07121 | 0.09187 | 0.08422 | 0.07703 |  | 0.055453
post-harden 1
Vickers hardness number
|  | Blade |  |  | Pos 1 |  |  | Pos 2 |  |  | Pos 3 |  |  | Pos 4
Phase | Processing | 1 | 2 | 3 | 1 | 2 | 3 | 1 | 2 | 3 | 1 | 2 | 3 | 1 | 2 | 3
0 | post-harden 0 | 119.1245 | 134.2324 | 126.3404 | 322.2989 | 94.60022 | 122.7236 | 175.2635 | 124.2956 | 184.295 | 79.42008 | 120.6276 | 101.0956 | 98.55177 | 80.12479 | 87.08124
|  | 306.3496 | 137.1951 | 190.9839 | 162.9121 | 181.4627 | 146.8817 | 180.071 | 122.7236 | 284.9324 | 62.95595 | 131.915 | 83.0002 | 89.63183 | 88.32112 | 103.4647
|  | 96.54568 | 131.9939 | 140.6904 | 150.2756 | 132.4688 | 146.8817 | 99.78558 | 129.1972 | 184.0348 | 88.10547 | 95.08104 | 101.1485 |  | 74.20218 | 94.64814
1 | pre-harden 1 | 206.2713 | 323.8103 | 272.2053 | 218.7468 | 190.7917 | 214.6618 | 128.0128 | 144.6283 | 169.2849 | 119.2871 | 104.1696 | 126.8595 | 94 | 111 | 86
|  | 226.2792 | 319.3077 | 339.8529 | 180.7522 | 173.9424 | 196.4574 | 145.776 | 165.342 | 166.4321 | 135.1765 | 120.311 | 112.9582 | 109 | 99 | 93
|  | 176.2582 | 275.6034 | 222.8457 | 204.433 | 190.1349 | 183.0252 | 192.95 | 179.3936 | 181.9217 | 109.2997 | 130.0576 | 155.47 | 90 | 88 | 115
post-harden 1
|  | 115.1671 | 2.609007 | 33.94638 | 95.87827 | 43.54981 | 13.9477 | 45.0292 | 3.376459 | 58.17831 | 12.77368 | 18.87137 | 10.4627 |  | 37.81583
|  | 25.1767 | 26.62781 | 58.74129 | 19.18882 | 9.544004 | 15.87818 | 33.56031 | 17.4887 | 8.243721 | 13.05009 | 13.075 | 21.67586 |  | 21.85421
average vickers hardness number
|  | Blade |  |  | Pos 1 |  |  | Pos 2 |  |  | Pos 3 |  |  | Pos 4
Phase | Processing | 1 | 2 | 3 | 1 | 2 | 3 | 1 | 2 | 3 | 1 | 2 | 3 | 1 | 2 | 3
| 1 | 174.0066 | 134.4738 | 152.6716 | 211.8289 | 136.1772 | 138.829 | 151.7067 | 125.4055 | 217.754 | 76.82717 | 115.8745 | 95.08145 | 94.0918 | 80.8827 | 95.06471
| 2 | 202.9362 | 306.2405 | 278.3013 | 201.3107 | 184.9563 | 198.0481 | 155.5796 | 163.1213 | 172.5462 | 121.2544 | 118.1794 | 131.7626
3
4
5
C

## Sheet2
Reduction | Ottaway and Wang (2005) | Reduction | Lechtman (2006)
0 | 99 | 0 | 98
10 | 121 | 25 | 205
30 | 180 | 50 | 227
45 | 189 | 75 | 245
60 | 184 | 90 | 285

## Sheet3
| Blade | Pos 1 | Pos 2 | Pos 3 | Pos 4
Post-sharpening | 128.5287 | 142.4146 | 172.5181 | 116.252 | 100.005
st.dev | 22.99711 | 49.31017 | 18.43749 | 38.79779 | 14.67245
| Blade | Pos 1 | Pos 2 | Pos 3 | Pos 4
Post-sharpening | 142.1397 | 149.9989 | 154.2195 | 92.83186 | 88.82559 | 62.44439 | 64.83315 | 55.26047 | 21.05884 | 9.506594
st dev | 62.44439 | 64.83315 | 55.26047 | 21.05884 | 9.506594
Post-500 tests at 30J | 253.7019 | 193.9835 | 161.9136 | 122.5084 | 92 | 57.79181 | 15.29843 | 20.71771 | 15.51848 | 10.77033
st dev | 57.79181 | 15.29843 | 20.71771 | 15.51848 | 10.77033