## Sheet1
Axe 3
test time : 15 secs |  | distance of indent microns
mass kg: 500 |  | Blade | [5 empty] | Pos 1 | [5 empty] | Pos 2 | [5 empty] | Pos 3 | [5 empty] | Pos 4
Phase | Processing | 1 |  | 2 |  | 3 |  | 1 |  | 2 |  | 3 |  | 1 |  | 2 |  | 3 |  | 1 |  | 2 |  | 3 |  | 1 |  | 2 |  | 3
0 | pre-sharpen | 90.15 | 93.69 | 88.54 | 90.13 | 98.77 | 88.49 | 101.68 | 112.78 | 89.63 | 96.71 | 94.93 | 93.32 | 116.91 | 88.56 | 84.76 | 91.61 | 90.52 | 73.21 | 98.93 | 94.65 | 108.97 | 82.83 | 79.95 | 83.65 | 96.85 | 96.18 | 75.35 | 103.64 | 93.67 | 86.28
|  | 92.24 | 85.15 | 94.14 | 103.92 | 86.46 | 93.14 | 81.66 | 88.45 | 78.12 | 89.76 | 92.07 | 90.49 | 96.43 | 85.48 | 85.55 | 106.64 | 91.6 | 86.13 | 93.73 | 84.65 | 85.12 | 85.41 | 96.42 | 77.99 | 109.7 | 92.95 | 88.85 | 99.93 | 87.07 | 81.4
|  | 88.97 | 104.56 | 95.56 | 80.85 | 105.34 | 94.69 | 106.91 | 109.51 | 104.86 | 107.12 | 100.64 | 87.58 | 88.52 | 82.55 | 105.13 | 102.37 | 96.05 | 86.83 | 83 | 85.33 | 100.9 | 107.2 | 88.24 | 85.67 | 98.51 | 98.21 | 90.42 | 99.89 | 100.66 | 100.92
| post-sharpen | 111.05 | 75.64 | 86.67 | 67.42 | 70.66 | 71.87 | 84.61 | 91.83 | 87.33 | 91.64 | 88.56 | 76.43 | 62.76 | 75.12 | 100.12 | 41.34 | 70.36 | 74.28 | 85.5 | 64.44 | 73.44 | 74.7 | 97.21 | 66.08 | 100.12 | 72.26 | 85.7 | 86.26 | 96.4 | 91.14
|  | 88.46 | 74.58 | 66.42 | 92.6 | 74.08 | 64.36 | 89.87 | 68.7 | 86.46 | 89.23 | 71.76 | 82.73 | 89.2 | 57.96 | 78.73 | 72.84 | 93.78 | 50.42 | 97.14 | 63.16 | 82.11 | 68.37 | 81.9 | 84.43 | 104.03 | 85.24 | 105.12 | 97.33 | 101.99 | 81.18
|  | 67.49 | 70.79 | 77.31 | 80.62 | 54.64 | 91.13 | 71.35 | 87.83 | 86.42 | 83.82 | 77.06 | 69.55 | 77.15 | 77.82 | 88.87 | 82.53 | 69.81 | 70.69 | 80.48 | 77.86 | 83.66 | 78.58 | 101.85 | 90.81 | 92.53 | 84.08 | 106.77 | 83.76 | 90.17 | 93.71
1 | After 250 strokes | 68.31 | 81.74 | 81.67 | 83.59 | 72.85 | 70.27 | 75.12 | 72.93 | 85.77 | 86.15 | 78.11 | 78.37 | 77 | 67.11 | 86.78 | 79.67 | 73.69 | 72.73 | 83.75 | 82.64 | 82.48 | 81.1 | 79.88 | 78.82 | 83.38 | 89.37 | 80.25 | 94.66 | 87.64 | 80.37
|  | 58.25 | 73.76 | 72.38 | 82.69 | 64.04 | 86.43 | 61.17 | 75.88 | 75.66 | 76.03 | 81.61 | 81.34 | 77.34 | 61.9 | 72.26 | 77.58 | 75.19 | 72.99 | 80.71 | 95.14 | 83.62 | 68.94 | 80.59 | 90.67 | 96.78 | 92.59 | 82.9 | 85.87 | 88.11 | 92.14
|  | 78.63 | 94.3 | 74.85 | 82.94 | 58.49 | 87.26 | 92.71 | 73.64 | 80.18 | 92.03 | 77.62 | 88.46 | 70.66 | 68.26 | 85.66 | 68.57 | 67.94 | 73.46 | 93.54 | 67.19 | 82.18 | 77.17 | 88.51 | 96.9 | 105.97 | 88.31 | 84.99 | 81.42 | 76.2 | 89.77
2 | After 500 strokes | 77.06 | 78.83 | 71.39 | 72.9 | 72.2 | 90.88 | 80.36 | 80.31 | 70.17 | 79.54 | 79.67 | 91.91 | 70.69 | 69.17 | 73.92 | 73.15 | 77.87 | 64.22 | 81.84 | 71.93 | 79.55 | 93.01 | 86.04 | 70.7 | 94.78 | 79.46 | 78.84 | 76.19 | 83.8 | 84.67
|  | 77.64 | 61.86 | 62 | 86.34 | 63.71 | 86.75 | 71.9 | 74.98 | 61.83 | 89.07 | 71.02 | 78.81 | 68.35 | 74.69 | 80.64 | 80.43 | 75.96 | 81.46 | 73.47 | 96.24 | 85.53 | 86.98 | 87.12 | 77 | 79.49 | 90.9 | 80.8 | 83.12 | 78.25 | 83.23
|  | 67.14 | 76.4 | 70.62 | 92.47 | 62.06 | 73.46 | 76.67 | 77.84 | 71.04 | 78.81 | 78.59 | 76.79 | 75.73 | 64.11 | 71.54 | 79.24 | 64.21 | 78.77 | 77.95 | 88.69 | 83.46 | 77.61 | 82.28 | 88.44 | 77.13 | 85.62 | 75.9 | 89.47 | 92.21 | 81.34
3 | After 600 strokes (pre-sharpening) | 75.6 | 77.88 | 65.82 | 65.27 | 68.58 | 68.47 | 74.56 | 83.97 | 73.59 | 80.79 | 77.89 | 79.14 | 62.56 | 77.92 | 74.43 | 74.07 | 79.06 | 77.38 | 85.18 | 82.89 | 82.01 | 76.84 | 72.99 | 84.75 | 82.59 | 82.32 | 74.73 | 85.48 | 88.23 | 80.77
|  | 62.42 | 70.6 | 74.85 | 72.58 | 51.37 | 88.02 | 75.96 | 83.5 | 81.05 | 70.37 | 77.69 | 73.23 | 64.44 | 73.59 | 78.65 | 74.97 | 63.71 | 72.01 | 67.86 | 98.45 | 84.6 | 66.54 | 85.34 | 61.17 | 79.28 | 88.6 | 80.2 | 92.33 | 85.67 | 83.12
|  | 71.37 | 72.6 | 68.09 | 74.89 | 65.42 | 70.86 | 81.04 | 69.8 | 62.98 | 81.08 | 74.01 | 76.35 | 73.25 | 74.24 | 55.35 | 72.42 | 70.18 | 70.99 | 93.97 | 74.87 | 62.8 | 85.91 | 76.89 | 91.45 | 84.35 | 77.88 | 79.28 | 94.46 | 93.09 | 89.59
| 600 post-sharpen | 65.15 | 72.33 | 70.58 | 72.85 | 69.24 | 70.03 | 66.77 | 79.49 | 75.58 | 74.6 | 66.35 | 55.13 | 73.52 | 71.85 | 80.81 | 74.44 | 73.42 | 74.63 | 94.47 | 76.79 | 82.14 | 86.48 | 81.03 | 80.96 | 81.95 | 76.42 | 83.51 | 94.42 | 91.49 | 79.58
|  | 67.38 | 70.79 | 61.02 | 76.96 | 72.19 | 69.45 | 71.49 | 73.54 | 64.28 | 82.25 | 76.94 | 81.71 | 69.4 | 72.49 | 66.72 | 65.9 | 74.96 | 66.69 | 84.67 | 71.76 | 79.96 | 74.38 | 98.44 | 75.09 | 88.72 | 80.62 | 83.2 | 89.95 | 77.32 | 76.33
|  | 73.37 | 67.28 | 67.37 | 74.84 | 77.54 | 54.67 | 73.64 | 69.67 | 68.75 | 72.77 | 72.21 | 77.2 | 70.39 | 63.94 | 67.7 | 74.71 | 75.56 | 67.55 | 77.94 | 93.41 | 82.22 | 75.55 | 76.99 | 88.97 | 77.88 | 79.28 | 80.09 | 95.75 | 90.52 | 85.11
| After 750 | 63.43 | 76.3 | 58.45 | 84.15 | 58.89 | 82.01 | 77.3 | 62.86 | 76.53 | 77.47 | 81.98 | 82.34 | 73.35 | 76.55 | 64.36 | 73.88 | 68.53 | 86.48 | 97.62 | 84.22 | 93.09 | 86.12 | 77.8 | 71.98 | 79.6 | 74.49 | 77.85 | 86.03 | 81.84 | 91.34
|  | 61.82 | 76.69 | 57.02 | 88.59 | 63.76 | 65.77 | 66.45 | 71.77 | 75.31 | 78.65 | 76.71 | 62.36 | 69.83 | 80.77 | 67.39 | 71.89 | 60.9 | 67.7 | 78.51 | 79.85 | 99.77 | 86.49 | 73.79 | 77.2 | 87.15 | 70.99 | 86.73 | 92.92 | 82.46 | 87.49
|  | 57.7 | 80.58 | 72.56 | 66.83 | 54.06 | 91.46 | 82.09 | 79 | 89.86 | 86.91 | 76.54 | 81.52 | 71.24 | 71.08 | 76.79 | 71.35 | 73.33 | 65.04 | 76.22 | 88.62 | 83.28 | 70.3 | 75.16 | 75.15 | 93.57 | 95.52 | 92.49 | 81.95 | 82.52 | 84.15
| After 1000 | 59.47 | 73.15 | 65.89 | 76.33 | 62.24 | 75.37 | 83.24 | 71.61 | 79.55 | 72.47 | 78.17 | 72.43 | 76.93 | 73.11 | 75.45 | 81.61 | 61.78 | 73.32 | 78.28 | 69.24 | 73.98 | 78.78 | 84.01 | 91.81 | 87.85 | 105.03 | 82.65 | 96.16 | 83.09 | 86.23
|  | 71.11 | 78.95 | 76.9 | 84.14 | 65.98 | 75.57 | 79.33 | 66.74 | 85.9 | 84.73 | 62.64 | 83.09 | 75.36 | 63.31 | 80.42 | 72.89 | 71.05 | 63.1 | 84.95 | 97.65 | 78.34 | 90.99 | 89.06 | 92.69 | 85.14 | 78.73 | 82.23 | 97.54 | 84.79 | 89.12
|  | 64.5 | 67.52 | 67.19 | 84.56 | 59.78 | 75.39 | 89.5 | 78.52 | 87 | 68.37 | 77.89 | 73.67 | 67.91 | 65.2 | 68.59 | 70.21 | 64.12 | 61.41 | 93.61 | 74.88 | 77.42 | 83.36 | 79.32 | 79.25 | 85.32 | 77.09 | 93.77 | 84.83 | 83.6 | 88.08
| 1150 tests (pre-sharpen) | 49.46 | 61.34 | 59.85 | 83.46 | 69.22 | 71.42 | 78.72 | 80.16 | 65.96 | 82.86 | 76.36 | 74.91 | 82.23 | 80.16 | 72.65 | 73.09 | 70.11 | 75.9 | 70.16 | 81.21 | 83.09 | 83.77 | 72.94 | 87.02 | 99.47 | 76.85 | 77.03 | 89.56 | 75.76 | 88.76
|  | 69.88 | 75.23 | 59.71 | 78.81 | 64.19 | 67.37 | 68.85 | 68.55 | 74.46 | 81.64 | 76.99 | 78.3 | 66.77 | 69.98 | 66.71 | 71.09 | 64.9 | 78.68 | 84.06 | 92.7 | 80.78 | 113.87 | 99.02 | 80.39 | 93.84 | 85.78 | 101.22 | 82.76 | 96.37 | 83.22
|  | 60.13 | 64.65 | 63.1 | 77.53 | 64.06 | 68.79 | 70.83 | 71.74 | 69.67 | 69.37 | 78.98 | 87.9 | 62.66 | 76.81 | 65.16 | 73.85 | 81.45 | 64.03 | 85.28 | 78.91 | 84.19 | 79.13 | 86.71 | 75.39 | 75.99 | 77 | 87.67 | 88.73 | 90.29 | 74.46
| 1150 tests (post-sharpen) | 61.96 | 68.67 | 73.54 | 61.22 | 59.39 | 77.91 | 63.97 | 74.55 | 69.07 | 61.94 | 92.81 | 77.88 | 80.3 | 72.5 | 68.01 | 75.87 | 73.4 | 68.42 | 85.57 | 72.96 | 84.34 | 77.95 | 80.71 | 83.71 | 91.98 | 74.68 | 78.29 | 53.28 | 85.22 | 86.83
|  | 53.35 | 71.08 | 47.32 | 80.63 | 57.21 | 74.03 | 85.78 | 79.96 | 55.19 | 88.79 | 80.42 | 75.32 | 70.28 | 75.1 | 76.31 | 69.66 | 62.86 | 60.75 | 82.51 | 85.16 | 83.17 | 90.94 | 62.61 | 81.16 | 81.85 | 89.38 | 77.33 | 99.5 | 83.87 | 80.24
|  | 52.89 | 78.26 | 66.59 | 71.16 | 55.23 | 66.88 | 67.86 | 69.27 | 67.6 | 77.65 | 74.44 | 86.91 | 72.61 | 75.14 | 70.56 | 66.36 | 61.87 | 58.21 | 75.03 | 88.05 | 80.51 | 86.8 | 77.15 | 101.49 | 97.44 | 101.54 | 86.88 | 81.86 | 88.19 | 86.67
| 1250 tests | 69.78 | 67.65 | 44.38 | 88.49 | 73.24 | 72.3 | 77.27 | 69.38 | 70.2 | 87.21 | 80.17 | 67.05 | 66.43 | 66.32 | 60.22 | 83.36 | 76.31 | 61.12 | 80.09 | 86.93 | 73.18 | 94.05 | 87.13 | 94.83 | 104.86 | 90.2 | 88.96 | 85.28 | 80.56 | 78.61
|  | 63.8 | 74.32 | 61.7 | 70.29 | 61 | 64.04 | 64.66 | 66.56 | 75.18 | 70.38 | 77.24 | 84.69 | 68.49 | 72.62 | 56.4 | 71.43 | 74.42 | 88.67 | 97.1 | 81.15 | 83.51 | 92.17 | 90.42 | 87.52 | 89.54 | 94.74 | 50.86 | 55.13 | 99.53 | 73.98
|  | 70.33 | 67.18 | 69.06 | 55.67 | 65.96 | 68.97 | 69.27 | 69.04 | 68.46 | 65.49 | 63.41 | 80.38 | 58.55 | 71.76 | 64.35 | 64.88 | 67.9 | 65.09 | 85.65 | 81.95 | 84.67 | 84.52 | 73.93 | 85.73 | 97.74 | 75.97 | 90.54 | 84.75 | 93.72 | 67.72
| 1500 tests | 62.33 | 70.23 | 56.88 | 66.2 | 63.9 | 77.59 | 64.97 | 65.92 | 72.48 | 70.72 | 65.08 | 72.26 | 75.2 | 71.45 | 75.83 | 62.96 | 74.91 | 77.59 | 87.53 | 74.95 | 80.72 | 72.62 | 80.82 | 79.72 | 87.59 | 91.42 | 86.68 | 87.84 | 86.33 | 84.09
|  | 68.25 | 62.87 | 84.82 | 71.59 | 62.82 | 71.89 | 70.56 | 65.93 | 62.43 | 75.69 | 67.14 | 75.44 | 71.37 | 71.42 | 68.19 | 66.88 | 59.72 | 70.45 | 75.79 | 85.42 | 93.19 | 100.44 | 80.38 | 82.43 | 100.87 | 98.94 | 96.85 | 83.67 | 95.44 | 85.46
|  | 76.29 | 72.03 | 52.33 | 60.55 | 63.25 | 73.12 | 82.62 | 81.12 | 68.9 | 82.63 | 75.69 | 82.62 | 60.83 | 73.23 | 68.62 | 65.31 | 69.75 | 65.51 | 81.46 | 80.66 | 93.32 | 82.29 | 75.14 | 82.33 | 101.02 | 75.26 | 75.62 | 84.67 | 81.85 | 77.66
| 1750 | 64.75 | 68.67 | 58.74 | 85.37 | 68.87 | 72.29 | 82.85 | 69.03 | 69.48 | 71.63 | 66.74 | 57.98 | 65.47 | 72.05 | 56.44 | 65.03 | 65.42 | 68.4 | 80.92 | 92.85 | 86.64 | 71.16 | 76.2 | 78.05 | 94.53 | 94.96 | 87.3 | 101.19 | 97.7 | 88.39
|  | 71.15 | 61.16 | 59.51 | 61.27 | 50.46 | 62.06 | 86.97 | 65.57 | 66.64 | 62.44 | 48.78 | 59.68 | 77.24 | 73.98 | 61.14 | 70.15 | 60.62 | 64.96 | 82.57 | 97.95 | 78.29 | 78.2 | 80 | 82.66 | 88.75 | 86.29 | 83.6 | 106.61 | 69.24 | 84.2
|  | 70.84 | 53.94 | 75.57 | 86.52 | 68.38 | 56.83 | 71.06 | 72.58 | 65.83 | 82.59 | 67.8 | 83.44 | 66.15 | 73.4 | 62.16 | 66.07 | 70.91 | 57.01 | 86.5 | 85.95 | 82.4 | 88.37 | 86.37 | 84.03 | 98.91 | 76.86 | 91.94 | 83.33 | 97.06 | 86.4
| 2000 | 65.99 | 72.41 | 56.98 | 74.44 | 59.53 | 71.91 | 76.92 | 75.09 | 66.48 | 81.33 | 63.33 | 75.74 | 74.78 | 67.57 | 67.24 | 71.36 | 52.24 | 64.78 | 91.59 | 107.33 | 98.7 | 76.5 | 85.64 | 78.78 | 93.48 | 94.26 | 81.67 | 85.72 | 86.62 | 94.98
|  | 80.53 | 66.38 | 49.59 | 72.46 | 66.34 | 72.85 | 74.64 | 78.49 | 74.62 | 70.58 | 56.59 | 65.53 | 72.16 | 101.41 | 73.9 | 72.15 | 71.38 | 79.56 | 88.57 | 88.93 | 72.48 | 79.85 | 77.84 | 83.82 | 91.86 | 92.12 | 86.02 | 88.56 | 74.36 | 94.1
|  | 66.13 | 68.86 | 62.88 | 65.51 | 63.79 | 63.79 | 67.97 | 74.67 | 69.92 | 64.87 | 70.31 | 69.13 | 71.55 | 69.63 | 53.05 | 58.72 | 67.65 | 58.09 | 82.39 | 88.45 | 74.91 | 93.4 | 74.13 | 76.99 | 90.49 | 77.79 | 95.17 | 90.24 | 86.77 | 75.46
| 2250 | 58.85 | 73.2 | 58.33 | 70.95 | 55.11 | 53.55 | 73.56 | 76.11 | 76.93 | 88.02 | 64.32 | 75.93 | 86.82 | 77.13 | 75.46 | 71.39 | 62.85 | 70.31 | 95.81 | 88.45 | 70.93 | 88.6 | 82.51 | 86.41 | 86.33 | 80.34 | 81.84 | 79.85 | 82.05 | 91.48
|  | 68.63 | 59.38 | 65.1 | 69.9 | 67.08 | 71.85 | 71.78 | 69.86 | 58.47 | 76.53 | 71.91 | 82.56 | 72.39 | 70.72 | 68.56 | 63.86 | 74.55 | 56.9 | 93.56 | 96.81 | 67.8 | 90.98 | 75.39 | 95.92 | 91.9 | 77.98 | 80.9 | 81.74 | 89.67 | 97.46
|  | 73.33 | 72.94 | 66.39 | 68.55 | 65.23 | 74.27 | 75.58 | 72.12 | 64.54 | 68.48 | 55.96 | 77.55 | 66.84 | 72.36 | 66.41 | 73.18 | 55.19 | 77.68 | 99.41 | 74.54 | 76.76 | 75.81 | 76.65 | 86.08 | 83.76 | 93.13 | 112.59 | 77.76 | 81.53 | 85.73
| 2500 | 63.01 | 73.34 | 67.58 | 76.48 | 56.61 | 67.62 | 73.3 | 73.22 | 74.91 | 63.66 | 69.04 | 59.21 | 84.82 | 74.4 | 67.91 | 65.44 | 63.64 | 62.66 | 77.66 | 87.62 | 97.61 | 89.26 | 80.57 | 91.99 | 92.01 | 84.3 | 84.66 | 85.66 | 74.38 | 94.47
|  | 63.55 | 69.04 | 58.18 | 72.52 | 79.59 | 61.21 | 68.45 | 72.79 | 77.58 | 55.3 | 80.67 | 91.12 | 70.97 | 67.57 | 58.57 | 67.52 | 71.96 | 74.43 | 84.77 | 78.77 | 89.41 | 81.2 | 83.12 | 82.89 | 80.9 | 97.59 | 84.67 | 81.86 | 82.64 | 87.63
|  | 60.49 | 69.54 | 61.83 | 77.51 | 55.59 | 53.36 | 66.38 | 75.52 | 66.88 | 76.46 | 53.71 | 73.99 | 84.63 | 85.8 | 74.87 | 67.74 | 60.3 | 73.33 | 75.12 | 81.8 | 93.19 | 75.4 | 84.63 | 88.32 | 83.62 | 80.72 | 88.95 | 87.44 | 86.15 | 82.43
distance of indent arithmetric average microns
|  | Blade |  |  | Pos 1 |  |  | Pos 2 |  |  | Pos 3 |  |  | Pos 4
Phase | Processing | 1 | 2 | 3 | 1 | 2 | 3 | 1 | 2 | 3 | 1 | 2 | 3 | 1 | 2 | 3
0 | pre-sharpen | 91.92 | 89.335 | 93.63 | 107.23 | 93.17 | 94.125 | 102.735 | 88.185 | 81.865 | 96.79 | 95.9 | 81.8 | 96.515 | 89.495 | 89.975
|  | 88.695 | 99.03 | 89.8 | 85.055 | 83.94 | 91.28 | 90.955 | 96.095 | 88.865 | 89.19 | 85.265 | 87.205 | 101.325 | 94.39 | 84.235
|  | 96.765 | 88.205 | 100.015 | 108.21 | 105.99 | 94.11 | 85.535 | 103.75 | 91.44 | 84.165 | 104.05 | 86.955 | 98.36 | 95.155 | 100.79
| post-sharpen | 93.345 | 77.045 | 71.265 | 88.22 | 89.485 | 82.495 | 68.94 | 70.73 | 72.32 | 74.97 | 74.07 | 81.645 | 86.19 | 85.98 | 93.77
|  | 81.52 | 79.51 | 69.22 | 79.285 | 87.845 | 77.245 | 73.58 | 75.785 | 72.1 | 80.15 | 75.24 | 83.165 | 94.635 | 101.225 | 91.585
|  | 69.14 | 78.965 | 72.885 | 79.59 | 85.12 | 73.305 | 77.485 | 85.7 | 70.25 | 79.17 | 81.12 | 96.33 | 88.305 | 95.265 | 91.94
1 | After 250 strokes | 75.025 | 82.63 | 71.56 | 74.025 | 85.96 | 78.24 | 72.055 | 83.225 | 73.21 | 83.195 | 81.79 | 79.35 | 86.375 | 87.455 | 84.005
|  | 66.005 | 77.535 | 75.235 | 68.525 | 75.845 | 81.475 | 69.62 | 74.92 | 74.09 | 87.925 | 76.28 | 85.63 | 94.685 | 84.385 | 90.125
|  | 86.465 | 78.895 | 72.875 | 83.175 | 86.105 | 83.04 | 69.46 | 77.115 | 70.7 | 80.365 | 79.675 | 92.705 | 97.14 | 83.205 | 82.985
2 | After 500 strokes | 77.945 | 72.145 | 81.54 | 80.335 | 74.855 | 85.79 | 69.93 | 73.535 | 71.045 | 76.885 | 86.28 | 78.37 | 87.12 | 77.515 | 84.235
|  | 69.75 | 74.17 | 75.23 | 73.44 | 75.45 | 74.915 | 71.52 | 80.535 | 78.71 | 84.855 | 86.255 | 82.06 | 85.195 | 81.96 | 80.74
|  | 71.77 | 81.545 | 67.76 | 77.255 | 74.925 | 77.69 | 69.92 | 75.39 | 71.49 | 83.32 | 80.535 | 85.36 | 81.375 | 82.685 | 86.775
3 | After 600 strokes (pre-sharpening) | 76.74 | 65.545 | 68.525 | 79.265 | 77.19 | 78.515 | 70.24 | 74.25 | 78.22 | 84.035 | 79.425 | 78.87 | 82.455 | 80.105 | 84.5
|  | 66.51 | 73.715 | 69.695 | 79.73 | 75.71 | 75.46 | 69.015 | 76.81 | 67.86 | 83.155 | 75.57 | 73.255 | 83.94 | 86.265 | 84.395
|  | 71.985 | 71.49 | 68.14 | 75.42 | 72.03 | 75.18 | 73.745 | 63.885 | 70.585 | 84.42 | 74.355 | 84.17 | 81.115 | 86.87 | 91.34
| 600 post-sharpen | 68.74 | 71.715 | 69.635 | 73.13 | 75.09 | 60.74 | 72.685 | 77.625 | 74.025 | 85.63 | 84.31 | 80.995 | 79.185 | 88.965 | 85.535
|  | 69.085 | 68.99 | 70.82 | 72.515 | 73.265 | 79.325 | 70.945 | 66.31 | 70.825 | 78.215 | 77.17 | 86.765 | 84.67 | 86.575 | 76.825
|  | 70.325 | 71.105 | 66.105 | 71.655 | 70.76 | 74.705 | 67.165 | 71.205 | 71.555 | 85.675 | 78.885 | 82.98 | 78.58 | 87.92 | 87.815
| After 750 | 69.865 | 71.3 | 70.45 | 70.08 | 77 | 82.16 | 74.95 | 69.12 | 77.505 | 90.92 | 89.605 | 74.89 | 77.045 | 81.94 | 86.59
|  | 69.255 | 72.805 | 64.765 | 69.11 | 76.98 | 69.535 | 75.3 | 69.64 | 64.3 | 79.18 | 93.13 | 75.495 | 79.07 | 89.825 | 84.975
|  | 69.14 | 69.695 | 72.76 | 80.545 | 88.385 | 79.03 | 71.16 | 74.07 | 69.185 | 82.42 | 76.79 | 75.155 | 94.545 | 87.22 | 83.335
| After 1000 | 66.31 | 71.11 | 68.805 | 77.425 | 76.01 | 75.3 | 75.02 | 78.53 | 67.55 | 73.76 | 76.38 | 87.91 | 96.44 | 89.405 | 84.66
|  | 75.03 | 80.52 | 70.775 | 73.035 | 85.315 | 72.865 | 69.335 | 76.655 | 67.075 | 91.3 | 84.665 | 90.875 | 81.935 | 89.885 | 86.955
|  | 66.01 | 75.875 | 67.585 | 84.01 | 77.685 | 75.78 | 66.555 | 69.4 | 62.765 | 84.245 | 80.39 | 79.285 | 81.205 | 89.3 | 85.84
| 1150 tests (pre-sharpen) | 55.4 | 71.655 | 70.32 | 79.44 | 74.41 | 75.635 | 81.195 | 72.87 | 73.005 | 75.685 | 83.43 | 79.98 | 88.16 | 83.295 | 82.26
|  | 72.555 | 69.26 | 65.78 | 68.7 | 78.05 | 77.645 | 68.375 | 68.9 | 71.79 | 88.38 | 97.325 | 89.705 | 89.81 | 91.99 | 89.795
|  | 62.39 | 70.315 | 66.425 | 71.285 | 69.52 | 83.44 | 69.735 | 69.505 | 72.74 | 82.095 | 81.66 | 81.05 | 76.495 | 88.2 | 82.375
| 1150 tests (post-sharpen) | 65.315 | 67.38 | 68.65 | 69.26 | 65.505 | 85.345 | 76.4 | 71.94 | 70.91 | 79.265 | 81.145 | 82.21 | 83.33 | 65.785 | 86.025
|  | 62.215 | 63.975 | 65.62 | 82.87 | 71.99 | 77.87 | 72.69 | 72.985 | 61.805 | 83.835 | 87.055 | 71.885 | 85.615 | 88.415 | 82.055
|  | 65.575 | 68.875 | 61.055 | 68.565 | 72.625 | 80.675 | 73.875 | 68.46 | 60.04 | 81.54 | 83.655 | 89.32 | 99.49 | 84.37 | 87.43
| 1250 tests | 68.715 | 66.435 | 72.77 | 73.325 | 78.705 | 73.61 | 66.375 | 71.79 | 68.715 | 83.51 | 83.615 | 90.98 | 97.53 | 87.12 | 79.585
|  | 69.06 | 65.995 | 62.52 | 65.61 | 72.78 | 80.965 | 70.555 | 63.915 | 81.545 | 89.125 | 87.84 | 88.97 | 92.14 | 52.995 | 86.755
|  | 68.755 | 62.365 | 67.465 | 69.155 | 66.975 | 71.895 | 65.155 | 64.615 | 66.495 | 83.8 | 84.595 | 79.83 | 86.855 | 87.645 | 80.72
| 1500 tests | 66.28 | 61.54 | 70.745 | 65.445 | 71.6 | 68.67 | 73.325 | 69.395 | 76.25 | 81.24 | 76.67 | 80.27 | 89.505 | 87.26 | 85.21
|  | 65.56 | 78.205 | 67.355 | 68.245 | 69.06 | 71.29 | 71.395 | 67.535 | 65.085 | 80.605 | 96.815 | 81.405 | 99.905 | 90.26 | 90.45
|  | 74.16 | 56.44 | 68.185 | 81.87 | 75.765 | 79.155 | 67.03 | 66.965 | 67.63 | 81.06 | 87.805 | 78.735 | 88.14 | 80.145 | 79.755
| 1750 | 66.71 | 72.055 | 70.58 | 75.94 | 70.555 | 62.36 | 68.76 | 60.735 | 66.91 | 86.885 | 78.9 | 77.125 | 94.745 | 94.245 | 93.045
|  | 66.155 | 60.39 | 56.26 | 76.27 | 64.54 | 54.23 | 75.61 | 65.645 | 62.79 | 90.26 | 78.245 | 81.33 | 87.52 | 95.105 | 76.72
|  | 62.39 | 81.045 | 62.605 | 71.82 | 74.21 | 75.62 | 69.775 | 64.115 | 63.96 | 86.225 | 85.385 | 85.2 | 87.885 | 87.635 | 91.73
| 2000 | 69.2 | 65.71 | 65.72 | 76.005 | 73.905 | 69.535 | 71.175 | 69.3 | 58.51 | 99.46 | 87.6 | 82.21 | 93.87 | 83.695 | 90.8
|  | 73.455 | 61.025 | 69.595 | 76.565 | 72.6 | 61.06 | 86.785 | 73.025 | 75.47 | 88.75 | 76.165 | 80.83 | 91.99 | 87.29 | 84.23
|  | 67.495 | 64.195 | 63.79 | 71.32 | 67.395 | 69.72 | 70.59 | 55.885 | 62.87 | 85.42 | 84.155 | 75.56 | 84.14 | 92.705 | 81.115
| 2250 | 66.025 | 64.64 | 54.33 | 74.835 | 82.475 | 70.125 | 81.975 | 73.425 | 66.58 | 92.13 | 79.765 | 84.46 | 83.335 | 80.845 | 86.765
|  | 64.005 | 67.5 | 69.465 | 70.82 | 67.5 | 77.235 | 71.555 | 66.21 | 65.725 | 95.185 | 79.39 | 85.655 | 84.94 | 81.32 | 93.565
|  | 73.135 | 67.47 | 69.75 | 73.85 | 66.51 | 66.755 | 69.6 | 69.795 | 66.435 | 86.975 | 76.285 | 81.365 | 88.445 | 95.175 | 83.63
| 2500 | 68.175 | 72.03 | 62.115 | 73.26 | 69.285 | 64.125 | 79.61 | 66.675 | 63.15 | 82.64 | 93.435 | 86.28 | 88.155 | 85.16 | 84.425
|  | 66.295 | 65.35 | 70.4 | 70.62 | 66.44 | 85.895 | 69.27 | 63.045 | 73.195 | 81.77 | 85.305 | 83.005 | 89.245 | 83.265 | 85.135
|  | 65.015 | 69.67 | 54.475 | 70.95 | 71.67 | 63.85 | 85.215 | 71.305 | 66.815 | 78.46 | 84.295 | 86.475 | 82.17 | 88.195 | 84.29
distance of indent arithmetic average mm
|  | Blade |  |  | Pos 1 |  |  | Pos 2 |  |  | Pos 3 |  |  | Pos 4
Phase | Processing | 1 | 2 | 3 | 1 | 2 | 3 | 1 | 2 | 3 | 1 | 2 | 3 | 1 | 2 | 3
0 | pre-sharpen 0 | 0.09192 | 0.089335 | 0.09363 | 0.10723 | 0.09317 | 0.094125 | 0.102735 | 0.088185 | 0.081865 | 0.09679 | 0.0959 | 0.0818 | 0.096515 | 0.089495 | 0.089975
|  | 0.088695 | 0.09903 | 0.0898 | 0.085055 | 0.08394 | 0.09128 | 0.090955 | 0.096095 | 0.088865 | 0.08919 | 0.085265 | 0.087205 | 0.101325 | 0.09439 | 0.084235
|  | 0.096765 | 0.088205 | 0.100015 | 0.10821 | 0.10599 | 0.09411 | 0.085535 | 0.10375 | 0.09144 | 0.084165 | 0.10405 | 0.086955 | 0.09836 | 0.095155 | 0.10079
| post-sharpen | 0.093345 | 0.077045 | 0.071265 | 0.08822 | 0.089485 | 0.082495 | 0.06894 | 0.07073 | 0.07232 | 0.07497 | 0.07407 | 0.081645 | 0.08619 | 0.08598 | 0.09377
|  | 0.08152 | 0.07951 | 0.06922 | 0.079285 | 0.087845 | 0.077245 | 0.07358 | 0.075785 | 0.0721 | 0.08015 | 0.07524 | 0.083165 | 0.094635 | 0.101225 | 0.091585
|  | 0.06914 | 0.078965 | 0.072885 | 0.07959 | 0.08512 | 0.073305 | 0.077485 | 0.0857 | 0.07025 | 0.07917 | 0.08112 | 0.09633 | 0.088305 | 0.095265 | 0.09194
1 | After 250 strokes | 0.075025 | 0.08263 | 0.07156 | 0.074025 | 0.08596 | 0.07824 | 0.072055 | 0.083225 | 0.07321 | 0.083195 | 0.08179 | 0.07935 | 0.086375 | 0.087455 | 0.084005
|  | 0.066005 | 0.077535 | 0.075235 | 0.068525 | 0.075845 | 0.081475 | 0.06962 | 0.07492 | 0.07409 | 0.087925 | 0.07628 | 0.08563 | 0.094685 | 0.084385 | 0.090125
|  | 0.086465 | 0.078895 | 0.072875 | 0.083175 | 0.086105 | 0.08304 | 0.06946 | 0.077115 | 0.0707 | 0.080365 | 0.079675 | 0.092705 | 0.09714 | 0.083205 | 0.082985
2 | After 500 strokes | 0.077945 | 0.072145 | 0.08154 | 0.080335 | 0.074855 | 0.08579 | 0.06993 | 0.073535 | 0.071045 | 0.076885 | 0.08628 | 0.07837 | 0.08712 | 0.077515 | 0.084235
|  | 0.06975 | 0.07417 | 0.07523 | 0.07344 | 0.07545 | 0.074915 | 0.07152 | 0.080535 | 0.07871 | 0.084855 | 0.086255 | 0.08206 | 0.085195 | 0.08196 | 0.08074
|  | 0.07177 | 0.081545 | 0.06776 | 0.077255 | 0.074925 | 0.07769 | 0.06992 | 0.07539 | 0.07149 | 0.08332 | 0.080535 | 0.08536 | 0.081375 | 0.082685 | 0.086775
3 | After 600 strokes (pre-sharpening) | 0.07674 | 0.065545 | 0.068525 | 0.079265 | 0.07719 | 0.078515 | 0.07024 | 0.07425 | 0.07822 | 0.084035 | 0.079425 | 0.07887 | 0.082455 | 0.080105 | 0.0845
|  | 0.06651 | 0.073715 | 0.069695 | 0.07973 | 0.07571 | 0.07546 | 0.069015 | 0.07681 | 0.06786 | 0.083155 | 0.07557 | 0.073255 | 0.08394 | 0.086265 | 0.084395
|  | 0.071985 | 0.07149 | 0.06814 | 0.07542 | 0.07203 | 0.07518 | 0.073745 | 0.063885 | 0.070585 | 0.08442 | 0.074355 | 0.08417 | 0.081115 | 0.08687 | 0.09134
| 600 post-sharpen | 0.06874 | 0.071715 | 0.069635 | 0.07313 | 0.07509 | 0.06074 | 0.072685 | 0.077625 | 0.074025 | 0.08563 | 0.08431 | 0.080995 | 0.079185 | 0.088965 | 0.085535
|  | 0.069085 | 0.06899 | 0.07082 | 0.072515 | 0.073265 | 0.079325 | 0.070945 | 0.06631 | 0.070825 | 0.078215 | 0.07717 | 0.086765 | 0.08467 | 0.086575 | 0.076825
|  | 0.070325 | 0.071105 | 0.066105 | 0.071655 | 0.07076 | 0.074705 | 0.067165 | 0.071205 | 0.071555 | 0.085675 | 0.078885 | 0.08298 | 0.07858 | 0.08792 | 0.087815
| After 750 | 0.069865 | 0.0713 | 0.07045 | 0.07008 | 0.077 | 0.08216 | 0.07495 | 0.06912 | 0.077505 | 0.09092 | 0.089605 | 0.07489 | 0.077045 | 0.08194 | 0.08659
|  | 0.069255 | 0.072805 | 0.064765 | 0.06911 | 0.07698 | 0.069535 | 0.0753 | 0.06964 | 0.0643 | 0.07918 | 0.09313 | 0.075495 | 0.07907 | 0.089825 | 0.084975
|  | 0.06914 | 0.069695 | 0.07276 | 0.080545 | 0.088385 | 0.07903 | 0.07116 | 0.07407 | 0.069185 | 0.08242 | 0.07679 | 0.075155 | 0.094545 | 0.08722 | 0.083335
| After 1000 | 0.06631 | 0.07111 | 0.068805 | 0.077425 | 0.07601 | 0.0753 | 0.07502 | 0.07853 | 0.06755 | 0.07376 | 0.07638 | 0.08791 | 0.09644 | 0.089405 | 0.08466
|  | 0.07503 | 0.08052 | 0.070775 | 0.073035 | 0.085315 | 0.072865 | 0.069335 | 0.076655 | 0.067075 | 0.0913 | 0.084665 | 0.090875 | 0.081935 | 0.089885 | 0.086955
|  | 0.06601 | 0.075875 | 0.067585 | 0.08401 | 0.077685 | 0.07578 | 0.066555 | 0.0694 | 0.062765 | 0.084245 | 0.08039 | 0.079285 | 0.081205 | 0.0893 | 0.08584
| 1150 tests (pre-sharpen) | 0.0554 | 0.071655 | 0.07032 | 0.07944 | 0.07441 | 0.075635 | 0.081195 | 0.07287 | 0.073005 | 0.075685 | 0.08343 | 0.07998 | 0.08816 | 0.083295 | 0.08226
|  | 0.072555 | 0.06926 | 0.06578 | 0.0687 | 0.07805 | 0.077645 | 0.068375 | 0.0689 | 0.07179 | 0.08838 | 0.097325 | 0.089705 | 0.08981 | 0.09199 | 0.089795
|  | 0.06239 | 0.070315 | 0.066425 | 0.071285 | 0.06952 | 0.08344 | 0.069735 | 0.069505 | 0.07274 | 0.082095 | 0.08166 | 0.08105 | 0.076495 | 0.0882 | 0.082375
| 1150 tests (post-sharpen) | 0.065315 | 0.06738 | 0.06865 | 0.06926 | 0.065505 | 0.085345 | 0.0764 | 0.07194 | 0.07091 | 0.079265 | 0.081145 | 0.08221 | 0.08333 | 0.065785 | 0.086025
|  | 0.062215 | 0.063975 | 0.06562 | 0.08287 | 0.07199 | 0.07787 | 0.07269 | 0.072985 | 0.061805 | 0.083835 | 0.087055 | 0.071885 | 0.085615 | 0.088415 | 0.082055
|  | 0.065575 | 0.068875 | 0.061055 | 0.068565 | 0.072625 | 0.080675 | 0.073875 | 0.06846 | 0.06004 | 0.08154 | 0.083655 | 0.08932 | 0.09949 | 0.08437 | 0.08743
| 1250 tests | 0.068715 | 0.066435 | 0.07277 | 0.073325 | 0.078705 | 0.07361 | 0.066375 | 0.07179 | 0.068715 | 0.08351 | 0.083615 | 0.09098 | 0.09753 | 0.08712 | 0.079585
|  | 0.06906 | 0.065995 | 0.06252 | 0.06561 | 0.07278 | 0.080965 | 0.070555 | 0.063915 | 0.081545 | 0.089125 | 0.08784 | 0.08897 | 0.09214 | 0.052995 | 0.086755
|  | 0.068755 | 0.062365 | 0.067465 | 0.069155 | 0.066975 | 0.071895 | 0.065155 | 0.064615 | 0.066495 | 0.0838 | 0.084595 | 0.07983 | 0.086855 | 0.087645 | 0.08072
| 1500 tests | 0.06628 | 0.06154 | 0.070745 | 0.065445 | 0.0716 | 0.06867 | 0.073325 | 0.069395 | 0.07625 | 0.08124 | 0.07667 | 0.08027 | 0.089505 | 0.08726 | 0.08521
|  | 0.06556 | 0.078205 | 0.067355 | 0.068245 | 0.06906 | 0.07129 | 0.071395 | 0.067535 | 0.065085 | 0.080605 | 0.096815 | 0.081405 | 0.099905 | 0.09026 | 0.09045
|  | 0.07416 | 0.05644 | 0.068185 | 0.08187 | 0.075765 | 0.079155 | 0.06703 | 0.066965 | 0.06763 | 0.08106 | 0.087805 | 0.078735 | 0.08814 | 0.080145 | 0.079755
| 1750 | 0.06671 | 0.072055 | 0.07058 | 0.07594 | 0.070555 | 0.06236 | 0.06876 | 0.060735 | 0.06691 | 0.086885 | 0.0789 | 0.077125 | 0.094745 | 0.094245 | 0.093045
|  | 0.066155 | 0.06039 | 0.05626 | 0.07627 | 0.06454 | 0.05423 | 0.07561 | 0.065645 | 0.06279 | 0.09026 | 0.078245 | 0.08133 | 0.08752 | 0.095105 | 0.07672
|  | 0.06239 | 0.081045 | 0.062605 | 0.07182 | 0.07421 | 0.07562 | 0.069775 | 0.064115 | 0.06396 | 0.086225 | 0.085385 | 0.0852 | 0.087885 | 0.087635 | 0.09173
| 2000 | 0.0692 | 0.06571 | 0.06572 | 0.076005 | 0.073905 | 0.069535 | 0.071175 | 0.0693 | 0.05851 | 0.09946 | 0.0876 | 0.08221 | 0.09387 | 0.083695 | 0.0908
|  | 0.073455 | 0.061025 | 0.069595 | 0.076565 | 0.0726 | 0.06106 | 0.086785 | 0.073025 | 0.07547 | 0.08875 | 0.076165 | 0.08083 | 0.09199 | 0.08729 | 0.08423
|  | 0.067495 | 0.064195 | 0.06379 | 0.07132 | 0.067395 | 0.06972 | 0.07059 | 0.055885 | 0.06287 | 0.08542 | 0.084155 | 0.07556 | 0.08414 | 0.092705 | 0.081115
| 2250 | 0.066025 | 0.06464 | 0.05433 | 0.074835 | 0.082475 | 0.070125 | 0.081975 | 0.073425 | 0.06658 | 0.09213 | 0.079765 | 0.08446 | 0.083335 | 0.080845 | 0.086765
|  | 0.064005 | 0.0675 | 0.069465 | 0.07082 | 0.0675 | 0.077235 | 0.071555 | 0.06621 | 0.065725 | 0.095185 | 0.07939 | 0.085655 | 0.08494 | 0.08132 | 0.093565
|  | 0.073135 | 0.06747 | 0.06975 | 0.07385 | 0.06651 | 0.066755 | 0.0696 | 0.069795 | 0.066435 | 0.086975 | 0.076285 | 0.081365 | 0.088445 | 0.095175 | 0.08363
| 2500 | 0.068175 | 0.07203 | 0.062115 | 0.07326 | 0.069285 | 0.064125 | 0.07961 | 0.066675 | 0.06315 | 0.08264 | 0.093435 | 0.08628 | 0.088155 | 0.08516 | 0.084425
|  | 0.066295 | 0.06535 | 0.0704 | 0.07062 | 0.06644 | 0.085895 | 0.06927 | 0.063045 | 0.073195 | 0.08177 | 0.085305 | 0.083005 | 0.089245 | 0.083265 | 0.085135
|  | 0.065015 | 0.06967 | 0.054475 | 0.07095 | 0.07167 | 0.06385 | 0.085215 | 0.071305 | 0.066815 | 0.07846 | 0.084295 | 0.086475 | 0.08217 | 0.088195 | 0.08429
vickers hardness number
|  | Blade |  |  | Pos 1 |  |  | Pos 2 |  |  | Pos 3 |  |  | Pos 4
Phase | Processing | 1 | 2 | 3 | 1 | 2 | 3 | 1 | 2 | 3 | 1 | 2 | 3 | 1 | 2 | 3
0 | pre-sharpen 0 | 109.1808 | 115.5908 | 105.2292 | 80.22944 | 106.2709 | 104.1253 | 87.40364 | 118.6252 | 137.648 | 98.47033 | 100.3065 | 137.8668 | 99.03227 | 115.1778 | 113.9522
|  | 117.2649 | 94.06603 | 114.3968 | 127.5166 | 130.9268 | 110.7172 | 111.5098 | 99.89984 | 116.8167 | 115.9669 | 126.8892 | 121.3064 | 89.85312 | 103.5415 | 130.0113
|  | 98.52122 | 118.5714 | 92.22233 | 78.78283 | 82.11766 | 104.1585 | 126.0894 | 85.70184 | 110.3301 | 130.2277 | 85.20836 | 122.0049 | 95.3519 | 101.8833 | 90.80954
| post-sharpen | 105.8728 | 155.4095 | 181.641 | 118.5311 | 115.2036 | 135.5536 | 194.0992 | 184.3992 | 176.3801 | 164.1313 | 168.1441 | 138.3908 | 124.1803 | 124.7876 | 104.9152
|  | 138.8155 | 145.9227 | 192.5321 | 146.7521 | 119.5452 | 154.6057 | 170.3911 | 160.6201 | 177.4581 | 143.6016 | 162.9554 | 133.3783 | 103.0061 | 90.03074 | 109.981
|  | 192.9779 | 147.9439 | 173.6561 | 145.6295 | 127.3219 | 171.6719 | 153.6495 | 125.6044 | 186.9277 | 147.1787 | 140.1879 | 99.41302 | 118.303 | 101.6482 | 109.1333
1 | After 250 strokes | 163.8907 | 135.1111 | 180.1465 | 168.3486 | 124.8457 | 150.6984 | 177.6798 | 133.1861 | 172.1177 | 133.2821 | 137.9005 | 146.5118 | 123.6489 | 120.6138 | 130.7242
|  | 211.7448 | 153.4514 | 162.9771 | 196.4574 | 160.3661 | 138.9689 | 190.3261 | 164.3504 | 168.0534 | 119.3278 | 158.5422 | 125.8098 | 102.8973 | 129.5495 | 113.5732
|  | 123.3916 | 148.2066 | 173.7038 | 133.3462 | 124.4256 | 133.7802 | 191.2039 | 155.1274 | 184.5557 | 142.8343 | 145.3189 | 107.3396 | 97.76202 | 133.2501 | 133.9575
2 | After 500 strokes | 151.8413 | 177.2368 | 138.7474 | 142.941 | 164.636 | 125.341 | 188.6424 | 170.5997 | 182.7677 | 156.057 | 123.9213 | 150.1989 | 121.5432 | 153.5306 | 130.0113
|  | 189.6173 | 167.691 | 162.9987 | 171.0413 | 162.0496 | 164.3724 | 180.348 | 142.2319 | 148.9041 | 128.1184 | 123.9932 | 136.9946 | 127.0978 | 137.3291 | 141.5106
|  | 179.0938 | 138.7304 | 200.9183 | 154.5657 | 164.3285 | 152.8397 | 188.6964 | 162.3076 | 180.4994 | 132.8825 | 142.2319 | 126.607 | 139.3107 | 134.9314 | 122.5116
3 | After 600 strokes (pre-sharpening) | 156.6473 | 214.7273 | 196.4574 | 146.8262 | 154.8261 | 149.6446 | 186.981 | 167.3299 | 150.7755 | 130.6309 | 146.2352 | 148.3005 | 135.6852 | 143.763 | 129.1972
|  | 208.5415 | 169.7675 | 189.9167 | 145.1185 | 160.9385 | 162.0066 | 193.6776 | 156.3619 | 200.3266 | 133.4104 | 161.5353 | 171.9063 | 130.9268 | 123.9644 | 129.5188
|  | 178.0256 | 180.4994 | 198.6836 | 162.1785 | 177.8032 | 163.2156 | 169.6294 | 226.0313 | 185.1576 | 129.4421 | 166.8576 | 130.2122 | 140.2052 | 122.2438 | 110.5718
| 600 post-sharpen | 195.2303 | 179.3686 | 190.2441 | 172.4945 | 163.6071 | 250.0442 | 174.6131 | 153.0958 | 168.3486 | 125.8098 | 129.7801 | 140.6209 | 147.123 | 116.5542 | 126.0894
|  | 193.2853 | 193.818 | 183.9308 | 175.4328 | 171.8594 | 146.6041 | 183.2833 | 209.8014 | 183.9049 | 150.7948 | 154.9064 | 122.5398 | 128.6789 | 123.0783 | 156.3008
|  | 186.5292 | 182.4593 | 211.1046 | 179.6691 | 184.2429 | 165.2978 | 204.4939 | 181.9472 | 180.1716 | 125.6777 | 148.2441 | 133.9737 | 149.3972 | 119.3414 | 119.6269
| After 750 | 188.9936 | 181.4627 | 185.8679 | 187.8357 | 155.5912 | 136.6613 | 164.2189 | 193.0896 | 153.5702 | 111.5957 | 114.8952 | 164.4821 | 155.4095 | 137.3961 | 123.0356
|  | 192.3376 | 174.038 | 219.9306 | 193.1455 | 155.672 | 190.7917 | 162.6958 | 190.2168 | 223.123 | 147.1416 | 106.3622 | 161.8564 | 147.5513 | 114.3331 | 127.7568
|  | 192.9779 | 189.9167 | 174.2533 | 142.1966 | 118.0889 | 147.7007 | 182.1774 | 168.1441 | 192.727 | 135.8004 | 156.4433 | 163.3242 | 103.2023 | 121.2646 | 132.8347
| After 1000 | 209.8014 | 182.4337 | 194.8617 | 153.8877 | 159.6706 | 162.6958 | 163.9126 | 149.5875 | 202.1695 | 169.5604 | 158.1274 | 119.3685 | 99.18636 | 115.4098 | 128.7093
|  | 163.8689 | 142.2849 | 184.1648 | 172.9435 | 126.7405 | 173.7514 | 191.894 | 156.9948 | 205.043 | 110.6687 | 128.6941 | 111.7063 | 137.4129 | 114.1805 | 122.0049
|  | 211.7127 | 160.2393 | 201.9602 | 130.7087 | 152.8594 | 160.6413 | 208.2596 | 191.5347 | 234.17 | 129.9805 | 142.7455 | 146.7521 | 139.8946 | 115.6814 | 125.195
| 1150 tests (pre-sharpen) | 300.5708 | 179.6691 | 186.5558 | 146.18 | 166.611 | 161.2578 | 139.929 | 173.7276 | 173.0857 | 161.0448 | 132.5323 | 144.2127 | 118.6925 | 132.9623 | 136.3292
|  | 175.2394 | 192.3098 | 213.1958 | 195.4578 | 151.433 | 153.0169 | 197.3203 | 194.3247 | 178.994 | 118.1023 | 97.39071 | 114.6392 | 114.3713 | 109.0147 | 114.4095
|  | 236.9935 | 186.5823 | 209.0756 | 181.5391 | 190.874 | 132.5006 | 189.6989 | 190.9564 | 174.3491 | 136.8778 | 138.34 | 140.4301 | 157.6523 | 118.5848 | 135.9488
| 1150 tests (post-sharpen) | 216.2422 | 203.191 | 195.7426 | 192.3098 | 214.9896 | 126.6515 | 158.0446 | 178.2483 | 183.4642 | 146.8262 | 140.1015 | 136.4951 | 132.8506 | 213.1634 | 124.6571
|  | 238.3286 | 225.3958 | 214.2367 | 134.3296 | 178.0008 | 152.1339 | 174.5891 | 173.1806 | 241.5011 | 131.2549 | 121.7248 | 178.5212 | 125.8539 | 118.0088 | 137.0113
|  | 214.5309 | 194.4658 | 247.4708 | 196.2282 | 174.9017 | 141.7387 | 169.033 | 196.8306 | 255.9087 | 138.7474 | 131.8204 | 115.6296 | 93.1982 | 129.5956 | 120.6828
| 1250 tests | 195.3724 | 209.0126 | 174.2054 | 171.5782 | 148.923 | 170.2522 | 209.3907 | 178.994 | 195.3724 | 132.2785 | 131.9465 | 111.4486 | 96.98173 | 121.5432 | 145.6478
|  | 193.4253 | 211.809 | 236.0089 | 214.302 | 174.1575 | 140.7252 | 185.3151 | 225.8192 | 138.7304 | 116.1361 | 119.5588 | 116.5411 | 108.6601 | 328.4707 | 122.5681
|  | 195.1452 | 237.1835 | 202.6793 | 192.8942 | 205.6558 | 178.4716 | 217.3056 | 220.9529 | 208.6356 | 131.3646 | 128.9071 | 144.7552 | 122.286 | 120.0914 | 141.5807
| 1500 tests | 209.9913 | 243.5855 | 184.321 | 215.384 | 179.9452 | 195.6286 | 171.5782 | 191.5623 | 158.667 | 139.774 | 156.9334 | 143.1726 | 115.1521 | 121.1535 | 127.0531
|  | 214.629 | 150.8333 | 203.3418 | 198.0727 | 193.4253 | 181.5136 | 180.9801 | 202.2593 | 217.7733 | 141.985 | 98.41948 | 139.208 | 92.42553 | 113.2337 | 112.7585
|  | 167.7363 | 289.5959 | 198.4215 | 137.6312 | 160.7049 | 147.2345 | 205.3184 | 205.7172 | 201.6915 | 140.3955 | 119.6542 | 148.8095 | 118.7464 | 143.6195 | 145.0276
| 1750 | 207.2929 | 177.6798 | 185.1838 | 159.9651 | 185.3151 | 237.2216 | 195.1168 | 250.0854 | 206.0555 | 122.2016 | 148.1878 | 155.0872 | 102.767 | 103.8603 | 106.5566
|  | 210.7856 | 252.951 | 291.4519 | 158.5838 | 221.4667 | 313.6802 | 161.3645 | 214.0736 | 233.9836 | 113.2337 | 150.6792 | 139.4649 | 120.4347 | 101.9905 | 156.7289
|  | 236.9935 | 140.4475 | 235.3685 | 178.8445 | 167.5103 | 161.3218 | 189.4814 | 224.4125 | 225.5015 | 124.0795 | 126.5328 | 127.0829 | 119.4364 | 120.1189 | 109.6336
| 2000 | 192.6434 | 213.6503 | 213.5853 | 159.6916 | 168.8958 | 190.7917 | 182.1006 | 192.0879 | 269.4674 | 93.25443 | 120.2149 | 136.4951 | 104.6918 | 131.6944 | 111.8909
|  | 170.9715 | 247.7141 | 190.4629 | 157.3642 | 175.0222 | 247.4302 | 122.4833 | 172.9909 | 161.9637 | 117.1196 | 159.0214 | 141.1956 | 109.0147 | 121.0702 | 130.0268
|  | 202.4991 | 223.8535 | 226.705 | 181.3609 | 203.1005 | 189.7805 | 185.1314 | 295.3764 | 233.3885 | 126.4292 | 130.2586 | 161.5781 | 130.3051 | 107.3396 | 140.2052
| 2250 | 211.6165 | 220.782 | 312.5266 | 164.724 | 135.6194 | 187.5947 | 137.2788 | 171.1112 | 208.1032 | 108.6837 | 144.9912 | 129.3196 | 132.8347 | 141.1432 | 122.5398
|  | 225.1845 | 202.4691 | 191.1764 | 183.9308 | 202.4691 | 154.6458 | 180.1716 | 210.4356 | 213.5528 | 101.8191 | 146.3642 | 125.7364 | 127.8621 | 139.4992 | 105.3755
|  | 172.4709 | 202.6492 | 189.6173 | 169.1474 | 208.5415 | 207.0136 | 190.4355 | 189.3729 | 209.0126 | 121.9488 | 158.5215 | 139.3449 | 117.9288 | 101.8405 | 131.8992
| 2500 | 198.4797 | 177.8032 | 239.0966 | 171.8829 | 192.171 | 224.3425 | 145.5563 | 207.5106 | 231.3235 | 135.0784 | 105.6689 | 123.9213 | 118.7059 | 127.2023 | 129.4268
|  | 209.8963 | 216.0107 | 186.132 | 184.9741 | 208.9812 | 125.0347 | 192.2543 | 232.0946 | 172.1883 | 137.968 | 126.7703 | 133.893 | 115.824 | 133.0581 | 127.277
|  | 218.2425 | 190.053 | 310.865 | 183.2574 | 179.5939 | 226.2792 | 127.0382 | 181.4372 | 206.6419 | 149.8545 | 129.8263 | 123.3631 | 136.628 | 118.5983 | 129.8417
average vickers hardness number
|  | Blade |  |  | Pos 1 |  |  | Pos 2 |  |  | Pos 3 |  |  | Pos 4
Phase | Processing | 1 | 2 | 3 | 1 | 2 | 3 | 1 | 2 | 3 | 1 | 2 | 3 | 1 | 2 | 3
0 | pre-sharpen | 108.3223 | 109.4094 | 103.9494 | 103.873 | 106.4384 | 106.3337 | 108.3343 | 101.409 | 121.5982 | 114.8883 | 104.1347 | 127.0594 | 94.74576 | 106.8675 | 111.591
| post-sharpen | 145.8887 | 149.7587 | 182.6097 | 136.9709 | 120.6902 | 153.9437 | 172.7133 | 156.8746 | 180.2553 | 151.6372 | 157.0958 | 123.7274 | 115.1631 | 105.4888 | 108.0099
1 | After 250 strokes | 166.3424 | 145.5897 | 172.2758 | 166.0507 | 136.5458 | 141.1492 | 186.4033 | 150.888 | 174.9089 | 131.8147 | 147.2539 | 126.5537 | 108.1027 | 127.8045 | 126.085
| 500 | 173.5174 | 161.2194 | 167.5548 | 156.1827 | 163.6713 | 147.5177 | 190.0575 | 158.3797 | 178.4589 | 139.0193 | 130.0488 | 137.9335 | 129.3172 | 141.9303 | 131.3445
| 600 | 181.0714 | 188.3314 | 195.0192 | 151.3744 | 164.5226 | 158.289 | 183.4293 | 183.241 | 178.7532 | 131.1611 | 158.2094 | 150.1397 | 135.6057 | 129.9904 | 123.0959
| 600 post-sharpen | 191.6816 | 185.2153 | 195.0932 | 175.8654 | 173.2365 | 187.3154 | 187.4634 | 181.6148 | 177.475 | 134.0941 | 144.3102 | 132.3781 | 141.733 | 119.658 | 134.0057
| 750 | 191.4364 | 181.8058 | 193.3506 | 174.3926 | 143.1174 | 158.3845 | 169.6974 | 183.8168 | 189.8067 | 131.5126 | 125.9002 | 163.2209 | 135.3877 | 124.3313 | 127.8757
| 1000 | 195.1276 | 161.6526 | 193.6622 | 152.5133 | 146.4235 | 165.6962 | 169.5953 | 166.039 | 213.7942 | 136.7365 | 143.189 | 125.9423 | 125.4979 | 115.0906 | 125.3031
| 1150 pre-sharpen | 206.1164 | 186.1871 | 202.9424 | 174.3923 | 169.6394 | 148.9251 | 175.6494 | 186.3362 | 175.4763 | 138.675 | 122.7543 | 133.094 | 130.2387 | 120.1873 | 128.8959
| 1150 post-sharpen | 223.0339 | 207.6842 | 206.0046 | 174.2892 | 189.2974 | 140.1747 | 167.2222 | 182.7532 | 226.958 | 138.9428 | 131.2156 | 143.5486 | 117.3009 | 153.5893 | 127.4504
| 1250 | 194.6476 | 219.335 | 204.2979 | 192.9248 | 176.2454 | 163.1496 | 204.0038 | 208.5887 | 180.9128 | 126.5931 | 126.8042 | 124.2483 | 109.3093 | 120.8173 | 136.5989
| 1500 | 197.4522 | 228.0049 | 195.3614 | 183.696 | 178.0251 | 174.7922 | 185.9589 | 199.8463 | 192.7106 | 140.7182 | 125.0024 | 143.73 | 108.7747 | 126.0022 | 128.2797
| 1750 | 218.3574 | 190.3594 | 237.3347 | 165.7978 | 191.4307 | 199.2717 | 181.9876 | 229.5238 | 221.8469 | 119.8382 | 141.7999 | 140.545 | 114.2127 | 108.6566 | 124.3064
| 2000 | 188.7047 | 228.406 | 210.251 | 166.1389 | 182.3395 | 209.3341 | 163.2384 | 220.1517 | 221.6065 | 112.2677 | 136.4983 | 146.4229 | 114.6705 | 120.0348 | 127.3743
| 2250 | 203.0907 | 208.6335 | 190.3969 | 172.6007 | 182.21 | 183.0847 | 169.2953 | 190.3066 | 210.2229 | 110.8172 | 149.9589 | 131.4669 | 126.2085 | 127.4943 | 119.9382
| 2500 | 208.8728 | 194.6223 | 212.6143 | 180.0381 | 193.582 | 191.8855 | 154.9496 | 207.0142 | 203.3845 | 140.9669 | 120.7552 | 127.0591 | 123.7193 | 126.2863 | 128.8485
Axe 4
test time : 15 secs |  | distance of indent microns
mass kg: 500 |  | Blade | [5 empty] | Pos 1 | [5 empty] | Pos 2 | [5 empty] | Pos 3 | [5 empty] | Pos 4
Phase | Processing | 1 |  | 2 |  | 3 |  | 1 |  | 2 |  | 3 |  | 1 |  | 2 |  | 3 |  | 1 |  | 2 |  | 3 |  | 1 |  | 2 |  | 3
| 0 pre-sharpen | 83.46 | 110.91 | 52.11 | 173.53 | 90.55 | 85.94 | 92.16 | 91.57 | 107.19 | 101.54 | 86.93 | 97.6 | 91.71 | 101.86 | 93.24 | 91.61 | 93.89 | 79.78 | 101.12 | 84.52 | 94.55 | 80.29 | 106.65 | 85.09 | 87.76 | 96.4 | 96.62 | 144.47 | 92.01 | 103.1
|  | 67.9 | 91.36 | 89.57 | 83.98 | 93.31 | 85.8 | 86.97 | 92.06 | 75.38 | 116.09 | 85.04 | 147.84 | 88.88 | 90.02 | 93.49 | 77.48 | 88.79 | 87.11 | 104.64 | 101.09 | 94.3 | 95.43 | 101.65 | 102.43 | 83.37 | 83.95 | 77.14 | 92.34 | 93.68 | 85.72
|  | 89.65 | 112.57 | 77.67 | 85.03 | 86.86 | 76.87 | 94.5 | 71.82 | 103.97 | 131.98 | 68.37 | 95.54 | 90.5 | 88.12 | 88.77 | 97.47 | 93.68 | 87.6 | 87.74 | 87.97 | 84.5 | 94.81 | 87.95 | 87.75 | 105.78 | 113.49 | 111.98 | 92.04 | 103.48 | 90.04
|  | 81.88 | 82.96 | 72.6 | 98.38 | 85.67 | 82.01 | 94.46 | 121.36 | 89.12 | 115.82 | 81.8 | 80.69 | 90.95 | 75.22 | 85.53 | 96.43 | 111.04 | 75.29 | 86.78 | 84.02 | 132.89 | 97.56 | 93.21 | 92.74 | 114.56 | 80 | 102.73 | 87.43 | 97.37 | 102.99
|  | 93.71 | 88.83 | 109.14 | 76.54 | 91.48 | 92.05 | 115.84 | 127.23 | 79.53 | 93.95 | 108.59 | 115.5 | 102.98 | 82.12 | 87.43 | 80.29 | 82.58 | 124.82 | 91.89 | 85.68 | 82.31 | 90.68 | 99.9 | 79.11 | 107.16 | 82.25 | 90.02 | 88.8 | 78.55 | 103.39
| 0 post-sharpen | 73.8 | 82.02 | 84.16 | 80.06 | 69.57 | 71.29 | 73.16 | 79.04 | 83.63 | 66.35 | 76.3 | 74.66 | 58.07 | 79.75 | 63.22 | 79.12 | 73.49 | 75.34 | 77.24 | 90.9 | 80.57 | 106.74 | 84.92 | 84.42 | 88.17 | 76.55 | 82.01 | 91.36 | 98.04 | 82.87
|  | 77.08 | 80.44 | 73.39 | 75.87 | 67.64 | 83.58 | 74.29 | 73.17 | 72.84 | 67.77 | 66.51 | 83.66 | 74.41 | 75.43 | 78.56 | 93.79 | 75.38 | 77.6 | 92.72 | 73.13 | 68.24 | 93.01 | 58.91 | 77.51 | 88.04 | 72.4 | 98.86 | 87.17 | 105.31 | 88.21
|  | 73.03 | 89.11 | 68.47 | 83.81 | 67.79 | 77.36 | 74.46 | 83.6 | 55.84 | 79.07 | 80.22 | 80.42 | 61.2 | 73.22 | 65.15 | 64.55 | 64.16 | 68.47 | 84.46 | 83.53 | 85.91 | 78.98 | 70.49 | 75.99 | 98.29 | 89.46 | 107.77 | 84.08 | 95.82 | 67.07
|  | 75.51 | 90.93 | 72.75 | 76.3 | 58.93 | 75.84 | 83.89 | 77.61 | 76.57 | 68.87 | 68.81 | 76.94 | 71.07 | 66.6 | 73.69 | 69.57 | 60.4 | 77.46 | 101.26 | 78.77 | 88.87 | 83.64 | 72.91 | 77.96 | 100.39 | 90.56 | 70.3 | 73.21 | 96.73 | 103.82
|  | 83.66 | 84.3 | 80.95 | 60.82 | 71.26 | 85.48 | 73.27 | 80.88 | 66.73 | 71.03 | 59.84 | 63.6 | 69.68 | 68.58 | 59.83 | 84.04 | 82.12 | 74.68 | 91.57 | 83.94 | 83.38 | 64.29 | 89.24 | 85.68 | 96.95 | 93.11 | 75.08 | 77.8 | 86.57 | 79.96
| 200 pre-sharpen | 79.42 | 82.24 | 78.53 | 87.42 | 63.81 | 75.29 | 81.62 | 97.11 | 74.94 | 60.56 | 65 | 74.36 | 57.24 | 69.38 | 82.78 | 64.98 | 73.46 | 69.8 | 92.18 | 88.69 | 92.86 | 79.23 | 82.22 | 69 | 108.99 | 88.45 | 99.95 | 91.01 | 81.55 | 81.3
|  | 73.59 | 78.33 | 60.23 | 94.27 | 60.8 | 80.67 | 75.01 | 71.65 | 80.15 | 74.12 | 67.96 | 67.82 | 65.15 | 61.63 | 70.39 | 82.92 | 66.16 | 72.35 | 103.83 | 77.51 | 106.45 | 82.29 | 68.97 | 77,56 | 118.79 | 80.59 | 93.19 | 81.27 | 89.34 | 81.74
|  | 74.51 | 71.13 | 56.31 | 94.46 | 74.17 | 80.33 | 75.06 | 71.24 | 76.92 | 78.78 | 66.8 | 78.19 | 70.95 | 73.98 | 77.33 | 57.12 | 79.8 | 73.33 | 95.39 | 86.35 | 99.88 | 78.54 | 70.22 | 87.75 | 66.74 | 93.94 | 111.29 | 70.22 | 68.1 | 97.76
|  | 82.61 | 78.17 | 71.93 | 86.78 | 71.63 | 83.68 | 71.36 | 64.74 | 71.98 | 77.4 | 66.84 | 80.62 | 65.34 | 78.22 | 54.56 | 72.23 | 81.65 | 61.4 | 106.04 | 76.46 | 78.67 | 72.29 | 72.25 | 69.55 | 99.93 | 83.83 | 97.37 | 65.8 | 75.78 | 75.66
|  | 73.44 | 78.92 | 71.77 | 82.77 | 78.4 | 72.08 | 68.06 | 71.27 | 67.95 | 83.7 | 72.38 | 87.02 | 66.22 | 78.56 | 67.77 | 76.75 | 71.98 | 84.19 | 68.66 | 90.65 | 80.99 | 78.96 | 85.2 | 78.39 | 87.69 | 87.59 | 80.75 | 86.34 | 85.8 | 83.25
| 200 post-sharpen | 93.55 | 90.58 | 60.73 | 91.76 | 75.6 | 66.05 | 72.16 | 75.85 | 67.8 | 73.86 | 56.57 | 85.09 | 65.8 | 75.17 | 83.16 | 76 | 66.81 | 67.46 | 75.65 | 93.36 | 85.78 | 84.5 | 75.93 | 77.63 | 98.99 | 88.69 | 65.45 | 75.42 | 91.21 | 79.92
|  | 71.39 | 81.69 | 65.58 | 81.22 | 81.41 | 82.56 | 69.48 | 71.41 | 91.44 | 73.01 | 77.15 | 83.53 | 63.05 | 68.61 | 87.49 | 63.69 | 63.22 | 87.71 | 75.1 | 78.85 | 70.91 | 74.89 | 54.24 | 44.68 | 76.09 | 89.41 | 76.3 | 81.32 | 93.94 | 89.52
|  | 63.32 | 80.75 | 82.41 | 87.96 | 54.38 | 73.71 | 61.14 | 66.74 | 81.01 | 84.14 | 82.09 | 72.42 | 77.76 | 76.11 | 70.27 | 73.21 | 59.16 | 65.55 | 97 | 85.2 | 92.36 | 104.64 | 87.65 | 98.33 | 125.19 | 62.92 | 74.49 | 71.86 | 100.87 | 79.28
|  | 60.41 | 69.41 | 69.22 | 83.2 | 74.09 | 76.2 | 73.97 | 78.82 | 72.39 | 80.22 | 89.23 | 76.97 | 72.87 | 84.5 | 63.7 | 91.26 | 73.77 | 80.82 | 86.71 | 97.34 | 88.82 | 112.74 | 70.25 | 57.46 | 82.32 | 78.5 | 72.72 | 136.05 | 73.22 | 83.75
|  | 74.51 | 74.02 | 64.75 | 95.48 | 75.02 | 60.22 | 63.05 | 65.11 | 60.66 | 78.89 | 92.28 | 74.88 | 73.55 | 66.11 | 64.35 | 73.92 | 118.97 | 129.81 | 93.66 | 88.89 | 70.85 | 91.25 | 63.02 | 96.42 | 91.12 | 86.83 | 88.4 | 99.12 | 79.22 | 86.87
| 500 pre-sharpen | 58.51 | 74.03 | 71.24 | 68.25 | 59.64 | 58.94 | 66.14 | 68.14 | 54.49 | 81.61 | 60.56 | 66.99 | 70.25 | 65.23 | 77.81 | 71.29 | 60.19 | 67.84 | 88.19 | 93.94 | 81.39 | 78.81 | 75.9 | 80.07 | 99.68 | 86.15 | 100.64 | 79.95 | 84.65 | 84.42
|  | 67.32 | 82.53 | 56.46 | 75.38 | 88.37 | 63.8 | 73.94 | 70.04 | 71.47 | 66.96 | 70.85 | 81.04 | 96.02 | 74.87 | 75.86 | 79.05 | 66.81 | 56.14 | 89.82 | 83.74 | 124.46 | 68.52 | 88.44 | 76.49 | 86.47 | 88.11 | 85.02 | 79.23 | 80.37 | 99.56
|  | 63.22 | 85.67 | 63.02 | 101.62 | 74.87 | 78.15 | 77.94 | 71.43 | 75.07 | 90.78 | 68.53 | 71.79 | 90.76 | 73.99 | 63.94 | 74.69 | 83.31 | 72.34 | 84.74 | 81.08 | 75.76 | 95.75 | 73.09 | 82.91 | 86.71 | 93.04 | 87.17 | 69.07 | 117.1 | 79.02
|  | 80.97 | 80.97 | 68.56 | 91.52 | 88.01 | 70.89 | 70.44 | 75.83 | 72.08 | 83.05 | 70.73 | 80.2 | 57.59 | 70.64 | 78.07 | 78.07 | 78.5 | 75.13 | 86.47 | 95.92 | 84.97 | 80.26 | 88.59 | 84.3 | 90.77 | 87.17 | 86.56 | 82 | 104.63 | 80.8
|  | 61.56 | 77.49 | 61.93 | 72.61 | 61.89 | 77.36 | 80.05 | 58.54 | 80.5 | 82.52 | 88.26 | 61.4 | 75.24 | 78.04 | 70.45 | 71.77 | 60.18 | 72.07 | 90.81 | 80.16 | 78.13 | 78.36 | 73.56 | 82.81 | 77.09 | 86.42 | 86.94 | 97.25 | 85.64 | 102.22
| 500 post-sharpen | 80.63 | 65.72 | 67.93 | 73.52 | 64.38 | 83.48 | 73.2 | 68.55 | 66.08 | 75.55 | 74.75 | 65.54 | 70.33 | 80.99 | 69.93 | 73.68 | 68.73 | 73.56 | 81.34 | 108.96 | 76.19 | 83.33 | 89.54 | 123.6 | 92.91 | 105.9 | 95.88 | 82.35 | 80.47 | 93.19
|  | 66.66 | 79.07 | 56.54 | 84.86 | 59.3 | 75.2 | 81.31 | 81.61 | 83.42 | 75.51 | 73.02 | 64.6 | 66.6 | 67.5 | 87.28 | 69.33 | 81.23 | 84.99 | 74.37 | 61.92 | 82.42 | 94.42 | 87.83 | 84.8 | 110.6 | 83.42 | 83.36 | 79.16 | 86.23 | 104.13
|  | 66.55 | 94.66 | 66.4 | 82.84 | 70.94 | 72.52 | 71.94 | 83.84 | 82.97 | 92.27 | 74.03 | 92.44 | 74.38 | 70.44 | 86.9 | 95.05 | 82.55 | 94.35 | 91.8 | 89.96 | 87.81 | 83.25 | 83.92 | 83.77 | 86.56 | 100.01 | 73.53 | 118.5 | 68.01 | 109.56
|  | 47.67 | 94.24 | 56.87 | 81.81 | 58.35 | 82.07 | 73.17 | 78.55 | 82.67 | 79.28 | 82.91 | 68.65 | 71.51 | 68.68 | 131.76 | 124.27 | 66.72 | 62.09 | 80.2 | 84.02 | 65.95 | 88.58 | 94.19 | 67.48 | 95.24 | 104.84 | 103.96 | 89.21 | 82.69 | 91.05
|  | 69.99 | 71.22 | 59.58 | 89.78 | 61.61 | 77.19 | 73.08 | 76.06 | 69.87 | 78.34 | 96.48 | 87.49 | 74.9 | 68.39 | 76.9 | 69.5 | 70.1 | 70.43 | 80.4 | 90.09 | 88.17 | 91.64 | 66.28 | 96 | 93.11 | 87.03 | 84.26 | 77.75 | 88.26 | 83.19
| 1000 | 73.47 | 74.25 | 65.54 | 67.43 | 67.89 | 71.59 | 87.38 | 90.58 | 71.08 | 68.17 | 68.05 | 65.98 | 65.18 | 67.39 | 83.58 | 81.14 | 72.84 | 72.03 | 90.02 | 86.64 | 109.07 | 70.72 | 70.7 | 75.34 | 88.54 | 79.85 | 74.79 | 79.24 | 91.92 | 99.54
|  | 59.86 | 59.68 | 68.59 | 76.46 | 67.74 | 63.78 | 85.14 | 81.61 | 71.05 | 73.22 | 57.8 | 64.27 | 72,71 | 71.02 | 68.9 | 67.29 | 75.05 | 65.9 | 79.76 | 86 | 71.21 | 76.26 | 77.73 | 91.33 | 83.79 | 84.78 | 85.91 | 76.29 | 86.14 | 80.8
|  | 67.53 | 76.15 | 82.93 | 73.19 | 71.51 | 74.4 | 68.11 | 63.28 | 77.6 | 68.73 | 71.15 | 77.02 | 76.88 | 75.18 | 65.04 | 52.48 | 66.57 | 103.26 | 81.37 | 103.1 | 91.09 | 88.4 | 105.46 | 63.13 | 83.04 | 85.34 | 81.96 | 81.4 | 102.54 | 96.18
|  | 68.7 | 79.38 | 75.05 | 62.34 | 63.42 | 66.46 | 76.91 | 67.7 | 81.6 | 73.33 | 70.36 | 77.68 | 67.29 | 74.07 | 66.59 | 69.82 | 85.04 | 67.49 | 85.99 | 86.87 | 56.51 | 70.56 | 105.39 | 97.95 | 93.2 | 81.78 | 91.24 | 92.03 | 72.32 | 87.57
|  | 85.03 | 76.33 | 69.07 | 76.9 | 75.75 | 85.35 | 77.58 | 75.63 | 62.72 | 68.08 | 63.03 | 79.06 | 65.32 | 68.95 | 68.23 | 75.46 | 73.15 | 68.33 | 88.65 | 86.29 | 74.21 | 80.65 | 102.64 | 99.58 | 96.37 | 93.57 | 90.33 | 85.46 | 89.47 | 84.21
| 1500 | 51.89 | 73.31 | 62.89 | 82.71 | 59.07 | 67.66 | 82.03 | 82.14 | 67.99 | 66.35 | 66.17 | 88.31 | 65.15 | 73.91 | 58.16 | 60.96 | 72.76 | 66.77 | 80.39 | 83.3 | 96.16 | 86.8 | 80.78 | 93.71 | 93.47 | 94.04 | 85.21 | 79.62 | 78.28 | 85.67
|  | 69.01 | 66.21 | 73.58 | 53.5 | 78.76 | 86.6 | 89.65 | 80.91 | 69.93 | 76.1 | 64.19 | 58.93 | 80.3 | 74.77 | 84.69 | 67.86 | 70.42 | 64.98 | 84.91 | 99.2 | 80.55 | 106.18 | 80.74 | 80.77 | 87.58 | 89.67 | 84.62 | 78.36 | 105.45 | 87.51
|  | 82.39 | 69 | 68.28 | 70.95 | 58.16 | 73.61 | 73.82 | 68.69 | 75.61 | 81.05 | 80.94 | 86.02 | 65.73 | 68.13 | 67.5 | 82.38 | 67.73 | 69.67 | 93.71 | 74.82 | 95.86 | 90.39 | 68.92 | 73.26 | 100.05 | 90.08 | 85.86 | 82.11 | 88.34 | 86.7
|  | 67.3 | 60.45 | 80.63 | 69.96 | 58.58 | 77.63 | 52.51 | 67.43 | 76.02 | 87.76 | 70.67 | 53.96 | 65.09 | 75.57 | 67.31 | 66.41 | 71.66 | 71.26 | 83.62 | 78.06 | 87.14 | 88.44 | 84.88 | 76.34 | 94.31 | 89.58 | 101.72 | 92.03 | 72.39 | 88.76
|  | 66.77 | 78.5 | 63.12 | 72.7 | 67.04 | 61.01 | 61.82 | 66.27 | 71.74 | 82.67 | 72.6 | 74.66 | 66.97 | 67.21 | 80.43 | 70.56 | 70.72 | 85.97 | 78.11 | 86.49 | 76.44 | 73.99 | 82.81 | 78.94 | 84.57 | 91.23 | 76.98 | 83.55 | 90.18 | 87.9
| 2000 | 60.05 | 66.25 | 64.3 | 85.77 | 57.14 | 72.73 | 73.81 | 75.42 | 76.66 | 65.3 | 67.66 | 59.11 | 75.68 | 70.9 | 71.97 | 66.07 | 70.68 | 68.45 | 101.29 | 82.56 | 90.62 | 76.6 | 61.8 | 84.98 | 80.23 | 94.26 | 89.77 | 87.48 | 98.59 | 111.98
|  | 60.74 | 63.03 | 75.6 | 66.63 | 51.11 | 79.11 | 78.27 | 78.9 | 70.47 | 88.67 | 73.23 | 81.04 | 72.31 | 73.25 | 68.78 | 68.72 | 83.47 | 73.16 | 83.79 | 73.57 | 94.18 | 78.31 | 73.17 | 68.21 | 80.91 | 73.72 | 78.61 | 95.31 | 95.49 | 98.8
|  | 62.41 | 72.88 | 64.55 | 69.95 | 64.57 | 53.7 | 76.14 | 68.57 | 80.93 | 61.27 | 72.67 | 76.89 | 69.32 | 58.9 | 72.47 | 77.6 | 72.43 | 62.47 | 83 | 80.29 | 92.03 | 89.46 | 98.58 | 84.46 | 93.78 | 109.57 | 76.32 | 78.36 | 99.17 | 77.99
|  | 65.56 | 86.38 | 58.41 | 76.52 | 62.99 | 67.75 | 77.4 | 76.47 | 66.43 | 80.45 | 81.89 | 60.61 | 56.83 | 70.99 | 64.7 | 68.43 | 70.19 | 77.8 | 111.62 | 96.36 | 95.75 | 105.98 | 78.15 | 86.41 | 77.81 | 87.69 | 80.41 | 101.42 | 85.96 | 88.36
|  | 54.76 | 82.37 | 71.24 | 72.73 | 74.08 | 65.38 | 64.61 | 85.48 | 73.26 | 82.16 | 72.91 | 67.92 | 66.79 | 65.93 | 71.41 | 72.85 | 70.3 | 73.67 | 73.31 | 80.7 | 96.41 | 82.21 | 80.94 | 92.71 | 86.57 | 82.34 | 98.55 | 85.21 | 83.69 | 86.57
| 2500 | 61.31 | 72.74 | 62.97 | 71.89 | 70.05 | 71.83 | 65.71 | 69.34 | 69.37 | 67.64 | 72.72 | 66.91 | 69.97 | 72.34 | 68.73 | 68.12 | 72.69 | 66.55 | 87.91 | 90.05 | 77.32 | 82.09 | 87.81 | 82.9 | 101.89 | 98.45 | 77.67 | 90.55 | 91.21 | 87.63
|  | 71.48 | 69.7 | 69.86 | 70.52 | 61.51 | 71.86 | 63.49 | 80.02 | 67.98 | 62.65 | 70.14 | 81.09 | 78.44 | 66.66 | 70.69 | 63.78 | 71.43 | 68.13 | 83.45 | 77.29 | 90.39 | 74.65 | 75.21 | 83.78 | 87.65 | 93.64 | 73.21 | 86.8 | 88.23 | 86.39
|  | 71.32 | 68.02 | 64.7 | 69.25 | 65.6 | 72.94 | 69.29 | 76.8 | 71.64 | 62.07 | 69.17 | 75.78 | 60.97 | 64.66 | 99.21 | 96.52 | 66.47 | 78.76 | 81.34 | 83.67 | 95.32 | 86.13 | 79.99 | 87.34 | 90.38 | 88.95 | 98.33 | 86.87 | 79.11 | 84.56
|  | 68.99 | 62.83 | 63.95 | 70.7 | 65.97 | 69.49 | 75.31 | 80.61 | 70.35 | 64.35 | 75.7 | 84.38 | 72.44 | 69.47 | 77.68 | 71.98 | 63.66 | 71.2 | 96.13 | 89.09 | 88.63 | 95.67 | 83.11 | 76.63 | 89.98 | 96.86 | 86.54 | 89.26 | 87.35 | 79.47
|  | 74.85 | 56.19 | 58.76 | 75.44 | 63.78 | 67.32 | 67.43 | 76.07 | 73.71 | 68.66 | 71.9 | 79 | 63.78 | 64.94 | 72.94 | 67.57 | 67.58 | 69.85 | 79.22 | 75.88 | 91.93 | 78.13 | 84.12 | 79.07 | 79.03 | 92.57 | 86.4 | 93.24 | 89.63 | 88.44
distance of indent arithmetric average microns
|  | Blade |  |  | Pos 1 |  |  | Pos 2 |  |  | Pos 3 |  |  | Pos 4
Phase | Processing | 1 | 2 | 3 | 1 | 2 | 3 | 1 | 2 | 3 | 1 | 2 | 3 | 1 | 2 | 3
0 | pre-sharpen | 97.185 | 112.82 | 88.245 | 91.865 | 104.365 | 92.265 | 96.785 | 92.425 | 86.835 | 92.82 | 87.42 | 95.87 | 92.08 | 120.545 | 97.555
|  | 79.63 | 86.775 | 89.555 | 89.515 | 95.735 | 116.44 | 89.45 | 85.485 | 87.95 | 102.865 | 94.865 | 102.04 | 83.66 | 84.74 | 89.7
|  | 101.11 | 81.35 | 81.865 | 83.16 | 117.975 | 81.955 | 89.31 | 93.12 | 90.64 | 87.855 | 89.655 | 87.85 | 109.635 | 102.01 | 96.76
|  | 82.42 | 85.49 | 83.84 | 107.91 | 102.47 | 81.245 | 83.085 | 90.98 | 93.165 | 85.4 | 115.225 | 92.975 | 97.28 | 95.08 | 100.18
|  | 91.27 | 92.84 | 91.765 | 121.535 | 86.74 | 112.045 | 92.55 | 83.86 | 103.7 | 88.785 | 86.495 | 89.505 | 94.705 | 89.41 | 90.97
| post-sharpen | 77.91 | 82.11 | 70.43 | 76.1 | 74.99 | 75.48 | 68.91 | 71.17 | 74.415 | 84.07 | 93.655 | 84.67 | 82.36 | 86.685 | 90.455
|  | 78.76 | 74.63 | 75.61 | 73.73 | 70.305 | 75.085 | 74.92 | 86.175 | 76.49 | 82.925 | 80.625 | 68.21 | 80.22 | 93.015 | 96.76
|  | 81.07 | 76.14 | 72.575 | 79.03 | 67.455 | 80.32 | 67.21 | 64.85 | 66.315 | 83.995 | 82.445 | 73.24 | 93.875 | 95.925 | 81.445
|  | 83.22 | 74.525 | 67.385 | 80.75 | 72.72 | 72.875 | 68.835 | 71.63 | 68.93 | 90.015 | 86.255 | 75.435 | 95.475 | 71.755 | 100.275
|  | 83.98 | 70.885 | 78.37 | 77.075 | 68.88 | 61.72 | 69.13 | 71.935 | 78.4 | 87.755 | 73.835 | 87.46 | 95.03 | 76.44 | 83.265
| 200 pre-sharpen | 80.83 | 82.975 | 69.55 | 89.365 | 67.75 | 69.68 | 63.31 | 73.88 | 71.63 | 90.435 | 86.045 | 75.61 | 98.72 | 95.48 | 81.425
|  | 75.96 | 77.25 | 70.735 | 73.33 | 77.135 | 67.89 | 63.39 | 76.655 | 69.255 | 90.67 | 94.37 | 68.97 | 99.69 | 87.23 | 85.54
|  | 72.82 | 75.385 | 77.25 | 73.15 | 77.85 | 72.495 | 72.465 | 67.225 | 76.565 | 90.87 | 89.21 | 78.985 | 80.34 | 90.755 | 82.93
|  | 80.39 | 79.355 | 77.655 | 68.05 | 74.69 | 73.73 | 71.78 | 63.395 | 71.525 | 91.25 | 75.48 | 70.9 | 91.88 | 81.585 | 75.72
|  | 76.18 | 77.27 | 75.24 | 69.665 | 75.825 | 79.7 | 72.39 | 72.26 | 78.085 | 79.655 | 79.975 | 81.795 | 87.64 | 83.545 | 84.525
| 200 post-sharpen | 92.065 | 76.245 | 70.825 | 74.005 | 70.83 | 70.83 | 70.485 | 79.58 | 67.135 | 84.505 | 85.14 | 76.78 | 93.84 | 70.435 | 85.565
|  | 76.54 | 73.4 | 81.985 | 70.445 | 82.225 | 80.34 | 65.83 | 75.59 | 75.465 | 76.975 | 72.9 | 49.46 | 82.75 | 78.81 | 91.73
|  | 72.035 | 85.185 | 64.045 | 63.94 | 82.575 | 77.255 | 76.935 | 71.74 | 62.355 | 91.1 | 98.5 | 92.99 | 94.055 | 73.175 | 90.075
|  | 64.91 | 76.21 | 75.145 | 76.395 | 76.305 | 83.1 | 78.685 | 77.48 | 77.295 | 92.025 | 100.78 | 63.855 | 80.41 | 104.385 | 78.485
|  | 74.265 | 80.115 | 67.62 | 64.08 | 69.775 | 83.58 | 69.83 | 69.135 | 124.39 | 91.275 | 81.05 | 79.72 | 88.975 | 93.76 | 83.045
| 500 pre-sharpen | 66.27 | 69.745 | 59.29 | 67.14 | 68.05 | 63.775 | 67.74 | 74.55 | 64.015 | 91.065 | 80.1 | 77.985 | 92.915 | 90.295 | 84.535
|  | 74.925 | 65.92 | 76.085 | 71.99 | 69.215 | 75.945 | 85.445 | 77.455 | 61.475 | 86.78 | 96.49 | 82.465 | 87.29 | 82.125 | 89.965
|  | 74.445 | 82.32 | 76.51 | 74.685 | 82.925 | 70.16 | 82.375 | 69.315 | 77.825 | 82.91 | 85.755 | 78 | 89.875 | 78.12 | 98.06
|  | 80.97 | 80.04 | 79.45 | 73.135 | 77.565 | 75.465 | 64.115 | 78.07 | 76.815 | 91.195 | 82.615 | 86.445 | 88.97 | 84.28 | 92.715
|  | 69.525 | 67.27 | 69.625 | 69.295 | 81.51 | 74.83 | 76.64 | 71.11 | 66.125 | 85.485 | 78.245 | 78.185 | 81.755 | 92.095 | 93.93
| 500 post-sharpen | 73.175 | 70.725 | 73.93 | 70.875 | 70.815 | 70.145 | 75.66 | 71.805 | 71.145 | 95.15 | 79.76 | 106.57 | 99.405 | 89.115 | 86.83
|  | 72.865 | 70.7 | 67.25 | 81.46 | 79.465 | 68.81 | 67.05 | 78.305 | 83.11 | 68.145 | 88.42 | 86.315 | 97.01 | 81.26 | 95.18
|  | 80.605 | 74.62 | 71.73 | 77.89 | 87.62 | 83.235 | 72.41 | 90.975 | 88.45 | 90.88 | 85.53 | 83.845 | 93.285 | 96.015 | 88.785
|  | 70.955 | 69.34 | 70.21 | 75.86 | 80.975 | 75.78 | 70.095 | 128.015 | 64.405 | 82.11 | 77.265 | 80.835 | 100.04 | 96.585 | 86.87
|  | 70.605 | 74.68 | 69.4 | 74.57 | 74.105 | 91.985 | 71.645 | 73.2 | 70.265 | 85.245 | 89.905 | 81.14 | 90.07 | 81.005 | 85.725
| 1000 | 73.86 | 66.485 | 69.74 | 88.98 | 69.625 | 67.015 | 66.285 | 82.36 | 72.435 | 88.33 | 89.895 | 73.02 | 84.195 | 77.015 | 95.73
|  | 59.77 | 72.525 | 65.76 | 83.375 | 72.135 | 61.035 | 71.02 | 68.095 | 70.475 | 82.88 | 73.735 | 84.53 | 84.285 | 81.1 | 83.47
|  | 71.84 | 78.06 | 72.955 | 65.695 | 73.165 | 74.085 | 76.03 | 58.76 | 84.915 | 92.235 | 89.745 | 84.295 | 84.19 | 81.68 | 99.36
|  | 74.04 | 68.695 | 64.94 | 72.305 | 77.465 | 74.02 | 70.68 | 68.205 | 76.265 | 86.43 | 63.535 | 101.67 | 87.49 | 91.635 | 79.945
|  | 80.68 | 72.985 | 80.55 | 76.605 | 65.4 | 71.045 | 67.135 | 71.845 | 70.74 | 87.47 | 77.43 | 101.11 | 94.97 | 87.895 | 86.84
| 1500 | 62.6 | 72.8 | 63.365 | 82.085 | 67.17 | 77.24 | 69.53 | 59.56 | 69.765 | 81.845 | 91.48 | 87.245 | 93.755 | 82.415 | 81.975
|  | 67.61 | 63.54 | 82.68 | 85.28 | 73.015 | 61.56 | 77.535 | 76.275 | 67.7 | 92.055 | 93.365 | 80.755 | 88.625 | 81.49 | 96.48
|  | 75.695 | 69.615 | 65.885 | 71.255 | 78.33 | 83.48 | 66.93 | 74.94 | 68.7 | 84.265 | 93.125 | 71.09 | 95.065 | 83.985 | 87.52
|  | 63.875 | 75.295 | 68.105 | 59.97 | 81.89 | 62.315 | 70.33 | 66.86 | 71.46 | 80.84 | 87.79 | 80.61 | 91.945 | 96.875 | 80.575
|  | 72.635 | 67.91 | 64.025 | 64.045 | 77.205 | 73.63 | 67.09 | 75.495 | 78.345 | 82.3 | 75.215 | 80.875 | 87.9 | 80.265 | 89.04
| 2000 | 63.15 | 75.035 | 64.935 | 74.615 | 70.98 | 63.385 | 73.29 | 69.02 | 69.565 | 91.925 | 83.61 | 73.39 | 87.245 | 88.625 | 105.285
|  | 61.885 | 71.115 | 65.11 | 78.585 | 79.57 | 77.135 | 72.78 | 68.75 | 78.315 | 78.68 | 86.245 | 70.69 | 77.315 | 86.96 | 97.145
|  | 67.645 | 67.25 | 59.135 | 72.355 | 71.1 | 74.78 | 64.11 | 75.035 | 67.45 | 81.645 | 90.745 | 91.52 | 101.675 | 77.34 | 88.58
|  | 75.97 | 67.465 | 65.37 | 76.935 | 73.44 | 71.25 | 63.91 | 66.565 | 73.995 | 103.99 | 100.865 | 82.28 | 82.75 | 90.915 | 87.16
|  | 68.565 | 71.985 | 69.73 | 75.045 | 77.71 | 70.415 | 66.36 | 72.13 | 71.985 | 77.005 | 89.31 | 86.825 | 84.455 | 91.88 | 85.13
|  | 67.025 | 67.43 | 70.94 | 67.525 | 68.505 | 69.815 | 71.155 | 68.425 | 69.62 | 88.98 | 79.705 | 85.355 | 100.17 | 84.11 | 89.42
|  | 70.59 | 70.19 | 66.685 | 71.755 | 65.315 | 75.615 | 72.55 | 67.235 | 69.78 | 80.37 | 82.52 | 79.495 | 90.645 | 80.005 | 87.31
|  | 69.67 | 66.975 | 69.27 | 73.045 | 66.855 | 72.475 | 62.815 | 97.865 | 72.615 | 82.505 | 90.725 | 83.665 | 89.665 | 92.6 | 81.835
|  | 65.91 | 67.325 | 67.73 | 77.96 | 67.35 | 80.04 | 70.955 | 74.83 | 67.43 | 92.61 | 92.15 | 79.87 | 93.42 | 87.9 | 83.41
|  | 65.52 | 67.1 | 65.55 | 71.75 | 71.185 | 75.45 | 64.36 | 70.255 | 68.715 | 77.55 | 85.03 | 81.595 | 85.8 | 89.82 | 89.035
distance of indent arithmetic average mm
|  | Blade |  |  | Pos 1 |  |  | Pos 2 |  |  | Pos 3 |  |  | Pos 4
Phase | Processing | 1 | 2 | 3 | 1 | 2 | 3 | 1 | 2 | 3 | 1 | 2 | 3 | 1 | 2 | 3
0 | pre-sharpen | 0.097185 | 0.11282 | 0.088245 | 0.091865 | 0.104365 | 0.092265 | 0.096785 | 0.092425 | 0.086835 | 0.09282 | 0.08742 | 0.09587 | 0.09208 | 0.120545 | 0.097555
|  | 0.07963 | 0.086775 | 0.089555 | 0.089515 | 0.095735 | 0.11644 | 0.08945 | 0.085485 | 0.08795 | 0.102865 | 0.094865 | 0.10204 | 0.08366 | 0.08474 | 0.0897
|  | 0.10111 | 0.08135 | 0.081865 | 0.08316 | 0.117975 | 0.081955 | 0.08931 | 0.09312 | 0.09064 | 0.087855 | 0.089655 | 0.08785 | 0.109635 | 0.10201 | 0.09676
|  | 0.08242 | 0.08549 | 0.08384 | 0.10791 | 0.10247 | 0.081245 | 0.083085 | 0.09098 | 0.093165 | 0.0854 | 0.115225 | 0.092975 | 0.09728 | 0.09508 | 0.10018
|  | 0.09127 | 0.09284 | 0.091765 | 0.121535 | 0.08674 | 0.112045 | 0.09255 | 0.08386 | 0.1037 | 0.088785 | 0.086495 | 0.089505 | 0.094705 | 0.08941 | 0.09097
| post-sharpen | 0.07791 | 0.08211 | 0.07043 | 0.0761 | 0.07499 | 0.07548 | 0.06891 | 0.07117 | 0.074415 | 0.08407 | 0.093655 | 0.08467 | 0.08236 | 0.086685 | 0.090455
|  | 0.07876 | 0.07463 | 0.07561 | 0.07373 | 0.070305 | 0.075085 | 0.07492 | 0.086175 | 0.07649 | 0.082925 | 0.080625 | 0.06821 | 0.08022 | 0.093015 | 0.09676
|  | 0.08107 | 0.07614 | 0.072575 | 0.07903 | 0.067455 | 0.08032 | 0.06721 | 0.06485 | 0.066315 | 0.083995 | 0.082445 | 0.07324 | 0.093875 | 0.095925 | 0.081445
|  | 0.08322 | 0.074525 | 0.067385 | 0.08075 | 0.07272 | 0.072875 | 0.068835 | 0.07163 | 0.06893 | 0.090015 | 0.086255 | 0.075435 | 0.095475 | 0.071755 | 0.100275
|  | 0.08398 | 0.070885 | 0.07837 | 0.077075 | 0.06888 | 0.06172 | 0.06913 | 0.071935 | 0.0784 | 0.087755 | 0.073835 | 0.08746 | 0.09503 | 0.07644 | 0.083265
| 200 pre-sharpen | 0.08083 | 0.082975 | 0.06955 | 0.089365 | 0.06775 | 0.06968 | 0.06331 | 0.07388 | 0.07163 | 0.090435 | 0.086045 | 0.07561 | 0.09872 | 0.09548 | 0.081425
|  | 0.07596 | 0.07725 | 0.070735 | 0.07333 | 0.077135 | 0.06789 | 0.06339 | 0.076655 | 0.069255 | 0.09067 | 0.09437 | 0.06897 | 0.09969 | 0.08723 | 0.08554
|  | 0.07282 | 0.075385 | 0.07725 | 0.07315 | 0.07785 | 0.072495 | 0.072465 | 0.067225 | 0.076565 | 0.09087 | 0.08921 | 0.078985 | 0.08034 | 0.090755 | 0.08293
|  | 0.08039 | 0.079355 | 0.077655 | 0.06805 | 0.07469 | 0.07373 | 0.07178 | 0.063395 | 0.071525 | 0.09125 | 0.07548 | 0.0709 | 0.09188 | 0.081585 | 0.07572
|  | 0.07618 | 0.07727 | 0.07524 | 0.069665 | 0.075825 | 0.0797 | 0.07239 | 0.07226 | 0.078085 | 0.079655 | 0.079975 | 0.081795 | 0.08764 | 0.083545 | 0.084525
| 200 post-sharpen | 0.092065 | 0.076245 | 0.070825 | 0.074005 | 0.07083 | 0.07083 | 0.070485 | 0.07958 | 0.067135 | 0.084505 | 0.08514 | 0.07678 | 0.09384 | 0.070435 | 0.085565
|  | 0.07654 | 0.0734 | 0.081985 | 0.070445 | 0.082225 | 0.08034 | 0.06583 | 0.07559 | 0.075465 | 0.076975 | 0.0729 | 0.04946 | 0.08275 | 0.07881 | 0.09173
|  | 0.072035 | 0.085185 | 0.064045 | 0.06394 | 0.082575 | 0.077255 | 0.076935 | 0.07174 | 0.062355 | 0.0911 | 0.0985 | 0.09299 | 0.094055 | 0.073175 | 0.090075
|  | 0.06491 | 0.07621 | 0.075145 | 0.076395 | 0.076305 | 0.0831 | 0.078685 | 0.07748 | 0.077295 | 0.092025 | 0.10078 | 0.063855 | 0.08041 | 0.104385 | 0.078485
|  | 0.074265 | 0.080115 | 0.06762 | 0.06408 | 0.069775 | 0.08358 | 0.06983 | 0.069135 | 0.12439 | 0.091275 | 0.08105 | 0.07972 | 0.088975 | 0.09376 | 0.083045
| 500 pre-sharpen | 0.06627 | 0.069745 | 0.05929 | 0.06714 | 0.06805 | 0.063775 | 0.06774 | 0.07455 | 0.064015 | 0.091065 | 0.0801 | 0.077985 | 0.092915 | 0.090295 | 0.084535
|  | 0.074925 | 0.06592 | 0.076085 | 0.07199 | 0.069215 | 0.075945 | 0.085445 | 0.077455 | 0.061475 | 0.08678 | 0.09649 | 0.082465 | 0.08729 | 0.082125 | 0.089965
|  | 0.074445 | 0.08232 | 0.07651 | 0.074685 | 0.082925 | 0.07016 | 0.082375 | 0.069315 | 0.077825 | 0.08291 | 0.085755 | 0.078 | 0.089875 | 0.07812 | 0.09806
|  | 0.08097 | 0.08004 | 0.07945 | 0.073135 | 0.077565 | 0.075465 | 0.064115 | 0.07807 | 0.076815 | 0.091195 | 0.082615 | 0.086445 | 0.08897 | 0.08428 | 0.092715
|  | 0.069525 | 0.06727 | 0.069625 | 0.069295 | 0.08151 | 0.07483 | 0.07664 | 0.07111 | 0.066125 | 0.085485 | 0.078245 | 0.078185 | 0.081755 | 0.092095 | 0.09393
| 500 post-sharpen | 0.073175 | 0.070725 | 0.07393 | 0.070875 | 0.070815 | 0.070145 | 0.07566 | 0.071805 | 0.071145 | 0.09515 | 0.07976 | 0.10657 | 0.099405 | 0.089115 | 0.08683
|  | 0.072865 | 0.0707 | 0.06725 | 0.08146 | 0.079465 | 0.06881 | 0.06705 | 0.078305 | 0.08311 | 0.068145 | 0.08842 | 0.086315 | 0.09701 | 0.08126 | 0.09518
|  | 0.080605 | 0.07462 | 0.07173 | 0.07789 | 0.08762 | 0.083235 | 0.07241 | 0.090975 | 0.08845 | 0.09088 | 0.08553 | 0.083845 | 0.093285 | 0.096015 | 0.088785
|  | 0.070955 | 0.06934 | 0.07021 | 0.07586 | 0.080975 | 0.07578 | 0.070095 | 0.128015 | 0.064405 | 0.08211 | 0.077265 | 0.080835 | 0.10004 | 0.096585 | 0.08687
|  | 0.070605 | 0.07468 | 0.0694 | 0.07457 | 0.074105 | 0.091985 | 0.071645 | 0.0732 | 0.070265 | 0.085245 | 0.089905 | 0.08114 | 0.09007 | 0.081005 | 0.085725
| 1000 | 0.07386 | 0.066485 | 0.06974 | 0.08898 | 0.069625 | 0.067015 | 0.066285 | 0.08236 | 0.072435 | 0.08833 | 0.089895 | 0.07302 | 0.084195 | 0.077015 | 0.09573
|  | 0.05977 | 0.072525 | 0.06576 | 0.083375 | 0.072135 | 0.061035 | 0.07102 | 0.068095 | 0.070475 | 0.08288 | 0.073735 | 0.08453 | 0.084285 | 0.0811 | 0.08347
|  | 0.07184 | 0.07806 | 0.072955 | 0.065695 | 0.073165 | 0.074085 | 0.07603 | 0.05876 | 0.084915 | 0.092235 | 0.089745 | 0.084295 | 0.08419 | 0.08168 | 0.09936
|  | 0.07404 | 0.068695 | 0.06494 | 0.072305 | 0.077465 | 0.07402 | 0.07068 | 0.068205 | 0.076265 | 0.08643 | 0.063535 | 0.10167 | 0.08749 | 0.091635 | 0.079945
|  | 0.08068 | 0.072985 | 0.08055 | 0.076605 | 0.0654 | 0.071045 | 0.067135 | 0.071845 | 0.07074 | 0.08747 | 0.07743 | 0.10111 | 0.09497 | 0.087895 | 0.08684
| 1500 | 0.0626 | 0.0728 | 0.063365 | 0.082085 | 0.06717 | 0.07724 | 0.06953 | 0.05956 | 0.069765 | 0.081845 | 0.09148 | 0.087245 | 0.093755 | 0.082415 | 0.081975
|  | 0.06761 | 0.06354 | 0.08268 | 0.08528 | 0.073015 | 0.06156 | 0.077535 | 0.076275 | 0.0677 | 0.092055 | 0.093365 | 0.080755 | 0.088625 | 0.08149 | 0.09648
|  | 0.075695 | 0.069615 | 0.065885 | 0.071255 | 0.07833 | 0.08348 | 0.06693 | 0.07494 | 0.0687 | 0.084265 | 0.093125 | 0.07109 | 0.095065 | 0.083985 | 0.08752
|  | 0.063875 | 0.075295 | 0.068105 | 0.05997 | 0.08189 | 0.062315 | 0.07033 | 0.06686 | 0.07146 | 0.08084 | 0.08779 | 0.08061 | 0.091945 | 0.096875 | 0.080575
|  | 0.072635 | 0.06791 | 0.064025 | 0.064045 | 0.077205 | 0.07363 | 0.06709 | 0.075495 | 0.078345 | 0.0823 | 0.075215 | 0.080875 | 0.0879 | 0.080265 | 0.08904
| 2000 | 0.06315 | 0.075035 | 0.064935 | 0.074615 | 0.07098 | 0.063385 | 0.07329 | 0.06902 | 0.069565 | 0.091925 | 0.08361 | 0.07339 | 0.087245 | 0.088625 | 0.105285
|  | 0.061885 | 0.071115 | 0.06511 | 0.078585 | 0.07957 | 0.077135 | 0.07278 | 0.06875 | 0.078315 | 0.07868 | 0.086245 | 0.07069 | 0.077315 | 0.08696 | 0.097145
|  | 0.067645 | 0.06725 | 0.059135 | 0.072355 | 0.0711 | 0.07478 | 0.06411 | 0.075035 | 0.06745 | 0.081645 | 0.090745 | 0.09152 | 0.101675 | 0.07734 | 0.08858
|  | 0.07597 | 0.067465 | 0.06537 | 0.076935 | 0.07344 | 0.07125 | 0.06391 | 0.066565 | 0.073995 | 0.10399 | 0.100865 | 0.08228 | 0.08275 | 0.090915 | 0.08716
|  | 0.068565 | 0.071985 | 0.06973 | 0.075045 | 0.07771 | 0.070415 | 0.06636 | 0.07213 | 0.071985 | 0.077005 | 0.08931 | 0.086825 | 0.084455 | 0.09188 | 0.08513
|  | 0.067025 | 0.06743 | 0.07094 | 0.067525 | 0.068505 | 0.069815 | 0.071155 | 0.068425 | 0.06962 | 0.08898 | 0.079705 | 0.085355 | 0.10017 | 0.08411 | 0.08942
|  | 0.07059 | 0.07019 | 0.066685 | 0.071755 | 0.065315 | 0.075615 | 0.07255 | 0.067235 | 0.06978 | 0.08037 | 0.08252 | 0.079495 | 0.090645 | 0.080005 | 0.08731
|  | 0.06967 | 0.066975 | 0.06927 | 0.073045 | 0.066855 | 0.072475 | 0.062815 | 0.097865 | 0.072615 | 0.082505 | 0.090725 | 0.083665 | 0.089665 | 0.0926 | 0.081835
|  | 0.06591 | 0.067325 | 0.06773 | 0.07796 | 0.06735 | 0.08004 | 0.070955 | 0.07483 | 0.06743 | 0.09261 | 0.09215 | 0.07987 | 0.09342 | 0.0879 | 0.08341
|  | 0.06552 | 0.0671 | 0.06555 | 0.07175 | 0.071185 | 0.07545 | 0.06436 | 0.070255 | 0.068715 | 0.07755 | 0.08503 | 0.081595 | 0.0858 | 0.08982 | 0.089035
vickers hardness number
|  | Blade |  |  | Pos 1 |  |  | Pos 2 |  |  | Pos 3 |  |  | Pos 4
Phase | Processing | 1 | 2 | 3 | 1 | 2 | 3 | 1 | 2 | 3 | 1 | 2 | 3 | 1 | 2 | 3
0 | pre-sharpen | 97.67151 | 72.47599 | 118.4639 | 109.3116 | 84.69478 | 108.3658 | 98.4805 | 107.991 | 122.3423 | 107.0738 | 120.7104 | 100.3693 | 108.8017 | 63.48454 | 96.93203
|  | 145.4832 | 122.5116 | 115.0235 | 115.1264 | 100.6526 | 68.03964 | 115.2937 | 126.237 | 119.26 | 87.18286 | 102.5072 | 88.59832 | 131.8046 | 128.4664 | 114.652
|  | 90.23565 | 139.3963 | 137.648 | 133.3943 | 66.2806 | 137.3458 | 115.6555 | 106.385 | 112.2863 | 119.518 | 114.7671 | 119.5316 | 76.74815 | 88.65044 | 98.5314
|  | 135.8004 | 126.2222 | 131.2393 | 79.22149 | 87.8563 | 139.7568 | 133.6353 | 111.4486 | 106.2823 | 126.4884 | 69.4821 | 106.7171 | 97.48084 | 102.0441 | 91.91879
|  | 110.7415 | 107.0277 | 109.55 | 62.45449 | 122.6105 | 73.48208 | 107.6995 | 131.1767 | 85.78451 | 117.0273 | 123.306 | 115.1521 | 102.8539 | 115.3969 | 111.4731
| post-sharpen | 151.9777 | 136.8278 | 185.9735 | 159.2931 | 164.0437 | 161.9208 | 194.2683 | 182.1262 | 166.5886 | 130.5222 | 105.173 | 128.6789 | 135.9984 | 122.7661 | 112.746
|  | 148.7151 | 165.6302 | 161.3645 | 169.6985 | 186.6354 | 163.6289 | 164.3504 | 124.2235 | 157.6729 | 134.1515 | 141.9145 | 198.2761 | 143.3511 | 106.6253 | 98.5314
|  | 140.3609 | 159.1258 | 175.1428 | 147.7007 | 202.7394 | 142.9944 | 204.2201 | 219.3544 | 209.7697 | 130.7554 | 135.7181 | 171.9767 | 104.6807 | 100.2542 | 139.0713
|  | 133.2021 | 166.0972 | 203.1608 | 141.4755 | 174.445 | 173.7038 | 194.6918 | 179.7945 | 194.1556 | 113.8509 | 123.9932 | 162.114 | 101.2015 | 179.1687 | 91.74471
|  | 130.8021 | 183.5937 | 150.1989 | 155.2885 | 194.4375 | 242.1668 | 193.0338 | 178.2731 | 150.0839 | 119.7906 | 169.2162 | 120.6 | 102.1515 | 157.8792 | 133.0581
| 200 pre-sharpen | 141.1956 | 133.9898 | 190.7094 | 115.5132 | 200.9777 | 189.9985 | 230.1557 | 169.0101 | 179.7945 | 112.7959 | 124.5992 | 161.3645 | 94.65773 | 101.1909 | 139.1396
|  | 159.8809 | 154.5857 | 184.3731 | 171.5549 | 155.047 | 200.1496 | 229.5751 | 156.9948 | 192.3376 | 112.212 | 103.5854 | 193.9304 | 92.82462 | 121.2368 | 126.0747
|  | 173.9663 | 162.3291 | 154.5857 | 172.4002 | 152.2121 | 175.5296 | 175.6749 | 204.129 | 157.3642 | 111.7186 | 115.9149 | 147.869 | 142.9232 | 112.0019 | 134.1353
|  | 142.7455 | 146.4933 | 152.9775 | 199.2095 | 165.3642 | 169.6985 | 179.0439 | 229.5389 | 180.3228 | 110.79 | 161.9208 | 183.516 | 109.2759 | 138.5944 | 160.896
|  | 158.9587 | 154.5057 | 162.9554 | 190.0803 | 160.4507 | 145.2278 | 176.0391 | 176.6731 | 151.2973 | 145.3919 | 144.2308 | 137.8837 | 120.1052 | 132.1677 | 129.1207
| 200 post-sharpen | 108.8372 | 158.6878 | 183.9049 | 168.4396 | 183.8789 | 183.8789 | 185.6834 | 145.6661 | 204.6767 | 129.1819 | 127.2621 | 156.4841 | 104.7588 | 185.9471 | 126.001
|  | 157.467 | 171.2278 | 137.2453 | 185.8943 | 136.4453 | 142.9232 | 212.8721 | 161.4499 | 161.9852 | 155.6922 | 173.5847 | 377.1014 | 134.7195 | 148.5264 | 109.6336
|  | 177.7785 | 127.1277 | 224.9033 | 225.6426 | 135.2911 | 154.5657 | 155.8542 | 179.2436 | 237.2596 | 111.1552 | 95.08104 | 106.6827 | 104.2804 | 172.2824 | 113.6993
|  | 218.9491 | 158.8336 | 163.3677 | 158.0653 | 158.4384 | 133.587 | 148.9987 | 153.6693 | 154.4058 | 108.9318 | 90.82756 | 226.2437 | 142.6745 | 84.66232 | 149.759
|  | 167.2623 | 143.7271 | 201.7512 | 224.6577 | 189.4814 | 132.0571 | 189.1831 | 193.0058 | 59.62048 | 110.7293 | 140.4301 | 145.1549 | 116.528 | 104.9376 | 133.764
| 500 pre-sharpen | 210.0547 | 189.6445 | 262.424 | 204.6462 | 199.2095 | 226.8117 | 201.037 | 165.9859 | 225.1142 | 111.2406 | 143.7809 | 151.6856 | 106.855 | 113.1459 | 129.0902
|  | 164.3285 | 212.2912 | 159.356 | 178.0008 | 192.5599 | 159.944 | 126.3552 | 153.7685 | 244.1009 | 122.4975 | 99.0836 | 135.6523 | 121.0702 | 136.7778 | 113.9775
|  | 166.4544 | 136.1306 | 157.5905 | 165.3863 | 134.1515 | 187.4076 | 135.9488 | 192.0047 | 152.3099 | 134.2 | 125.4433 | 151.6272 | 114.2059 | 151.1617 | 95.93622
|  | 140.7078 | 143.9966 | 146.1432 | 172.4709 | 153.3327 | 161.9852 | 224.4125 | 151.3554 | 156.3415 | 110.9237 | 135.1601 | 123.4487 | 116.5411 | 129.8725 | 107.3165
|  | 190.8466 | 203.856 | 190.2988 | 192.1156 | 138.8496 | 164.746 | 157.0563 | 182.4337 | 210.9769 | 126.237 | 150.6792 | 150.9105 | 138.0186 | 108.7663 | 104.5581
| 500 post-sharpen | 172.2824 | 184.4253 | 168.7815 | 183.6455 | 183.9568 | 187.4878 | 161.1513 | 178.9192 | 182.2542 | 101.894 | 145.0094 | 81.22626 | 93.35765 | 116.1622 | 122.3564
|  | 173.7514 | 184.5557 | 203.9773 | 139.0201 | 146.088 | 194.8333 | 205.196 | 150.4483 | 133.5549 | 198.6545 | 117.9955 | 123.8209 | 98.02421 | 139.7053 | 101.8298
|  | 141.985 | 165.6746 | 179.2936 | 152.0558 | 120.16 | 133.1541 | 175.9419 | 111.4608 | 117.9154 | 111.694 | 126.1042 | 131.2236 | 106.009 | 100.0664 | 117.0273
|  | 183.2316 | 191.8663 | 187.1408 | 160.3026 | 140.6904 | 160.6413 | 187.7553 | 56.29174 | 222.3961 | 136.8278 | 154.5257 | 141.1782 | 92.17624 | 98.88878 | 122.2438
|  | 185.0527 | 165.4085 | 191.5347 | 165.8968 | 167.9853 | 109.0266 | 179.7193 | 172.1647 | 186.8479 | 126.9488 | 114.1297 | 140.1188 | 113.7119 | 140.5862 | 125.5311
| 1000 | 169.1016 | 208.6984 | 189.6717 | 116.5149 | 190.2988 | 205.4104 | 209.9597 | 135.9984 | 175.8205 | 118.2361 | 114.1551 | 173.0146 | 130.1349 | 155.5306 | 100.6631
|  | 258.2259 | 175.3844 | 213.3255 | 132.7073 | 177.2859 | 247.633 | 182.8964 | 198.9463 | 185.7361 | 134.2972 | 169.6754 | 129.1055 | 129.8571 | 140.257 | 132.4054
|  | 178.7449 | 151.3942 | 173.323 | 213.7478 | 172.3295 | 168.076 | 159.5866 | 267.1793 | 127.9374 | 108.4363 | 114.537 | 129.8263 | 130.1504 | 138.2722 | 93.44223
|  | 168.2804 | 195.4862 | 218.7468 | 176.4533 | 153.7288 | 168.3714 | 184.6602 | 198.3051 | 158.6046 | 123.4916 | 228.5285 | 89.24435 | 120.5173 | 109.861 | 144.339
|  | 141.7211 | 173.1806 | 142.1789 | 157.1999 | 215.6805 | 182.7677 | 204.6767 | 178.72 | 184.3471 | 120.5725 | 153.8678 | 90.23565 | 102.2807 | 119.4093 | 122.3282
| 1500 | 235.4061 | 174.0619 | 229.7563 | 136.9111 | 204.4634 | 154.6258 | 190.8191 | 260.0501 | 189.5358 | 137.7153 | 110.2336 | 121.1952 | 104.9488 | 135.8169 | 137.2788
|  | 201.8108 | 228.4925 | 134.9477 | 126.8446 | 173.0383 | 243.4272 | 153.4514 | 158.563 | 201.2746 | 108.8608 | 105.8274 | 141.458 | 117.4502 | 138.9177 | 99.10414
|  | 161.0023 | 190.3534 | 212.5168 | 181.692 | 150.3523 | 132.3736 | 205.9324 | 164.2627 | 195.4578 | 129.9188 | 106.3736 | 182.5363 | 102.0763 | 130.7865 | 120.4347
|  | 226.1021 | 162.7174 | 198.8879 | 256.5064 | 137.5639 | 237.5643 | 186.5027 | 206.3639 | 180.651 | 141.1607 | 119.6951 | 141.9674 | 109.1215 | 98.29761 | 142.0907
|  | 174.8536 | 200.0317 | 225.0439 | 224.9033 | 154.766 | 170.1597 | 204.9514 | 161.8564 | 150.2947 | 136.1967 | 163.0638 | 141.0385 | 119.3957 | 143.1904 | 116.358
| 2000 | 231.3235 | 163.847 | 218.7805 | 165.6968 | 183.1025 | 229.6114 | 171.7422 | 193.6495 | 190.6272 | 109.1689 | 131.9623 | 171.2745 | 121.1952 | 117.4502 | 83.22108
|  | 240.8771 | 182.408 | 217.6061 | 149.3781 | 145.7027 | 155.047 | 174.1575 | 195.1736 | 150.4099 | 149.0176 | 124.0219 | 184.608 | 154.3259 | 121.9909 | 97.75196
|  | 201.6021 | 203.9773 | 263.8014 | 176.2095 | 182.485 | 164.9664 | 224.4475 | 163.847 | 202.7694 | 138.3908 | 112.0266 | 110.1373 | 89.23557 | 154.2262 | 117.5696
|  | 159.8388 | 202.6793 | 215.8785 | 155.8542 | 171.0413 | 181.7175 | 225.8545 | 208.197 | 168.4851 | 85.30671 | 90.67455 | 136.263 | 134.7195 | 111.608 | 121.4317
|  | 196.2282 | 178.0256 | 189.7261 | 163.8034 | 152.761 | 186.0527 | 209.4853 | 177.3105 | 178.0256 | 155.571 | 115.6555 | 122.3705 | 129.3349 | 109.2759 | 127.292
| 2500 | 205.3491 | 202.8897 | 183.3091 | 202.3192 | 196.5721 | 189.2644 | 182.203 | 197.032 | 190.3261 | 116.5149 | 145.2096 | 126.6218 | 91.93715 | 130.3981 | 115.3711
|  | 185.1314 | 187.2474 | 207.4484 | 179.1687 | 216.2422 | 161.3431 | 175.2635 | 204.0683 | 189.4543 | 142.8165 | 135.4715 | 145.9778 | 112.2739 | 144.1226 | 121.0148
|  | 190.053 | 205.6558 | 192.2543 | 172.8962 | 206.3947 | 175.6265 | 233.7974 | 96.31891 | 174.9499 | 135.5208 | 112.0759 | 131.7889 | 114.7415 | 107.5832 | 137.7489
|  | 212.3556 | 203.5231 | 201.0964 | 151.7829 | 203.372 | 143.9966 | 183.2316 | 164.746 | 202.8897 | 107.56 | 108.6365 | 144.6102 | 105.7028 | 119.3957 | 132.5959
|  | 214.8912 | 204.8903 | 214.6945 | 179.1936 | 182.0495 | 162.0496 | 222.7072 | 186.9011 | 195.3724 | 153.392 | 127.5916 | 138.5604 | 125.3118 | 114.3458 | 116.371
average vickers hardness number
|  | Blade |  |  | Pos 1 |  |  | Pos 2 |  |  | Pos 3 |  |  | Pos 4
Phase | Processing | 1 | 2 | 3 | 1 | 2 | 3 | 1 | 2 | 3 | 1 | 2 | 3 | 1 | 2 | 3
0 | pre-sharpen | 115.9865 | 123.7894 | 122.3849 | 119.2774 | 98.95353 | 128.4895 | 114.1529 | 116.6476 | 109.1911 | 111.4581 | 115.3227 | 106.0737 | 110.2353 | 108.6395 | 102.7015
| post-sharpen | 141.0116 | 162.2549 | 175.1681 | 154.6913 | 184.4602 | 176.8829 | 190.1129 | 176.7544 | 175.6542 | 125.8141 | 135.203 | 156.3291 | 117.4766 | 133.3387 | 115.0303
| 200 pre-sharpen | 155.3494 | 150.3807 | 169.1202 | 169.7516 | 166.8103 | 176.1208 | 198.0978 | 187.2692 | 172.2233 | 118.5817 | 130.0502 | 164.9127 | 111.9573 | 121.0384 | 137.8733
| 200 post-shatpen | 166.0588 | 151.9208 | 182.2345 | 192.5399 | 160.707 | 149.4024 | 178.5183 | 166.6069 | 189.5818 | 123.1381 | 125.4371 | 158.6414 | 120.5922 | 139.2712 | 126.5714
| 500 pre-sharpen | 174.4784 | 177.1838 | 183.1625 | 182.524 | 163.6206 | 180.1789 | 168.962 | 169.1096 | 197.7687 | 121.0197 | 130.8294 | 142.6649 | 119.3382 | 127.9449 | 110.1757
| 500 post-sharpen | 171.2606 | 178.3861 | 186.1456 | 160.1842 | 151.7761 | 157.0286 | 181.9527 | 153.2483 | 168.5937 | 135.2038 | 131.5529 | 134.0854 | 100.6558 | 119.0818 | 117.7977
| 1000 | 183.2148 | 180.8287 | 187.4492 | 159.3246 | 181.8647 | 194.4517 | 188.3559 | 195.8298 | 166.4891 | 121.0067 | 156.1528 | 122.2853 | 122.5881 | 132.666 | 118.6356
| 1500 | 199.835 | 191.1314 | 200.2305 | 185.3715 | 164.0368 | 187.6301 | 188.3314 | 190.2192 | 183.4428 | 130.7705 | 121.0387 | 145.6391 | 110.5985 | 129.4018 | 123.0533
| 2000 | 205.9739 | 186.1874 | 221.1585 | 162.1884 | 167.0185 | 183.479 | 201.1374 | 187.6355 | 178.0634 | 127.491 | 114.8682 | 144.9306 | 125.7622 | 122.9102 | 109.4533
| 2500 | 201.556 | 200.8413 | 199.7605 | 177.0721 | 200.9261 | 166.456 | 199.4405 | 169.8133 | 190.5985 | 131.1608 | 125.797 | 137.5118 | 109.9934 | 123.1691 | 124.6203