## Composition data
SW samples
| Mus. Ref. No. | Cu | Sn | As | Sb | Pb | Co | Ni | Fe | Ag | Au | Zn
Ashmolean | 1927.2594 | 84.59 | 14.06 | 0.39 | 0.07 | 0.13 | 0.02 | 0.65 | tr | 0.02 | 0.07 | -
| 1927.2567 | 84.49 | 14.09 | 0.62 | 0.03 | 0.38 | 0.03 | 0.29 | - | 0.04 | - | 0.03
| 1927.257 | 87.18 | 12.24 | tr | 0.04 | tr | 0.05 | 0.49 | tr | - | - | -
| 1961.498 | 84.33 | 14.79 | 0.35 | 0.05 | - | 0.04 | 0.36 | 0.02 | - | 0.06 | -
| 1961.497 | 89.34 | 10.5 | 0.13 | tr | tr | tr | 0.03 | tr | tr | tr | tr
Bristol | E449 | 84.72 | 11.73 | 0.86 | - | 2.2 | 0.04 | 0.3 | 0.04 | 0.11 | - | -
| E456 | 87.82 | 11.97 | - | - | - | 0.03 | 0.13 | 0.05 | - | - | -
Dorchester | 1948.14.2 | 85.24 | 13.4 | 0.33 | 0.08 | 0.1 | 0.03 | 0.75 | 0.03 | 0.04 | tr | -
| 1963.15.1 | 86.26 | 12.29 | 0.42 | 0.09 | 0.14 | 0.03 | 0.66 | 0.09 | 0.02 | - | -
| 1954.40.1 | 88.79 | 9.7 | 0.81 | - | 0.22 | 0.03 | 0.27 | 0.11 | 0.04 | - | 0.03
| 1902.1.1 | 86.79 | 11.87 | 0.28 | 0.05 | 0.07 | 0.09 | 0.76 | 0.04 | - | 0.03 | 0.02
| 1902.1.5 | 87.58 | 11.39 | 0.25 | 0.05 | 0.13 | 0.02 | 0.44 | tr | 0.05 | 0.03 | 0.06
| 1902.1.2 | 82.7 | 15.67 | 0.36 | 0.04 | 0.37 | 0.06 | 0.63 | 0.09 | 0.04 | 0.04 | tr
| 1902.1.4 | 84.33 | 14 | 0.64 | 0.16 | 0.09 | 0.02 | 0.53 | 0.09 | 0.02 | tr | 0.12
| 1902.1.3 | 78.59 | 12.5 | 0.48 | 0.18 | 8.1 | tr | 0.09 | tr | 0.06 | tr | tr
| 1955.48 | 85.11 | 13.37 | 0.51 | 0.03 | 0.26 | 0.03 | 0.61 | tr | 0.05 | 0.03 | -
| 1884.9.2 | 84.21 | 14.75 | 0.4 | 0.06 | - | 0.04 | 0.46 | 0.03 | 0.05 | - | -
| 1884.9.3 | 81.07 | 17.82 | 0.39 | 0.16 | - | 0.06 | 0.33 | 0.04 | 0.08 | 0.05 | tr
| 1884.9.5 | 86.19 | 12.68 | 0.3 | 0.12 | 0.12 | 0.03 | 0.44 | 0.05 | 0.07 | tr | -
| 1884.9.1 | 84.14 | 14.53 | 0.31 | 0.07 | 0.13 | 0.03 | 0.59 | 0.07 | 0.05 | 0.08 | -
| 1893.2.1 | 86.48 | 12.91 | 0.27 | 0.03 | 0.08 | 0.05 | 0.15 | tr | 0.03 | - | -
| 1884.9.22 | 81.52 | 16.94 | 0.58 | 0.06 | 0.15 | 0.04 | 0.69 | 0.02 | tr | - | -
RAMM | A1952 | 83.44 | 15.53 | 0.26 | 0.07 | 0.11 | 0.04 | 0.52 | 0.03 | tr | - | -
| 539/2005 | 79.03 | 19.7 | 0.22 | 0.11 | 0.15 | 0.04 | 0.63 | 0.01 | 0.04 | 0.07 | -
| A1951 | 84.54 | 14.39 | 0.23 | 0.06 | 0.33 | 0.02 | 0.37 | 0.06 | tr | - | -
| A320 | 84.52 | 11.34 | 1.06 | - | 2.6 | 0.02 | 0.31 | 0.05 | 0.04 | 0.06 | -
| A306 | 86.02 | 12.35 | 0.9 | tr | 0.29 | 0.03 | 0.34 | 0.03 | 0.04 | - | -
| 1113/1912 | 87.9 | 11.73 | 0.23 | - | 0.08 | 0.02 | 0.02 | - | 0.02 | - | -
| A4148 | 85.1 | 13.61 | 0.39 | 0.12 | 0.15 | 0.03 | 0.52 | 0.03 | tr | - | 0.05
| 50/1971 | 84.96 | 14.52 | 0.19 | tr | 0.14 | 0.01 | 0.17 | 0.01 | tr | tr | -
| 10/1982 | 83.29 | 14.5 | 0.31 | 0.1 | 0.07 | 0.05 | 0.49 | 0.1 | 0.03 | 1.04 | 0.02
| 60/1954 | 86.06 | 12.5 | 0.73 | 0.03 | 0.25 | 0.04 | 0.32 | 0.02 | 0.03 | tr | 0.02
| 102/1970 | 84 | 15.04 | 0.39 | 0.04 | 0.19 | 0.03 | 0.24 | 0.01 | 0.02 | 0.04 | -
| A6462 | 84.65 | 14.37 | 0.58 | tr | 0.03 | 0.09 | 0.23 | 0.05 | - | - | -
| 354/1906 | 85.01 | 14.56 | 0.3 | - | 0.04 | 0.01 | 0.02 | 0.04 | 0.02 | - | -
| 355/1906 | 85.72 | 13.25 | 0.2 | 0.11 | 0.11 | 0.02 | 0.56 | 0.01 | - | 0.02 | -
| 1897.7.6 | 84.82 | 13.85 | 0.32 | 0.09 | 0.11 | 0.05 | 0.63 | 0.03 | 0.02 | 0.08 | tr
| A4214 | 86.49 | 12.27 | 0.42 | 0.05 | 0.05 | 0.02 | 0.6 | 0.03 | 0.04 | 0.03 | -
| 1891.2.6 | 88.12 | 7.96 | 0.42 | - | 3.3 | 0.02 | 0.05 | 0.03 | tr | 0.1 | -
| 1891.2.7 | 82.89 | 15.76 | 0.51 | - | 0.32 | tr | 0.12 | 0.32 | 0.08 | - | -
| 130/1979 | 84.72 | 15.12 | 0.09 | - | - | 0.02 | tr | 0.02 | tr | 0.03 | -
| 11/1974 | 84.68 | 14.61 | 0.2 | tr | 0.05 | - | 0.41 | 0.03 | tr | tr | 0.02
| A289 | 88.47 | 10.8 | 0.2 | 0.02 | 0.03 | 0.03 | 0.21 | 0.18 | - | 0.03 | 0.03
| A6158 | 85.27 | 13.13 | 0.92 | tr | 0.14 | tr | 0.36 | 0.04 | 0.05 | 0.07 | 0.02
| 70/1974 | 83.65 | 15.35 | 0.39 | - | 0.17 | 0.03 | 0.33 | 0.05 | - | 0.03 | tr
| 45/1955/1 | 86.52 | 13.09 | 0.28 | - | - | tr | 0.06 | 0.05 | - | tr | -
Taunton | 13B | 91.15 | 8.41 | 0.32 | - | - | 0.07 | 0.04 | 0.01 | tr | - | -
| 63B (99) | 78.01 | 10.65 | 0.26 | 0.15 | 10.8 | 0.01 | 0.07 | tr | 0.05 | - | tr
| 81C | 85.06 | 13.27 | 0.71 | - | 0.61 | 0.02 | 0.28 | 0.02 | 0.03 | - | -
| 7A | 87.91 | 11.83 | 0.09 | tr | 0.03 | 0.02 | tr | 0.02 | 0.04 | - | 0.06
| 80C | 85.46 | 13.19 | 0.62 | tr? | 0.23 | 0.05 | 0.36 | tr | 0.03 | 0.03 | 0.03
| 4A | 84.87 | 14.44 | 0.34 | - | tr | 0.01 | 0.07 | 0.05 | 0.22 | - | -
| 81D | 88.89 | 9.61 | 0.18 | 0.02 | 0.4 | 0.05 | 0.48 | 0.34 | - | - | 0.03
| 84B | 83.78 | 14.84 | 0.35 | 0.05 | 0.16 | 0.05 | 0.74 | 0.03 | - | - | -
| 9B | 85.11 | 13.38 | 0.31 | 0.06 | 0.37 | 0.04 | 0.44 | 0.26 | 0.03 | - | -
| 14B | 84.43 | 14.34 | 0.43 | 0.07 | 0.21 | 0.02 | 0.41 | 0.02 | 0.07 | - | -
| 75B | 81.79 | 14 | 0.32 | - | 0.51 | 0.01 | 0.35 | 3 | 0.02 | - | -
| 14A | 83.78 | 14.91 | 0.45 | 0.06 | 0.19 | 0.03 | 0.51 | 0.04 | 0.03 | - | -
| 81B | 84.66 | 14.11 | 0.32 | 0.06 | 0.25 | 0.02 | 0.49 | 0.05 | 0.04 | - | tr
| 75.AA.4 | 79.35 | 8.23 | 0.24 | 0.35 | 11.5 | 0.03 | 0.14 | tr | 0.16 | - | tr
| 12A | 83.79 | 14.87 | 0.45 | 0.02 | 0.33 | 0.05 | 0.44 | 0.02 | 0.03 | - | -
| 12C | 87.81 | 11.56 | 0.15 | 0.08 | 0.09 | 0.04 | 0.13 | tr | 0.06 | 0.08 | tr
| 10B | 87.84 | 11.79 | 0.08 | 0.03 | 0.07 | 0.03 | 0.14 | tr | 0.02 | - | tr
| 10A | 89.57 | 10.06 | 0.25 | 0.02 | 0.03 | tr | 0.03 | tr | 0.04 | - | -
| 7B | 83.14 | 12.66 | 0.64 | tr | 3.1 | 0.05 | 0.33 | 0.03 | 0.05 | - | tr
| 8A | 85.17 | 14.67 | 0.07 | - | 0.03 | 0.01 | 0.03 | - | 0.02 | - | -
| 17B | 84.42 | 12.81 | 0.41 | 0.12 | 0.16 | 0.07 | 1.05 | 0.94 | 0.02 | tr | -
| 41B | 84.07 | 14.43 | 0.63 | 0.07 | 0.15 | 0.02 | 0.58 | 0.03 | 0.02 | - | tr
| A331 | 84.37 | 14.65 | 0.38 | 0.08 | 0.06 | 0.04 | 0.42 | tr | tr | - | tr
| A332 | 88.71 | 10.3 | 0.38 | 0.07 | tr | 0.05 | 0.47 | 0.02 | tr | tr | tr
Truro | 1910.22 2 | 84.12 | 13.94 | 0.17 | 0.03 | 1 | 0.04 | 0.55 | 0.06 | 0.02 | 0.04 | 0.03
| 1910.22.3 | 86.32 | 13.24 | 0.23 | - | - | 0.02 | 0.16 | 0.03 | tr | - | -
| 1910.21 | 87.017 | 12.31 | 0.1 | 0.08 | 0.2 | 0.04 | 0.043 | 0.1 | r | 0.07 | 0.04
| 9.1919.5 | 88.08 | 11.52 | 0.2 | - | - | 0.03 | 0.05 | 0.04 | tr | 0.03 | 0.05
| 1909.15.3 | 87.19 | 11.6 | 0.56 | 0.05 | 0.16 | 0.03 | 0.36 | 0.03 | 0.02 | - | -
| 1880.16 | 85.29 | 13.21 | 0.44 | 0.03 | tr | 0.02 | 0.95 | 0.03 | tr | - | 0.03
| 1974.10.1 | 88.67 | 10.46 | 0.45 | tr | 0.08 | 0.02 | 0.27 | 0.02 | tr | 0.03 | tr
| 9.1919.6 | 93.06 | 6.44 | 0.28 | 0.08 | - | 0.04 | 0.05 | 0.02 | 0.03 | tr | -
| 1909.74 | 84.45 | 14.3 | 0.59 | tr | 0.09 | 0.08 | 0.49 | tr | - | - | -
|  | 85.29971 | 13.07038 | 0.3872727 | 0.075 | 0.3572131 | 0.03472222 | 0.3647143

## Metallography
|  | Copper% | Tin% | Arsenic% | Lead% | Unetched | Etched
RAMM | 11/1974 | 84.68 | 14.61 | 0.2 | 0.05 | No corrosion apart from large crack down sample. Minor porosity. Eutectoid visible and there are stringers of copper oxide. | Recrystallised, twinned crystals, equiaxed. Strain-banding throughout sample.
| 45/1955/1 | 86.52 | 13.09 | 0.28 | - | Some corrosion at edges. Eutectoid is not visible. No porosity. Small copper oxide stringers. | Rcerystallised, twinned grains, fairly equiaxed. Strain-banding throughout sample.
| 354/1906/1 | 85.01 | 14.56 | 0.3 | 0.04 | Not much corrosion, but large cracks down the middle of the sample. Some minor porosity. Eutectoid visible and there is globular copper oxide. | Recrystallised, twinned grains, not eutectoid. Strain-banding in some crystals.
| 355/1906 | 85.72 | 13.25 | 0.2 | 0.11 | Not much sample left - it is completely corroded. | n/a too corroded
| A306 | 86.02 | 12.35 | 0.9 | 0.29 | Some intergranular corrosion prevalent. Virtually no porosity. Weak network of eutectoid. Many small globules of copper oxide. | Recrystallised microstructure. Crystals are a range of of sizes (from small to medium). Many are strain-banded, especially near the exterior of the sample. Not many annealing twins. Pinky inclusions.
| A320 | 84.52 | 11.34 | 1.06 | 2.6 | Large area of intergranular corrosion has seriously compromised sample. Areas of severe porosity. Limited areas where eutectoid is visible. Network of small globular copper oxide inclusions. | Recrystallised microstructure. Large crystals that are equi-axed. No annealing twins. Many crystals are strain-banded. Pinky/ruby inclusions.
| 1113/1912 | 87.9 | 11.73 | 0.23 | 0.08 | Very sound material. No eutecotid is present. Copper oxide inclusions are very small - they are elongated, suggesting hammering. | Recrystallised microstructure. Crystals are twinned, fairly equi-axed, and of a medium size. Lots of strain-banding throughout sample, complete deformatoon on one side.
| A6462 | 84.65 | 14.37 | 0.58 | 0.03 | Not much corrosion but large cracks down middle of the sample. Some minor porosity. Eutectid is visible and there is globular copper oxide. | Recrystallised, twinned grains, not equiaxed. Strain-banding throughout sample and many deformed grains at cutting-edge.
| 1897/7/6 | 84.82 | 13.85 | 0.32 | 0.11 | Intergranulr corrosion pervaded throughout vast area of sample. Very little porosity. No eutectoid. Copper oxide inclusions. | Recrystallised microstructure. Twinned crystals of a small size. All crystals experience slip thought this is greater nearer the exterior of the sample. Pinky/ruby inclusions.
| 593/2005 (was A385) | 79.03 | 19.7 | 0.22 | 0.15 | Corrosion has penetrated within sample. Virtually no porosity. Strong network of eutectoid. Globular copper oxide is present. | Dendritic microstructure. Huge eutetic network.
| A1951 | 84.54 | 14.39 | 0.23 | 0.33 | Strong network of eutrctoid which has been compromised by corrosion. Low pororsity. Some copper oxide present, but mostly obscured by corrosive attack. | Recrystallised microstructure. Small twinned crystals, that are no equi-axed. Some are strain-banded nearer edge of sample.
| A1952 | 83.44 | 15.53 | 0.26 | 0.11 | Some intergranular corrosion prevalent. Virtually no porosity. Strong network of eutectoid. Some sparsely distributed small globules of copper oxide. | Recrystallised microstructure. Very big equi-axed crystals, many are strain-banded. Two phases in tin. Some pinky/ruby inclusions.
| 102/1970 | 84 | 15.04 | 0.39 | 0.19 | Not much corrosion. Some areas of porosity (minor). Eutectoid visible. Small stringers of copper oxide. | Recrystallised, twinned grains, not equiaxed. Strain-banding in some crystals.
| 130/1979 | 84.72 | 15.12 | 0.09 | - | Not corroded. Some larger pores (moderate porosity). The eutectoid is visble and there is no copper oxide. | Recrystallised, twinned crystals, equiaxed. Strain-banding throughout sample.
| 70/1974 | 83.65 | 15.35 | 0.39 | 0.17 | Not corroded. Some porosity and slag stringers. Eutectoid is visible, and there are very few spots of globular oxide. | Recrystallised, not twinned, not equiaxed. A few crystals with strain-banding.
| A289 | 88.47 | 10.8 | 0.2 | 0.03 | Badly corroded. The eutectoid is visible. There is globular copper oxide. Cannot tell about porosity. | Recrystallised, twinned grains, equiaxed. Some strain-banding in crystals. Badly corroded.
| A4148 | 85.1 | 13.61 | 0.39 | 0.15 | Intergranular corrosion is present. Some microporosity can be observed. Weak network of eutectoid. Some globular copper oxide inclusions. | Sample is in a bad state of preservation. Recrystallised microstructure. Crystals are twinned and of varying size (small to large. Strain-banding only exhibited in a few crystals.
| A4214 | 86.49 | 12.27 | 0.42 | 0.05
| A6158 | 85.27 | 13.13 | 0.92 | 0.14 | Quite a bit of corrosion. Eutectoid visisble but only in a few places. Globular copper oxide. Too corroded to tell anything about porosity. | Recrystallised. Too corroded to tell much else.
| 1891/2/7 | 82.89 | 15.76 | 0.51 | 0.32 | Metal is in sound condition. Some areas of moderate prorosity. Strong network of eutectoid. Globular copper oxide inclusions are abundant. | Recrystallised microstructure. Twinned crystals of a small to medium size. Strain-banding near the exterior but not much within.
| 1891/2/6 | 88.12 | 7.96 | 0.42 | 3.3 | Very corroded. No porosity present. No eutectoid visible. Copper oxide inclusions are present. | Sample not in a good state of preservation. Recrystallised microstructure. Slip-banding is prevalent throughout most of crystals.
| 10/1980 | 83.29 | 14.5 | 0.31 | 0.07 | Some intergranular corrosion, No porosity. Some eutectoid visible. Small stringers of copper oxide. | Recrystallised, twinned grains, fairly equiaxed. Strain banding in some crystals. Crystals are of a medium size.
| 50/1971 | 84.96 | 14.52 | 0.19 | 0.14 | Corrosion has penetrated throughout whole sample. Network of small pores. No eutectoid present. | Sample is in a bad state of preservation. Looks like microstructure is in a recrytsallised form. Difficult to ascertain much else.
| 60/1954 | 86.06 | 12.5 | 0.73 | 0.25 | Lots of intergranular corrosion. No porosity. Eutectoid not visible. Globular copper oxide. | Recrystallised, twinned grains, equiaxed. No strain banding is visible. Crystals are medium-large.
Museum of Somerset | 12A | 83.79 | 14.87 | 0.45 | 0.33 | Some areas of intergranular corrosion perhaps. Clear recrystallised microstructure - been deformed extensively. Still areas remaining where eutectoid not fully absorbed. Possibly a long stringers of copper sulphide running down centre. | Not in a good state of preservation. Recrystallised microstructure. Many strain lines are prevalent.
| 14A | 83.78 | 14.91 | 0.45 | 0.19 | No corrosion. No porosity. Eutectoid visible. Copper oxides visible throughout sample - they have become stringer-like and and uni-directional (hammering). | Recrystallised microstructure. Small crystals that are roughly equi-axed. Crystals exhibit many strain lines and are very deformed.
| 63B | 78.01 | 10.65 | 0.26 | 10.8
| 7A | 87.91 | 11.83 | 0.09 | 0.03 | No sign of corrosion. No porosity - big cavity in the centre of sample, but this is probably the remanants of a slag inclusion that has since been pulled out. Areas where slag inclusions have been deformed by hammering. Eutectoid is not present. Copper oxide inclusions that have been elongated into stringers. | Recrystallised microstructure. Small crystals that are roughly equi-axed. Crystals exhibit many strain lines and are very deformed. Twinning not observable due to level of crystal deformation.
| 80C | 85.46 | 13.19 | 0.62 | 0.23 | No sign of corrosion. No porosity. A big glassy slag inclusion. Eutectoid is present throughout. Copper oxide inclusions are present in a globular form. | Recrystallised microstructure. Small to medium crystals. Many strain lines and many grains are very deformed.
| 10A | 89.57 | 10.06 | 0.25 | 0.03 | Some intergranular corrosion. Two big pieces of slag. Only a few areas where eutectoid is visible. Copper oxide inclusions are stringer-like. | Recrystallised microstructure. Medium crystals, not equi-axed. Twinning is evident in some places. Many crystals exhibit strain lines, most are not deformed.
| 7B | 83.14 | 12.66 | 0.64 | 3.1 | A few patches of corrosion. Network of micropores. Big slag inclusions. Some areas where eutectoid is visible. Copper oxide inclusions are globular. | Recrystallised microstructure. Medium crystals superimposed on a dark background. All grains have strain lines, some are very deformed.
| 75.AA.4 | 79.35 | 8.23 | 0.24 | 11.5 | No corrosion. A few noderate sized pores and microporosity. Strong network of eutectoid is visible. Copper oxide inclusions are in the form of stringers. | Recrystallised microstrucutre. Very small twinned crystals, that are fairly equi-axed. All crystals exhibit strain lines and some that are close to the edge are completely deformed.
| 14B | 84.43 | 14.34 | 0.43 | 0.21 | No corrosion. One big pore. Eutectoid visible. Copper oxide inclusions have been elongated into stringers. | Recrystallised microstructure. A varying grain size, but generally small. Crystals are twinned and most are deformed so much that they have lost shape completely and exhibit many strain lines.
| 75B | 81.79 | 14 | 0.32 | 0.51 | Intergranular corrosion is prevalent. Slight porosity. Weak network of eutectoid. Copper oxide globules present. | Recrystallised microstructure. Very small crystals that are roughly equi-axed. Twinning is not observed, though crystals are very deformed, which may make this feature indistinguishable.
| 81C | 85.06 | 13.27 | 0.71 | 0.61 | No sign of corrosion. No porosity. Big slag inclusion that has been elongated. Eutectoid is not present. Copper oxide inclusions that have been elongated into stringers. | Recrystallised microstructure, superimposed on a dark background. Small crystals, roughly equi-axed. Very deformed, most crystals have lost shape and all have strain lines.
| 9B | 85.11 | 13.38 | 0.31 | 0.37 | Metal has been seriously compromised by corrosion. No porosity. Areas of eutectoid present. Globular copper oxide is present. | Not in a good state of preservation. Could be dendritic or possible just have a lot of eutectoid - difficult to tell. Definitely been hammered.
| 4A | 84.87 | 14.44 | 0.34 | tr | Some intergranular corrosion. No porosity. Few copper oxide inclusions, but they are of a large size. | Recrystallised microstructure. Medium-large twinned grains, fairly equi-axed. Lots of strain lines. Large areas of eutectoid.
| A332 | 84.37 | 14.65 | 0.38 | 0.06 | Not corroded. Some large pores (moderate porosity). Eutectoid visible and globular copper oxide. | Recrystallised, not twinned, not equiaxed. Some strain-banding near exterior of sample and crystals deformed near the edge.
| A331 | 88.71 | 10.3 | 0.38 | tr | Badly corroded. Some porosity (minor). Eutectoid visible in a few places. Globular copper oxide. | Recrystallised, twinned. Strain-banding in all samples and many are deformed.
| 81D | 88.89 | 9.61 | 0.18 | 0.4 | Corrosion has seriously compromised the sample. No porosity. Areas of eutectoid present. | Sample not in a great state of preservation. Looks to be in a dendritic form but hard to tell.
| 17B | 84.42 | 12.81 | 0.41 | 0.16
| 12C | 87.81 | 11.56 | 0.15 | 0.09 | No corrosion. No porosity. Eutectoid not visible. Copper oxide inclusions are stringer-like. | Recrystallised microstructure. Very small twinned crystals, that have been completely deformed towwards one side of the sample.
| 84B | 83.78 | 14.84 | 0.35 | 0.16 | No corrosion. Strong network of eutectoid is present. No porosity. Copper oxide inclusions present - slightly elongated perhaps. | Recrystallised microstructure. Medium twinned crystals, large in some places (not equiaxed).
| 13B | 91.15 | 8.41 | 0.32 | - | Corrosion has seriously compromised the sample. Some areas where eutectoid is present. Copper oxide inclusions are present. | Sample is not in a good state of preservation. Recrystallised microstructure. Crystals are completely deformed.
| 81B | 84.66 | 14.11 | 0.32 | 0.25 | Some intergranular corrosion. No porosity. Strong network of eutectoid visible. Copper oxide is visible in a globular form. | Recrystallised microstructure. Medium twinned crystals. Grains have many strain lines and are deformed in places.
| 10B | 87.84 | 11.79 | 0.08 | 0.07 | Areas of corrosive attack. Some small pores. No eutectoid visible. Copper oxide inclusions are stringer-like. | Recrystallised microstructure. Very small twinned grains. Most grains contain strain lines - many are deformed, especially close to the edge of the sample.
| 8A | 85.17 | 14.67 | 0.07 | 0.03 | No corrosion. Eutectoid visible. No porosity. Very tiny copper oxide inclusions. | Recrystallised, twinned grains, fairly equiaxed. Sttain lines throughout most of sample. Crystals are a small-medium size.
| 41B | 84.07 | 14.43 | 0.63 | 0.15
Dorchester | 1948.14.2 | 85.24 | 13.4 | 0.33 | 0.1 | Corrosion not visible. Large crack down centre that has probably been produced by hammering. No eutectoid visible. Copper oxide is in the form of long stringers. | Recrystallised. Small-medium sized crystals (not greatly equi-axed).Twinning observed occasionally. Many strain lines and grains are quite mishapen.
| 1963.15.1 | 86.26 | 12.29 | 0.42 | 0.14 | Corrosion not visible though sample is broken in several places. No eutectoid visisble. Copper oxide is globular in form. | Sample is not in a good state of preservation. Recrystallised. Medium sized grains, fairly equi-axed. Most grains contain strain lines.
| 1954.40.1 | 88.79 | 9.7 | 0.81 | 0.22 | Corrosion has penetrated throughout structure. No eutectoid visible. A few areas of globular copper oxide. | Sample is not in a good state of preservation. Recrystallised. Large sized grains, fairly equi-axed. No twinning is observed. All grains contain strain lines.
| 1902.1.1 | 86.79 | 11.87 | 0.28 | 0.07 | Corrosion evident around perimeter of sample. Strong eutectic network visible. Globular copper oxide present in considerable amounts. Some cracks internally. | Dendritic - fairly fine dendrites.
| 1902.1.5 | 87.58 | 11.39 | 0.25 | 0.13 | Not a great deal of the sample remains. Corrosive attack pervades through most of sample. The eutectoid is visible. Here are big globular oxide inclusions. | Dendritic - coarse structure. Many pinky inclusions.
| 1902.1.2 | 82.7 | 15.67 | 0.36 | 0.37 | Corrosion not preeminent. A few big pores. Vast network of eutectoid visible. Globular copper oxide network. | Dendritic - dendrites have been deformed.
| 1902.1.4 | 84.33 | 14 | 0.64 | 0.09 | Corrosion has penetrated by means of the eutectoid. No porosity. Eutectoid is prevalent. Globular copper oxide. | Sample is not in a good state of preservation. Recrystallised. Medium-large twinned grains. Strain-banding is present in some grains.
| 1902.1.3 | 78.59 | 12.5 | 0.48 | 8.1 | Very corroded - not much sample left. Eutectoid visible. Can't tell much else. | In a very poor state of preservation. Dendritic?
| 1955.48 | 85.11 | 13.37 | 0.51 | 0.26 | Big crack down middle of sample. Some eutectoid visible. Globular copper oxide. | Recrystallised. Small twinned grains that are fairly equi-axed. Most grains contain densely packes strain lines.
| 1884.9.2 | 84.21 | 14.75 | 0.4 | - |  | Recrystallised. Small-medium sized crystals (not greatly equi-axed).Twinning is evident in many grains. Strain lines are present in some grains but not very dense.
| 1884.9.3 | 81.07 | 17.82 | 0.39 | - | Intergranular corrosion at perimeter. Network of micro-porosity. Substantial eutectoid network. Very small stringers of copper oxide. | Recrystallised. Small to very small twinned grains. Not many strain lines in grains on one side, much more dense strain lines in grains on other side.
| 1884.9.5 | 86.19 | 12.68 | 0.3 | 0.12 | No corrosion. Pores that have been hammered down into cracks. Considerable network of eutectoid. Stringers of copper oxide that have been hammered. | Recrystallised. Small twinned grains, fairly equi-axed. Many strain lines are present - some grains are very mishapen.
| 1884.9.1 | 84.14 | 14.53 | 0.31 | 0.13 | No corrosion. No porosity. Eutectoid visible. Copper oxide slightly elongated. | Recrystallised. Small-medium twinned grains, not greatly equi-axed. Lots of strain lines in grains but grains are not mishapen.
| 1893.2.1 | 86.48 | 12.91 | 0.27 | 0.08 | No corrosion. No porosity. Copper oxide inclusions are very small, numerous, and elongated into stringers | Recrystallised. Small twinned grains, relatively equi-axed. Lots of strain lines, to the point where lots of grains are mishapen.
| 1884.9.22 | 81.52 | 16.94 | 0.58 | 0.15 | No corrosion. Strong network of eutectoid. A fair bit of porosity. Globular copper oxide is present. | Not in a good state of preservation. Recrystallised. Small? twinned grains. Strain lines are present.
Truro | (2) | 84.12 | 13.94 | 0.17 | 1 | Strong network of eutectoid, which has been attacked by corrosion. A few globular copper oxide inclusions. | Not in a good state of preservation. Dendritic.
| (3) | 86.32 | 13.24 | 0.23 | - | Strong network of eutectoid, which in some areas, has become corroded. Quite a few pores. Globular copper oxide. | Dendritic - quite coarse dendrites.
| (4) | 87.017 | 12.31 | 0.1 | 0.2 | No corrosion. No obvious porosity. No eutectoid visible. Small stringers of copper oxide. | Recrystallised. Medium-sized twinned grains, though not particularly equi-axed. Most grains contain a lot of strain lines. In one area near the edge of the sample, grains have been significantly deformed.
| 9.1919.5 | 88.08 | 11.52 | 0.2 | - | Dendritic microstructure that has been corroded along the eutectoid. No porosoty. Globular copper oxide is prevalent. | Dendritic
| no ref (Tr6) | 87.19 | 11.6 | 0.56 | 0.16 | No corrosion. Strong network of eutectoid. Small amount of copper oxide and porosity. | Dendritic
| no ref (Tr7) | 85.29 | 13.21 | 0.44 | tr | Corrosion has penetrated into material. Some areas of moderate porosity. Strong network of eutectoids. Copper oxide globules prevalent. | Dendritic - coarse dendrites that have been deformed.
| no ref (Tr14) | 88.67 | 10.46 | 0.45 | 0.08 | Corrosion has penetrated into material in some areas. Network of microporosity exists. Strong network of eutectoids. Small globules of copper oxide. | Dendritic
| 9.1919.6 | 93.06 | 6.44 | 0.28 | - | Severe intergranular corrosion. Severe levels of porosity. Globules of copper oxide are present. | Recrystallised. Small-medium twinned grains. Some grains contain some strain lines.
| no ref (Tr24) | 84.45 | 14.3 | 0.59 | 0.09 | Large areas of internal corrosive attack. No eutectoid present. Very few globules of copper oxide. | Recrystallised. Small twinned grains, though not very equi-axed. A few strain lines are exhibited within the grains.
Asmolean | 1927.2594 | 84.59 | 14.06 | 0.39 | 0.13
| 1927.2567 | 84.49 | 14.09 | 0.62 | 0.38
| 1927.257 | 87.18 | 12.24 | tr | tr
| 1961.498 | 84.33 | 14.79 | 0.35 | -

## Raw use-wear data
Basic dimensions
Museum | ID | Length (max) mm | Width of blade (max) (mm) | Width of butt (mean) (mm) | Thickness of butt (mm) | Thickness of blade (mm) | Weight (g) | Condition | Typological assessment | Photo | Contextual info
n/a private collector | SOU 1 | 107.03 | 52.61 | 22 | 6.5 | 0.9 | 229.6 | Very good. Brown patina. |  | Yes
n/a private collector | SOU 2 | 155.72 | 65.59 | 24 | 5.73 | 1.09 | 432.7 | Generally good, but pitting at cutting-edge. Brown patina | Class 3, Low-flanged | Yes
Down Farm Museum | DOWN 1 | 42.91 (broken across body) | 38.44 | n/a | n/a | 0.85 | 79.4 | Green patina. Some corrosion damage at cutting-edge |  | Yes
RAMM | 11/1974 | 158.4 | 50.78 | 27.11 | 8.25 | 2.03 | 463.1 | Not terribly good, some pitting all over. Green patina. | Class 5. SW palstave. High-flanged, looped palstave. | Yes | A. M. B. A. palstave, found at Bridford Village, Devon, during building operations in 1972.
| 45/1955/1 | 164.16 | 61.97 | 23.88 | 7.05 | 1.1 | 443.4 | good condition, been cleaned by museum at some point. Some pitting corrosion at blade. | Class 2. Mid-ribbed/flanged palstave. | Yes | Procured from a quarry at Quanterlan, near Chagford
| 354/1906/1 | 174.16 | 58.55 | 27.08 | 8.44 | 3.26 | 519.4 | Not very good, severe pitting all over. Green patina. Has been cleaned during past conservation. | Class 6. Crediton palstave | Yes | Found with 355/1906, beneath a very old hedge or barrier
| 355/1906 | 142.88 | 56.07 | 26.83 | 6.25 | 1.32 | 397.5 | Pitting corrosion covering most of the body. Green patina. Has been cleaned/reground during conservation. | Class 5. SW palstave. High-flanged, looped. | Yes | Found with 354/1906/1, beneath a very old hedge or barrier
| A306 | 153.04 | 57.52 | 24.43 | 5.81 | 2.8 | 393.5 | Brown patina all over. Extensive pitting corrosion over blade. | Class 1. Shield pattern palstave | Yes | bronze celt from Farway Hill near Honiton, found by Mr Fowler of Honiton on the hill between Farway and Honiton about 1862.
| A320 | 140.14 | 51.85 | 26.54 | 7.47 | 4.28 | 343.9 | Very corroded. Almost all the original surface has diminished. Green patina. | Flanged axe. Probably of Irish origin. | Yes | Procured from a heap of old metal in a gasfitter’s shop in Exeter: supposed to have come from the neighbourhood of Drewstaignton.
| 1113/1912 | 141.57 | 54.62 | 25.64 | 5.1 | 0.71 | 324.4 | Very good condition, probably been cleaned by museum at some point. Brown patination. | Class 1. Shield pattern palstave, unlooped. | Yes | Procured at Binworthy, Devon, in clay during drain-cutting.
| A6462 | 158.02 | 53.85 | 26.09 | 8.34 | 2.25 | 438.5 | Light green patina. Badly mottled with pitting corrosion. | Class 3. Low-flanged, looped palstave | Yes | Procured from, supposedly, near Exeter; among heap of old metal intended for smelting.
| 1897/7/6 | 164.84 | 63.05 | 27.62 | 8.47 | 2.64 | 481.6 | Green and brown patina. Badly mottled with pitting corrosion. | Class 5. SW palstave | Yes | With others on the estate of Mr. Wm. Harris, Plumley, Mortonhampstead.
| 593/2005 | 127.67 | 47.94 | 26.06 | 3.77 | 1.63 | 256.5 | Dark brown patina, good condition. Pitting corrosion only on butt. | Class 2. Mid-ribbed/flanged palstave. | Yes | Found with many others in a tumulus at Lovehayne farm, 5 miles from Sidmouth in 1768
Sidmouth | A1951 | 132.7 | 45.22 | 24.28 | 8.92 | 2.4 | 341.6 | Not overly great, fairly deep pitting covering entirety of blade. Dark brown and green patina. | Class 5. SW palstave. | Yes | Lovehayne Farm, nr. Colyton, Devon. supposed to be one of two obtained by Matthew Lee of Ebford from the Barrow in 1768
| A1952 | 65.6 (broken across body) | 34.45 | n/a | n/a | 4.79 | 116.1 | Very bad, most of blade has corroded away, with large eruptions of type II Bronze disease. | Class 5. SW palstave | Yes | Lovehayne Farm, nr. Colyton, Devon. supposed to be one of two obtained by Matthew Lee of Ebford from the Barrow in 1768
Dartmoor | 102/1970 | 153.68 | 57.37 | 26.91 | 7.04 | 1.39 | 412.2 | Green patina. Badly corroded with pitting destroying almost all of the original surface. | Class 5. SW palstave | Yes | Found during trench excavation by the South Devon Water Board at Newton Abbot
RAMM | 130/1979 | 157.34 | 63.89 | 22.6 | 4.64 | 1.72 | 316.3 | Some areas of pitting corrosion - green patination. Definitely been cleaned. | Class 1. Shield pattern palstave | Yes | Upottery, Honiton
| 70/1974 | 144.74 | 59.79 | 23.59 | 7.87 | 1.02 | 375.3 | Some ares of deep pitting corrosion. Dark brown patina. Some cleaning evident. | Class 3. Low-flanged, unlooped palstave | Yes | n/a
| A289 | 165.49 | 53.26 | 26.86 | 8.57 | 1.97 | 410.2 | Pitting corrosion and cuprite eruptions across much of the axe. Green patination, No cleaning observed. | Class 6. Crediton palstave, with a shield pattern. | Yes | Procured from southbrook estate near Rockbeare, Devon, about 1862.
| A4148 | 133.91 | 39.93 (significant area broken off blade) | 27.67 | 9.38 | 2.9 | 355 | Pretty corroded. Dark brown and green patina. May have been cleaned. | Transitional palstave | Yes | From old label ‘found in 1841 by men ploughing in a field called ‘Yonder Cleeve’ on Beauchamp Farm, about 1.25 miles from worth in the parish of Washfield, tiverton, 1836.
| A4214 | 148.48 | 50.38 | 27.5 | 10.78 | 2.55 | 435.5 | Some areas of corrosion. Dark green patina. | Class 5. SW palstave | Yes | Procured at Plumley in the parish of Bovey Tracey, Devon, 1836.
| A6158 | 151.9 | 55.8 | 22.74 | 4.71 | 1.08 | 339.5 | Dark brown patina. Been extensively cleaned in conservation. | Class 1. Shield pattern palstave | Yes | Procured from Thorverton, Devon, about 1859, during demolition of old house.
| 1891/2/7 | 153.38 | 60.83 | 27.76 | 9.1 | 1.03 | 498.1 | Dark brown and green patina. Bad pitting corrosion on one side, while the other is much better preserved. | Class 1. Shield pattern palstave | Yes | Two bronze palstaves found in the parish of Chagford.
| 1891/2/6 | 146.01 | 47.34 | 24.14 | 5.89 | 1.58 | 319.4 | Dark brown. Very mottled by corrosion. | Class 2. Early midribbed/flanged. Unlooped palstave | Yes | Two bronze palstaves found in the parish of Chagford.
| 10/1980 | 146.68 | 54.81 | 27.8 | 7.96 | 1.74 | 381.2 | Light green. Covered in pitting corrosion. | Class 5. SW palstave. High-flanged, looped palstave | Yes | Secmaton Farm, Dawlish
| 50/1971 | 86.99 (blade broken off) | n/a | 22.48 | 6.09 | n/a | 130.1 | Dark brown and green patina. Bad pitting corrosion. | Class 5. SW palstave | Yes | Tiverton
| 60/1954 | 123.5 | 42.06 | 23.77 | 5.58 | 0.99 | 243.2 | Dark green and brown. Pretty good preservation. Some pitting corrosion at the butt. | Class 3. low-flanged (broad blade). | Yes | Found with others in a field at Hemyock, Cullompton, Devon, before 1892.
Museum of Somerset | 12A | 145.39 | 58.52 | 24.99 | 6.18 | 1.47 | 400.4 | Dark brown. Some corrosion pitting in some areas. Generally very good. Evidence of modern cleaning abscent. | Class 3. low-flanged (broad blade) | Yes | Rodney Stoke Wood, Somerset
| 14A | 177.51 | 65.31 | 28.07 | 9.74 | 2.66 | 668.1 | Been cleaned extensively at part of conservation process. | Class 3. low-flanged (broad blade) | Yes | Ham Hill, Somerset. Said to have been found with a human skeleton.
| 63B | 161.78 | 44.49 | 26.99 | 11.03 | 1.64 | 476 | Green patina, not much pitting corrosion. Very little remains of the original surface. | Narrow-bladed palstave with loop. | Yes | Wick Park, Stogursey, West Somerset
| 7A | 138.15 | 69.79 | 23.94 | 6.64 | 1.4 | 416 | Good preservation. No real pitting. Unsure whether it has been cleaned | Class 2. Early mid-ribbed palstave/flanged. | Yes | n/a
| 80C | 145.33 | 45.39 | 23.74 | 5.75 | 0.47 | 258.3 | Grey-ish green patina. Some pitting. Has been mechanically cleaned on one side. | Class 6. Crediton palstave. | Yes | Wedmoor, Mudgley Farm, Sedgemoor, Somerset
| 10A | 142.45 | 42.57 | 27.29 | 6.86 | 0.69 | 303.5 | Brown and green patina. Some areas of pitting. Potentially areas of cleaning. | n/a. Transitional palstave. | Yes | Glastonbury, Mendip, Somerset
| 7B | 161.76 | 67.82 | 25.9 | 5.52 | 1.17 | 356.6 | Brown and green patina. Badly pitted. | Class 1. shield pattern palstave. | Yes | Lyng, Athelney, Sedgemoor, Somerset
| 75.AA.4 | 143.39 | 49.19 | 24.44 | 8.47 | 1.64 | 347 | Dark brown patina. Mottled by some corrosion pitting. | Transitional palstave | Yes | Radstock, nr Bath
| 14B | 146.07 | 58.19 | 27.17 | 6.63 | 2.5 | 388.8 | Light brown and green patina. Fairly well preserved. | Class 3. low-flanged (broad blade) with loop | Yes | Somerton, King's Sedgemoor, Somerset. Found with haft, but haft not preserved.
| 75B | 143.9 | 52.84 | 23.66 | 6.8 | 2.46 | 330.2 | Light brown and green patina. Fairly well preserved. | Class 5. SW palstave. | Yes | Milborne Port, South Somerset
| 81C | 154.1 | 64.31 | 23.56 | 6.19 | 0.78 | 399.7 | Light brown and green patina. Fairly well preserved. | Class 1. shield pattern palstave. | Yes | Old Cleeve, Hayne, Exmoor, Somerset
| 9B | 162.84 | 59.32 | 28.01 | 5.89 | 0.76 | 418.2 | Dark brown and vibrant green. Mottled by pitting corrosion. | Class 5. SW palstave. | Yes | Ham Hill, Somerset
| 4A | 135.91 | 54.21 | 27.61 | 6.66 | 2 | 352.3 | Light green. Definitely been cleaned extensively. | Flanged axe | Yes | Stoke St. Michael, Mendip, Somerset
| A332 | 83.24 (broken at stopridge) | 58.5 | n/a | n/a | 2.32 | 293.8 | Light green.Extremely bad pitting corrosion. | Class 3. low-flanged, with loop. | Yes | South Petherton, South Somerset
| A331 | 137.77 | 42.77 | 25.1 | 6.42 | 3.95 | 275.6 | Light green. Mottled with pitting corrosion. | Class 5. SW palstave. | Yes | South Petherton, South Somerset
| 81D | 159.01 | 64.76 | 23.11 | 8.24 | 5.3 | 423.4 | Light green, grey-ish. Well preserved. | Class 2. side flanged palstave, without loop. | Yes | Old Cleeve, Hayne, Exmoor, Somerset
| 17B | 123.34 | 52.58 | 24.91 | 4.61 | 1.01 | 241.8 | Grey-ish green patina. Very well preserved. No evidence of modern cleaning/regrinding. | Transitional palstave | Yes | Sherford, Somerset
| 12C | 173.26 | 42.53 | 31.74 | 6.21 | 4.23 | 473.6 | Dark brown. Well preserved. | n/a. Double looped palstave | Yes | Curland, Mount Pleasant, Taunton Deane, Somerset
| 84B | 147.2 | 63.41 | 23.56 | 7.33 | 1.84 | 381.6 | Greyish-brown. Okay preservation. Some corrosion pitting. Evidence of modern cleaning. | Class 3. low-flanged (broad blade) | Yes | Weare and Badgworth, Sedgemoor, Somerset. Said to have been found with with two other palstaves and three torcs.
| 13B | 170.36 | 39.66 | 30.22 | 9.2 | 6.49 | 492 | Green patina. Most of original surface has been lost to corrosion. | n/a Double looped palstave. | Yes | South Petherton, South Somerset
| 81B | 166.45 | 65.91 | 22.87 | 6.23 | 0.51 | 425.8 | Dark brown patina. Very good preservation. The blade has been reground in modern times. | Class 2. Mid-ribbed/flanged. | Yes | Lyng, Athelney, Sedgemoor, Somerset
| 10B | 143.78 | 60.09 | 24.17 | 6.55 | 1.03 | 351.7 | Dark brown patina. Some pitting corrosion. | Class 5. SW palstave, with loop. | Yes | Glastonbury, Mendip, Somerset
| 8A | 149.03 | 68.79 | 27.1 | 6.67 | 0.58 | 408.3 | Light brown patina. Been cleaned in modern times. | Class 1. Early shield pattern palstave. | Yes | Wellington, Olands Meadow, Taunton Deane, Somerset
| 41B | 154.62 | 67.6 | 28.26 | 7.22 | 1.41 | 405.6 | Dark brown with some green pitting corrosion. | Class 3. low-flanged (broad blade) | Yes | Taunton Workhouse
Dorchester | 1948.14.2 | 144.15 | 48.9 | 30.52 | 5.2 | 1.05 | 384.7 | Bronze colour due to extensive cleaning/regrinding. | Class 2. side-flanged | Yes
| 1963.15.1 | 158.32 | 39.5 | 26.31 | 6.37 | 0.89 | 344 | Light brown and green. Mottled due to corrosion. Cleaned/reground. | Transitional palstave | Yes
| 1954.40.1 | 128.47 | 58.7 | 23.62 | 5.61 | 1.23 | 277.9 | Light green. Definitely been stripped heavily to remove corrosion. | Flanged axe | Yes
| 1902.1.1 | 153.8 | 45.02 | 26.57 | 6.8 | 3.14 | 415 | Dark brown patina. Not particularly corroded. Has had a varnish applied. | Transitional palstave | Yes
| 1902.1.5 | 160.64 | 39.52 | 26.97 | 8.01 | 2.56 | 403.7 | Dark brown patina. Not particularly corroded apart from light green area at cutting-edge. | Transitional palstave | Yes
| 1902.1.2 | 147.07 | 49.22 | 24.62 | 7.53 | 1.78 | 411.5 | Dark brown patina. Not particularly corroded. Has had a varnish applied. | Transitional palstave | Yes
| 1902.1.4 | 151.46 | 51.52 | 23.69 | 7.66 | 1.87 | 364.1 | Greyish-green patina. Quite corroded. Varnish applied. | Class 5. SW palstave with a loop. | Yes
| 1902.1.3 | 149.52 | 39.21 | 27.77 | 8.58 | 0.78 | 405.6 | Dark brown patina. Not particularly corrded. Varnish applied. | Transitional palstave | Yes
| 1955.48 | 152.48 | 66.19 | 29.52 | 7.93 | 1.46 | 465.2 | Brown and green, very corroded. | Class 5. SW palstave with a loop. | Yes
| 1884.9.2 | 179.95 | 77.73 | 25.8 | 7.82 | 0.99 | 542.9 | Dark brown/almost back patina. Not corroded. | Class 2. side-flanged | Yes
| 1884.9.3 | 168.8 | 61.97 | 21.94 | 5.86 | 0.7 | 450.5 | Dark brown, not badly corroded. Has been cleaned in places. | Class 2. side-flanged | Yes
| 1884.9.5 | 70.35 (broken across septum) | 36.66 | 27.94 | n/a | 1.91 | 193.1 | Dark brown and green patina. Quite badly corroded, especially at the blade. | Class 5. SW palstave with a loop. | Yes
| 1884.9.1 | 161.25 | 53.4 | 27.55 | 7.56 | 0.55 | 440.2 | Greyish-green patina. Pitting corrosion in some areas. | Class 3. low-flanged (broad blade) with loop | Yes
| 1893.2.1 | 170.16 | 48.7 | 27.3 | 8.84 | 0.33 | 477.5 | Bromze/gold. Has been completely stripped by modern regrinding. | Transitional palstave | Yes
| 1884.9.22 | 143.4 | 53.36 | 25.68 | 7.43 | 1.47 | 394.5 | Grey-ish-green patina with some areas of pitting corrosion. | Class 5. SW palstave with a loop. | Yes
Pitt Rivers | 1884.119.105 | 146.44 | 60.39 | 23.14 | 6.77 | 0.97 | 315.1 | Dark brown patina, was clearly very mottled by pitting corrosion, but has been cleaned in modern times. | Class 3. low-flanged (broad blade) | Yes | Worstead Common, Norfolk
| 1884.119.106 | 169.52 | 61.9 | 25.82 | 8.75 | 1.51 | 520 | Dark brown patina, no real evidence of corrosion. Doesn't seem to have been reground/cleaned. | Class 3. low-flanged (broad blade) | Yes | Suffolk
| 1884.119.108 | 167.5 | 73.3 | 26.17 | 6.06 | 0.66 | 459.3 | Brown patina, has been very extensively reground - almost looks like a replica! | Class 3. low-flanged (broad blade) | Yes | Whittlesea, Cambridgeshire. Small hoard: three socketed axes, two gouges, a hammer, and a leaf-shaped spear-head.
| 1884.119.113 | 164.33 | 68.75 | 23.27 | 6.76 | 1.43 | 322.8 | Dark brown and green patina.Pretty corroded. | Class 2. side flanged | Yes | Wandsworth, London
| 1884.119.114 | 175.29 | 54.13 | 27.1 | 8.81 | 2.4 | 534.7 | Greeny-brown, pitting corrosion in some places. | Class 6. Crediton palstave. | Yes | Weyhill, Andover
| 1884.119.12 | 123.98 | 52.25 | 29.18 | 4.58 | 0.73 | 323 | Bronze coloured because a very very extensive regrinding has been applied | Irish palstave | Yes | Ireland
| 1884.119.135 | 147.85 | 61.95 | 23.32 | 9.77 | 0.98 | 396.6 | Dark brown patina with green layer where this has been lost. The object appears to have been heavily varnished. | Class 3. low-flanged (broad blade) | Yes | Ireland
| 1884.119.136 | 132.65 | 35.66 | 28.88 | 6.57 | n/a blade broken off | 321.8 | Dark brown with some orange tinges. | Narrow-bladed palstave without a loop. | Yes | Ireland
| 1892.67.120 | 168.55 | 45.12 | 24.78 | 8.88 | 2.23 | 418.2 | Light brown and green with large amounts of erupted corrosion product. | Transitional palstave | Yes | Mettingham, Suffolk
| 1892.67.121 | 153.12 | 68.29 | 23.13 | 7.1 | 0.41 | 365.9 | Brown, has definitely been reground in modern times | Class 3. low-flanged (broad blade) | Yes | Cambridge Fens
| 1892.67.86 | 151.45 | 59.6 | 23.24 | 7.68 | 1.05 | 370.5 | Browny/bronze. Has been reground. | Class 3. low-flanged (broad blade) | Yes | Suffolk
| 1904.31.2 | 144.68 | 53.36 | 24.58 | 9.88 | 1.86 | 335.7 | Not much of original surface remains (this has dark brown patina). Rest of the axe is a lgiht green where corrosion has set in. | Class 3. low-flanged (broad blade) | Yes | Tackley, Oxfordshire
Newbury | 1962.12 | 170.14 | 42.64 | 26.79 | 10.5 | 2.02 | 488.3 | Green brown patina, not very corroded. May have been reground. | Transitional palstave | Yes
| OA331 | 125.23 | 58.5 | 30.19 | n/a hafted specimen | 2.21 | n/a hafted specimen | Browny-bronze patina. Not badly corroded. | Class 3. low-flanged (broad-blade) | Yes
| OA325 | 145.19 | 42.75 | 26.72 | 11.6 | 1.2 | 413.9 | Browny bronze patina. Not corroded. | Transitional palstave | yes
| OA324 | 163.44 | 63.2 | 26.51 | 7.99 | 0.37 | 426 | Browny-bronze patina. Not corroded. | Flanged axe | Yes
| OA322 | 122.9 | 52.86 | 24.33 | 9.12 | 1.04 | 256.3 | Brown with some pitting corrosion. | Flanged axe | Yes
| OA264 | 173.96 | 58.89 (broken) | 25.93 | 7.22 | 1.44 | 480.1 | Browny-grey patina. Very little evidence of corrosion. | Flanged axe | Yes
| OA351 | 162.73 | 64.61 | 27.1 | 8.57 | 1.46 | 548.6 | Brown patina. Looks like it may have been reground. | Flanged axe | Yes
| OA93 | 151.76 | 55.94 | 30.69 | 8.17 | 1.13 | 476.3 | Browny-bronze patina.Not corroded. Not sure if cleaned? | Flanged axe | Yes
| OA265 | 142.37 | 63.74 | 28.92 | 5.97 | 0.98 | 425.7 | Dark brown patina. A bit corroded. | Class 2. side flanged | Yes
| OA63 | 124 | 62.44 | 23.99 | 7.74 | 0.48 | 290.1 | Light brown/greeny patina. Not corroded. Looks like it may have been quite extensively clean. | Class 2. side flanged | Yes
| 1968.68.Y2 | 57.98 (broken across blade) | 68.32 | n/a | n/a | 1.4 | 212 | Green patina. Mottled badly with pitting corrosion |  | Yes
| 1968.63.Y3 | 68.21 (broken across blade and at septum) | n/a | n/a | n/a | n/a | 259.5 | Bronzy/brown patina. Not particularly corroded. |  | Yes
Ashmolean | 1927.2594 | 137.09 | 59.84 | 24.48 | 7.52 | 1.4 | 420.4 | Greeny-brown patina, Not really corroded. Cleaned on one side, not sure about the other. |  | Yes | Penzance, Cornwall
| 1927.2567 | 137.71 | 63.83 | 25.82 | 5.57 | 0.28 | 333.2 | Browny-bronze patina. Not corroded but has been cleaned extensively |  | Yes | Bath Street, Bristol
| 1927.257 | 160.78 | 50.25 | 28.52 | 8.16 | 2.19 | 538.8 | Reddish-browny patina with many dapples of green pitting corrosion. Has definitely been reground. |  | Yes | Dawlish, Devon
| 1961.498 | 141.9 | 55.77 | 25.6 | 7.28 | 1.49 | 386 | Orangey-green patina. Very badly corroded. |  | Yes | Wotton Glenville, Dorset
| 1961.497 | 161.2 | 67.13 | 24.65 | 7.3 | 0.44 | 416.3 | Brown patina. Not really corroded. Modern regrinding not evident. |  | Yes | Wotton Glenville, Dorset
Cornwall | 1910.22 2 | 177.28 | 52.44 | 27.27 | 9.4 | 2.33 | 531.1 | Bronzey brown patina, was corroded but been reground in modern times
| 1910.22.3 | 153.78 | 63.42 | 26.9 | 8.53 | 1.08 | 488.2 | Bright green corrosion product covers entire axe
| 1910.21 | 169.1 | 53.51 | 28.72 | 7.92 | 3.4 | 473.3 | Bronzey brown patina, was corroded but been reground in modern times
| 1919.9.5 | 160.23 | 58.58 | 27.72 | 9.18 | 1.05 | 535.9 | Dark brown/black, some areas of purple that could indicate that it has been burnt. No corrosion.
| 1909.15.3 | 170.51 | 50.01 | 28.06 | 9.04 | 3.34 | 560.7 | Dark greeny-brown, not particularly corroded
| 1880.16 | 176.51 | 55.35 | 27.51 | 7.76 | 1.6 | 553 | Grey-green patina, not too much pitting corrosion. Modern cleaning
| 1974.10.1 | 136.96 | 51.08 | 26.13 | 8.13 | 1.49 | 345 | Grey-green patina, quite a bit of pitting corrosion
| 1919.9.6 | 152.55 | 40.52 | 28.5 | 7.11 | 2.35 | 335.4 | Dark brown patina, with some areas of light green pitting corrosion (badly corroded in general
| 1909.74 | 153.69 | 55.07 | 28.36 | 9.45 | 0.83 | 454.7 | Bronzey brown patina, was corroded but been reground in modern times
Bristol | E449 | 158.79 | 58.8 | 25.36 | 7.18 | 1.31 | 357.7 | Bronzey brown patina, was corroded but been reground in modern times
| E456 | 164.85 | 59.26 | 27.16 | 9.3 | 2.12 | 498.2 | Brown-green, quite corroded
Yes
Manufacturing traces
Museum | ID | Casting seams | Trapped gases | Incomplete polishing | Mould used for casting | Hammering | Striations parallel to the blade | Cracks | Casting defects | Decoration | Damage through patina (modern)
n/a private collector | SOU 1 | Yes | No | No | Bivalve | No | Yes | No | No | Some decorative hammering on body | No
n/a private collector | SOU 2 | Yes | No | No | Bivalve | No obvious marks, but corrosion is obstructive of a full assessment | Yes | No | Yes - casting defect upon the shield motif | No | Yes, a few more moden scratches upon the body
Down Farm Museum | DOWN 1 | No | No | No | Bivalve | No | No | No | No | No | Yes, a few more moden scratches upon the body
RAMM | 11/1974 | Yes | No | no | Bivalve | No obvious marks, but corrosion is obstructive of a full assessment | No | no | No | No | Yes, on the butt.
| 45/1955/1 | Yes | Yes | No | Bivalve | Probable, but difficult to distinguish from pitting corrosion. | No, modern cleaning obscures any previous striations. | Yes, one running parallel to the cutting edge | No | No | Yes, a few more moden scratches upon the body
| 354/1906/1 | No | Yes, in the septum | No | Unknown - but probably bivalve | Impossible to tell, due to corrosion. | No, modern cleaning obscures any previous striations. | No | No | No | No
| 355/1906 | Yes | No | No | Bivalve | Probable, but difficult to distinguish from pitting corrosion. | No, modern cleaning obscures any previous striations. | No | No | No | Yes, a significant regrinding has taken place
| A306 | No | Yes | No | Unknown - but probably bivalve | No | No | No | Yes, large defect on butt. | No | Yes, a few more moden scratches upon the body
| A320 | No | No | n/a | Stone moulds are commonly found for these axes in Ireland. | n/a | n/a - too corroded to tell | No | No | No | No
| 1113/1912 | Yes | Yes, at the butt | Yes | Bivalve | Yes, at the blade | No | No | Yes, many voids, where gases have been trapped | No | No
| A6462 | Yes | No | No | Bivalve | Too corroded to tell | n/a - too corroded to tell | No | No | No | No
| 1897/7/6 | Yes | Yes, at butt | No | Bivalve | Too corroded to tell | n/a - too corroded to tell | No | No | No | No
| 593/2005 | Yes | No | No | Bivalve | No | Some striations but probably related to regrinding | No | Yes, holes in septum and defect in flange | No | Has been cleaned/reground close to the cutting-edge
Sidmouth | A1951 | Yes | No | No | Bivalve | No | No | No | No | No | Yes, some grinding marks on blade
| A1952 | No | No | No | Unknown - but probably bivalve | n/a too corroded to tell | n/a to corroded to tell | n/a to corroded to tell | No | No | No
Dartmoor | 102/1970 | No | Yes, near butt | No | Unknown - but probably bivalve | n/a too corroded to tell | n/a too corroded to tell | No | No | No | Some very large modern scratches on one side, modern regrinding not evident
RAMM | 130/1979 | Yes | Yes | No | Bivalve | No | No | No | Yes - large casting defect at the cutting-edge | No | Cleaned as part of conservation process
| 70/1974 | Yes | No | No | Bivalve | No | No | No | No | No | Yes, some areas where the patina has been removed.
| A289 | Not visible | Yes, in the septum | No | Unknown - but probably bivalve | No | Yes, some of the original surface remains at the cutting-edge and sharpening striations are visible here | No | No | No | No
| A4148 | Yes | No | No | Bivalve | No | n/a not enough remaining of the cutting-edge to make a fair assessment | No | Ni | No | No
| A4214 | Yes | No | No | Bivalve | No | n/a not enough remaining of the cutting-edge to make a fair assessment | No | No | No | No
| A6158 | Not visible | Yes, in the septum | No | Unknown - but probably bivalve | No | Modern regrinding has removed any sign | No | No | No | Cleaned as part of conservation process
| 1891/2/7 | Not visible | No | No | Unknown - but probably bivalve | Potentially | Yes | No | No | No | No
| 1891/2/6 | Not visible | Yes, in the septum | No | Unknown - but probably bivalve | Too corrded to tell | No | No | No | No | No
| 10/1980 | Not visible | Yes, in the septum | No | Unknown - but probably bivalve | Too corrded to tell | n/a not enough remaining of the cutting-edge to make a fair assessment | No | No | No | No
| 50/1971 | Not visible | No | No | Unknown - but probably bivalve | Too corrded to tell | n/a not enough remaining of the cutting-edge to make a fair assessment | No | No | No | No
| 60/1954 | Yes | Yes, in the septum and stopridge | No | Bivalve | No | Yes, remain in a few places | No | trapped gases | No | Yes some modern scratches on body but no evidence of regrinding/repolishing
Museum of Somerset | 12A | Yes | No | No | Bivalve | Potentially, the very end of the blade looks like it may have been flattened by hammering | Yes. Remain in some areas | Yes, probably just surface | No | No | No
| 14A | Yes | No | No | Bivalve | No | Modern cleaning/regrinding has removed original surface | No | No | No | Yes, cleaning
| 63B | Yes | Yes, in the septum | n/a | Bivalve | No | Yes | No | No | No | No
| 7A | Yes | No | Yes, metal appears to be in an as-cast state | Bivalve | No | No | No | No | No | Possible cleaning
| 80C | Yes | Yes, all over the septum and butt. Low quality casting. | Potentially | Bivalve | No | Cleaning on one side has obliterated any previous evidence. Whilst, corrosion has done much the same on the other side. | No | Many trapped gases | No | Cleaning on one side
| 10A | Yes | No | No | Bivalve | Possibly, though difficult to dinstguish from pitting | Some areas cleaned, others very corroded. | Yes, one on the flange | No | No | Possible cleaning
| 7B | No, they must have been finely fettled away | No | No | Unknown - bur probably bivalve | Too corroded to tell | Too corroded to tell | No | Yes, one hole in the flange | No | No
| 75.AA.4 | Yes | Yes, several holes in the septum | No | Bivalve | Possibly, though difficult to dinstguish from pitting | Too corroded to tell | No | No | No | No
| 14B | Yes | No | No | Bivalve | Possibly, though difficult to dinstguish from pitting | Yes. Some striations were found in a very minor area | A big crack through the blade, though this is more than definitely due to deliberate action | No | No | No
| 75B | Yes | No | No | Bivalve | Yes | No | No | No | No | No, some modern cleaning potentially
| 81C | Yes | No, high quality casting | No, high level of finishing | Bivalve | No | Cleaned | No | No | No | Some scratches on the body
| 9B | Yes | No | No | Bivalve | No | Yes. Some faint marks perhaps | No | No | No | No
| 4A | No | No | No | Unknown | No | No | No | No | No | Modern cleaning
| A332 | No | No | No | Unknown - bur probably bivalve | Too corroded to tell | No | No | No | No | Some modern scratches on blade and body
| A331 | No | No | No | Unknown - bur probably bivalve | Too corroded to tell | n/a most of the blade has been deliberately removed. | No | No | No | Modern cleaning evident
| 81D | Yes, some flashing remains too | No | Yes, metal appears to be in an as-cast state | Bivalve | No | No, surface remains unsharpened/unfinished | No | No | No | No
| 17B | Yes | No | No | Bivalve | Possibly | Yes, a few areas. Though it looks like a very high finish has been applied. | No | No | No | No
| 12C | Yes | Yes, in a few places on the septum | Yes, metal appears to be in an as-cast state | Bivalve | No | No, in as-cast form | A crack in the stopridge | Trapped gases | No | No
| 84B | Yes | Yes, in a few places on the septum | No | Bivalve | Corrosion makes it difficult to tell | No, corrosion/cleaning obscures any former marks | No | No | No | No
| 13B | Yes | No | No | Bivalve | No | n/a | No | No | No | No
| 81B | Yes | No | No | Bivalve | Yes | Modern cleaning/regrinding has removed original surface | No | No | No | Modern cleaning evident
| 10B | Yes | Yes, hole below the stopridge | No | Bivalve | Too corroded to tell | Yes | No | No | No | No
| 8A | No | Yes, one on a flange | No | Unknown | Too corroded to tell | No, some areas cleaned, others very corroded. | No | No | No | Modern cleaning evident
| 41B | No | No | No | Unknown - bur probably bivalve | Yes | No | No | No | No | No
Dorchester | 1948.14.2 | Yes | No | n/a | Bivalve | No | n/a, modern cleaning is obstructuve | No | No | No | modern cleaning/regrinding
| 1963.15.1 | Yes | Yes, in septum | n/a | Bivalve | Too corroded to tell | n/a, modern cleaning is obstructuve | No | Trapped gases | No | modern cleaning/regrinding
| 1954.40.1 | n/a cleaned so heavily that any flashing has been removed. | No | n/a | unknown | n/a | n/a, modern cleaning is obstructuve | No | No | No | modern cleaning/regrinding
| 1902.1.1 | Yes | No | No | Bivalve | Perhaps | n/a, varnish is obstructive | No | No | No | Varnish
| 1902.1.5 | Yes | One small air bubble on blade | No | Bivalve | Yes | n/a, too corroded at cutting-edge | No | Trapped gases | No | No
| 1902.1.2 | Yes | A few trapped gas bubbles in the butt | No | Bivalve | No | n/a, varnish is obstructive | No | Trapped gases | No | varnish?
| 1902.1.4 | Yes | No | no | Bivalve | Too corroded to tell | n/a, varnish is obstructive | No | No | No | varnish?
| 1902.1.3 | Yes | No | No | Bivalve | Perhaps | n/a, varnish is obstructive | No | No | No | varnish?
| 1955.48 | Yes | No | n/a | Bivalve | Too corroded to tell | n/a, too corroded at cutting-edge | No | No | No | No
| 1884.9.2 | Yes | Yes, in septum | No | Bivalve | Yes | Yes | No | Trapped gases | No | No
| 1884.9.3 | Yes | Yes, in septum | No | Bivalve | No | n/a, modern cleaning is obstructuve | No | Trapped gases | No | modern cleaning
| 1884.9.5 | Yes | No | No | Bivalve | Too corroded to tell | n/a, too corroded at cutting-edge | No | No | No | No
| 1884.9.1 | Yes | No | No | Bivalve | Too corroded to tell | Yes | No | No | No | No
| 1893.2.1 | Yes | No | n/a | Bivalve | Too corroded to tell | n/a, modern cleaning is obstructuve | No | No | No | modern cleaning
| 1884.9.22 | Yes | Yes, large cavity in butt | No | Bivalve | No | n/a too corroded at cutting edge | No | Trapped gases | No | No
Pitt Rivers | 1884.119.105 | Yes | Yes a very deep one in the body of the axe | No | Bivalve | hard to tell through corrosion/cleaning | n/a modern regrinding completely destroyed all prior evidence | No | No | No | Modern cleaning evident
| 1884.119.106 | Yes | Yes, one in the butt | No | Bivalve | No | Yes, evidence of sharpening is apparent | No | No | No | No
| 1884.119.108 | Yes | No | n/a | Bivalve | No | n/a modern regrinding completely destroyed all prior evidence | No | No | No | Modern cleaning/regrounding has been very extensive
| 1884.119.113 | Yes, flashing is still prevalent | No | Yes, quite probable | Bivalve | No | No | No | pretty crude casting | No | No
| 1884.119.114 | No | No | No | Unknown - but probably bivalve | No | Yes, but very little of the original surface was remaining | No | No | No
| 1884.119.12 | Yes | No | No | Bivalve | Possible | n/a modern regrinding completely destroyed all prior evidence | No | Bad casting - mould must have slipped while pouring metal as it is off axis | No | Modern regrinding has been applied
| 1884.119.135 | Yes | No | No | Bivalve | No | yes, some evidence of sharpening is observable in small patches where original surface remains | No | No | No | Modern cleaning evident on one side in particular, also signficant varnishing.
| 1884.119.136 | Yes | No | No | Bivalve | Possible | n/a cutting edge has been removed and not much of original surface remains | No | No | No | No
| 1892.67.120 | Yes | Yes, a few tiny pores here and there | No | Bivalve | n/a too corroded | n/a area at cutting edge is severely corroded | No | No | No | No
| 1892.67.121 | Yes | No | No | Bivalve | No | n/a modern regrinding completely destroyed all prior evidence | No | No | No | Modern regrinding has been applied
| 1892.67.86 | Yes | Yes, in the butt | No | Bivalve | n/a too corroded | n/a modern regrinding completely destroyed all prior evidence | No | No | No | Modern regrinding has been applied
| 1904.31.2 | No | No | No | Unknown - but probably bivalve | n/a too corroded | No, but very little of the original surface was remaining | No | No | No | No
Newbury | 1962.12 | Yes | Yes, in the butt | No | Bivalve | No | Yes | No | No | No | No
| OA331 | Yes | Yes, a few pores | No | Bivalve | No | n/a modern regrinding | No | Not a terribly great casting | No | Modern regrinding has been applied
| OA325 | Yes | Yes, one in the butt | No | Bivalve | No | n/a modern regrinding | No | No | No | Modern regrinding has been applied
| OA324 | Yes | No | No | Bivalve | Yes | Yes | No | No | No | No
| OA322 | No | No | No | Unknown | No | n/a modern regrinding | No | No | No | No
| OA264 | Yes | No | No | Bivalve | No | n/a | No | No | No | No
| OA331 | No | No | No | Unknown | No | No, has received a strong finish all over? Doesn't appaear to have been sharpened specifically | No | No | No | No
| OA93 | No | No | No | Unknown | Yes | n/a modern regrinding | No, deliberate ones in the flanges | No | No | Modern regrinding has been applied
| OA265 | Yes | No | Yes | Bivalve | No | No | No | Shoddy casting | No | No
| OA63 | Yes | No | No | Bivalve | No | n/a not enough of original surface remains | No | Yes, in the septum | No | No
| 1968.68.Y2 | Not visible (due to corrosion probably) | No | No | Unknown - but probably bivalve | n/a too corroded | n/a varnish is obstructuve | No | No | No | Possible varnish applied
| 1968.63.Y3 | Yes | No | No | Bivalve | No | n/a no blade | No | No | No | No
Ashmolean | 1927.2594 | Yes | No | No | Bivalve | No | No | Yes, on one wing there is a small crack | No | No | Modern regrinding on at least one side
| 1927.2567 | Yes | Yes, one in the butt | No | Bivalve | Yes | n/a modern regrinding | No | Trapped gases | No | Modern regrinding is evident
| 1927.257 | Yes | Yes, one in the flange | No | Bivalve | n/a too corroded to tell | n/a too corroded | No | Trapped gases | No | Modern regrinding is evident
| 1961.498 | Yes | Yes, one in the septum | No | Bivalve | n/a too corroded to tell | n/a too corroded | No | Trapped gases | No | No
| 1961.497 | Yes | No | No | Bivalve | No | n/a modern regrinding | No | No | No | Modern regrinding is evident
Museum | ID | Casting seams | Trapped gases | Incomplete polishing | Mould used for casting | Hammering | Striations parallel to the blade | Cracks | Casting defects | Decoration | Damage through patina (modern)
Cornwall | 1910.22 2 | Yes | Yes, many | n/a | Bivalve | n/a | Modern cleaning | No | Shoddy casting | No | Yes, modern cleaning
| 1910.22.3 | No | Yes | n/a | Bivalve | n/a | Too corroded | No | Yes, small portion of one flange is missing | No | No
| 1910.21 | Yes | Yes | n/a | Bivalve | n/a | Modern cleaning | Yes, flanges | n/a | No | Yes, modern cleaning
| 1919.9.5 | Yes | No | Yes | Bivalve | No | No | No | No | No | No
| 1909.15.3 | Yes | No | No | Bivalve | No | Yes | no | No | No | No
| 1880.16 | Yes | Yes | n/a | Bivalve | n/a | n/a modern cleaning | No | No | No | Yes , modern cleaning
| 1974.10.1 | No | Yes (or big casting defects) | too corroded | Bivalve | n/a | too corroded | No | Yes, big hole under stopridge and on the side of one flange | No | No
| 1919.9.6 | Yes | Yes | n/a | Bivalve | n/a | n/a | No | No | No | Yes modern cleaning on one side
| 1909.74 | Yes | Yes | n/a | Bivalve | n/a | n/a | No | No | No | Yes, modern cleaning
Bristol | E449 | No | No | n/a | Unknown | n/a | n/a modern regrinding | No | No | No | Yes, modern cleaning
| E456 | Yes | No | n/a | Bivalve | n/a | n/a too corroded | No | No | No | No
Wear traces
Museum | ID | Striations perpendicular to the blade (upto 2cm) | Striations perpendicular to the blade (over 2cm) | Contortion of the cutting-edge | Asymmetry to the blade | Breaks to the blade | Cutting-edge sharpness | Rounding to the edges of the butt | Striations over the butt | Damage to the butt | Asymmetry to butt
n/a private collector | SOU 1 | A few, fairly sporadic, more likely to have been caused by damage when carrying/post-depositional | A few, fairly sporadic, more likely to have been caused by damage when carrying/post-depositional | One small bend to the cutting-edge | Under 1%; Neglible | No | Sharp | n/a | No | Yes - deliberate breakage of the butt | n/a
n/a private collector | SOU 2 | Yes, some use-related striations are prevalent | No | No | 3.2%; Slight | No | Cutting-edge retained but not overly sharp | Slight | Yes | Only where sprue was broken off | Slight
Down Farm Museum | DOWN 1 |  |  |  | n/a | No | Sharp | n/a | n/a
RAMM | 11/1974 | No. Perhaps some very faint remains - largely too corroded to tell. | No | No | Negligible | Yes, this could perhaps be all that remains of a previously contorted blade. | Blunt | Yes | Yes, though the corrosion is obstructive of a full assessment | One corner has broken off, probably not intentional | yes
| 45/1955/1 | No. Modern cleaning obscures all previous striations. | No | No | No | Small nicks, probably post-depositional crumbling. | Medium | Yes | Yes | No | No
| 354/1906/1 | No. Modern cleaning obscures all previous striations. | No | No |  | Deliberate breakage of a corner of the blade. | Damaged due to deliberate removal. | No | Yes | No
| 355/1906 | No. Modern cleaning obscures all previous striations. | No | No | Yes, slight | No | Medium | No | Yes | No | No
| A306 | No. Too corroded. | No | No | No | No | Blunt | No | No | No | No
| A320 | n/a specimen not suitable for microscopic analysis | n/a specimen not suitable for microscopic analysis | No | Yes, slight | No | Very blunt | No | No | No | No
| 1113/1912 | No. | No | No | No | No, blade very pristine | Sharp | No | No | No | No
| A6462 | Too corroded | Too corroded | No | No | No | Blunt | No | Too corroded | No | Yes, but to do with the way the sprue was removed
| 1897/7/6 | Too corroded | Too corroded | No | No | No | Blunt | No | Too corroded | No | No
| 593/2005 | No | No | Yes, a contortion similar to the ones seen on my specimens | Slight | No | Medium | No | Too corroded | No | No
Sidmouth | A1951 | Yes | No | No | Yes, moderate asymmetry and most of the bevelled blade has been worn off. | Yes, blade has been broken - most likely deliberately | Blunt | n/a | Yes | Yes - deliberate breakage of the butt | n/a
| A1952 | n/a to corroded to tell | n/a to corroded to tell | n/a to corroded to tell | n/a to corroded to tell | n/a to corroded to tell | Very corroded | n/a butt has been removed | n/a butt has been removed | Yes - deliberate breakage across the body of the axe | n/a
Dartmoor | 102/1970 | n/a too corroded, not enough original surface remaining | n/a too corroded, not enough original surface remaining | One area of depression | Yes, slight | No | Medium | Yes | n/a too corroded | No - breakage of the loop | Yes
RAMM | 130/1979 | No, modern cleaning has obscured any past striations | No | No | Yes, slight. Probably more related to the fact that it is a shoddy casting. | No | Hasn't been sharpened. Medium. | No, they remain very square | No, only from cleaning. | No | No
| 70/1974 | No, modern cleaning has obscured any past striations | No | No | No | Yes, it looks as though the blade may have been deliberately broken in several places | n/a | No | Lots of modern scratches in the butt, most presumably from when the holes were drilled through the septum | Only where the sprue has been broken off and not cleaned up | n/a
| A289 | No | No | No, pristine cutting-edge | No | No | Blunt | Yes | Too corroded to tell | No | Yes
| A4148 | n/a (not enough left of the cutting-edge to make a fair assessment) | n/a (not enough left of the cutting-edge to make a fair assessment) | Most of cutting-edge missing due to corrosion and delberate breakage | Most of cutting-edge missing due to corrosion and delberate breakage | Most of cutting-edge missing due to corrosion and delberate breakage | Most of cutting-edge missing due to corrosion and delberate breakage | End portion of the butt has been deliberately removed | Not suitable for micro analysis, too corroded | End portion of the butt has been deliberately removed | End portion of the butt has been deliberately removed | The side loop has also been removed
| A4214 | n/a specimen not suitable for microscopic analysis | n/a specimen not suitable for microscopic analysis | No | Slight | No | Blunt | No | Not suitable for micro analysis, too corroded | Only where the sprue has been broken off and not cleaned up | No
| A6158 | Modern cleaning obscures all previous striations | Modern cleaning obscures all previous striations | No, very prisitine blade | No | No | Sharp | Yes | Not obviously evident | No | Yes
| 1891/2/7 | No | No | No | No | A few little nicks, but probably more corrosion related, where the blade has begun to crumble | Medium | Slightly | Not enough surface remaining to tell | No | Yes
| 1891/2/6 | No. Too corroded to tell. | No | No visible contortion, but an interesting semi-circular depression that could reflect such a phenomenon | Yes, moderate | A break to one side of the blade that is probably deliberate | Medium | Yes | Yes, perhaps some faint polishing/striations | No | Yes
| 10/1980 | n/a specimen not suitable for microscopic analysis | n/a specimen not suitable for microscopic analysis | No visible contortion, but an interesting semi-circular depression that could reflect such a phenomenon | Slight | No | Medium | n/a butt is broken | n/a specimen not suitable for microscopic analysis | Yes, butt has been delibertaely removed, alongside the loop and parts of the flange | n/a
| 50/1971 | n/a not enough of cutting-edge remains | n/a not enough of cutting-edge remains | n/a not enough of cutting-edge remains | no cutting-edge | Blade has been deliberately broken off | Blade has been deliberately broken off | Yes | Too corroded to tell | No | Yes
| 60/1954 | Yes, very faint, overlaying sharpening striations | No | No | Yes, severe | No | Medium-sharp | Yes, a little | Yes | No, but loop is broken | No
Museum of Somerset | 12A | Yes, clear evidence of use-striations | Yes, striations appear to end close to the blade bevel | No | Yes, moderate | No | Medium | Yes | Yes | No | No
| 14A | No modern cleaning/grinding has removed the original surface | No | No | Yes, significant | Lots of little nicks, but most of these look like points where samples have been removed | Blunt | Yes | From modern cleaning | No | Yes, slight
| 63B | No. | No, though not much of the surface was left for analysis | No | No | No | Medium | No | too corroded to tell | No | No
| 7A | No | No | A slight bending of the blade, but most likely modern damage | No | No | Medium | n/a | No | Yes, end portion of butt has been removed | n/a
| 80C | No, cleaned/corroded | No | An area of slight depression that could reflect the position of a previous contortion | Yes, slight | No | Sharp | Yes | too corroded to tell | No | Yes, slight
| 10A | No, cleaned/corroded | No | No | No | No | Sharp, but this looks like the result of the regrinding. | No | No | No | No
| 7B | Too corroded to tell | Too corroded to tell | No | No | Little nicks, put due to corrosion | Medium | Yes, but looks more like a design element | too corroded to tell | No | No
| 75.AA.4 | No, cleaned/corroded | Too corroded to tell | No | Yes, moderate | No | medium | Butt is jagged due to lack of finishing | too corroded to tell | Butt is jagged due to lack of finishing | No
| 14B | No | No | No | No | A big break due to deliberate destruction | Blunt | No | No | Butt is jagged due to deliberate destuction | No
| 75B | Yes | Yes | A large depression where a contortion may have once been | Yes, slight | Depression could be a break(?) | Blunt | Yes | yes, a few | No | Yes, though this is probably more to do with how the sprue was broken off originally
| 81C | No, cleaned | No, cleaned | No, the blade is very pristine | Yes, moderate | No, blade is very pristine | Sharp | Yes | Too corroded in the septum | No | No
| 9B | No | No | No | No | A few nicks, but look corrosion related | Sharp | Somewhat round, but this may be desgin related | too corroded | No | No
| 4A | n/a not suitable for microscope analyis | n/a not suitable for microscope analyis | No | Yes, slight | No | Medium to Blunt in places | No | n/a not suitable | No | No
| A332 | yes, some faint marks | n/a, original surface is patchy | No | No | No | Blunt | n/a | n/a butt not suitable | Yes, whole septum and butt is removed | No
| A331 | n/a most of the blade has been deliberately removed. | n/a most of the blade has been deliberately removed. | n/a most of the blade has been deliberately removed. | n/a most of the blade has been deliberately removed. | n/a most of the blade has been deliberately removed. | Blunt due to removal of the blade | Yes | n/a cleaned | No | No
| 81D | No, surface remains unsharpened/unfinished | No, surface remains unsharpened/unfinished | No, very small chance this axe was ever used | No | No, very small chance this axe was ever used | Very blunt | No | No | No | No
| 17B | Yes, most of the blade has areas of use-striation | No, striations are only at the cutting-edge | No, the blade is very pristine | No | No, the blade is very pristine | Sharp | No | Yes | Yes a large chunk has been removed - potentially when sprue was broken off but could be deliberate | No
| 12C | No, surface remains unsharpened/unfinished | No, surface remains unsharpened/unfinished | Some more modern deformation | No | No | Blunt | No | No | No | No
| 84B | No, corrosion/cleaning obscures any former marks | No, corrosion/cleaning obscures any former marks | No | Yes, significant | No | Medium to Blunt in places | Yes | Yes | No | No
| 13B | n/a | n/a | No | Yes, slight | No | Very blunt | Yes | Yes | No | No
| 81B | Modern cleaning/regrinding has removed original surface | Modern cleaning/regrinding has removed original surface | No | No | No | Sharp | No | Yes, but probably from modern cleaning | No | Yes, but due to with how the sprue was broken off
| 10B | No | No | Yes, a clear depression. Looks much like the depression formed on my experimental axe blades when partially sharpened after. | Yes, moderate | No | Sharp to Medium | Yes | Yes | No | Slight
| 8A | No, some areas cleaned, others very corroded. | No, Some areas cleaned, others very corroded. | No | Yes, moderate | No | Sharp | No | Too corroded to tell | No | No
| 41B | Yes | Yes | Yes, a clear contortion not unlike the deformations produced in my experiments | No | No | Medium | No | Possibly | Yes, the butt has been removed in segments. The whole body has been separated from the butt at the stopridge. | No
Dorchester | 1948.14.2 | n/a, modern cleaning is obstructive | n/a, modern cleaning is obstructive | No | Yes, slight | No | Medium | No | No | No | No
| 1963.15.1 | n/a, modern cleaning is obstructive | n/a, modern cleaning is obstructive | Yes, a clear depression | Yes, moderate | At location of depression | Sharp (but probably related to regrinding) | Maybe very slightly | Too corroded to tell | No | No
| 1954.40.1 | n/a, modern cleaning is obstructive | n/a, modern cleaning is obstructive | No | No | No | Sharp (but probably related to regrinding) | No | No | No | Yes, but due to with how the sprue was broken off
| 1902.1.1 | n/a, varnish is obstructive | n/a, varnish is obstructive | No | No | No | Blunt | No | No | No | No
| 1902.1.5 | n/a, too corroded at cutting-edge | n/a, too corroded at cutting-edge | No | No | No | Blunt | No | No | No | No
| 1902.1.2 | n/a, varnish is obstructive | n/a, varnish is obstructive | No | No | No | Medium | No | No | No | No
| 1902.1.4 | n/a, varnish is obstructive | n/a, varnish is obstructive | Yes, a clear depression | Yes, moderate | At location of depression | Medium | Yes | Too corroded to tell | No | No
| 1902.1.3 | n/a, varnish is obstructive | n/a, varnish is obstructive | No | No | No | Sharp | No | No | No | Yes, but due to with how the sprue was broken off
| 1955.48 | n/a, too corroded at cutting-edge | n/a, too corroded at cutting-edge | Yes, a clear depression | Yes, slight | At location of depression | Medium | Yes | Too corroded to tell | No, but the loop has been intentionally removed | No
| 1884.9.2 | Yes | No | No | n/a shape has been compromised by blade break | Very large, deliberate breakage to the blade | Sharp | No | Yes | No, but breakage of the blae | Yes, but due to with how the sprue was broken off
| 1884.9.3 | n/a, modern cleaning is obstructive | n/a, modern cleaning is obstructive | Yes, a clear depression | Yes, slight (due to depression) | No | Sharp | No | Yes | No | Yes, but due to with how the sprue was broken off
| 1884.9.5 | n/a, too corroded at cutting-edge | n/a, too corroded at cutting-edge | No | Yes, moderate | Broken in places, could be due to corrosion however | Medium | n/a | n/a | Yes, entire butt has been removed | n/a
| 1884.9.1 | No | No | No | No | No | Sharp | Yes | Yes | No | No
| 1893.2.1 | n/a, modern cleaning is obstructive | n/a, modern cleaning is obstructive | No | Yes, slight | No | Sharp (but probably related to regrinding) | No | n/a, modern cleaning | No | No
| 1884.9.22 | n/a, too corroded at cutting-edge | n/a, too corroded at cutting-edge | No | Yes. Slight | No | Medium | Maybe very slightly | Too corroded to tell | No | Yes, but could be due to with how the sprue was broken off
Pitt Rivers | 1884.119.105 | n/a modern regrinding completely destroyed all prior evidence | n/a modern regrinding completely destroyed all prior evidence | No | Yes, slight | No | Sharp | Yes | Yes | No | Yes, but could be more due to the way the sprue was broken off
| 1884.119.106 | yes | No | No | No | No | Medium | No | No | No, damage to the flanges however | Yes, but more due to the way the sprue was broken off
| 1884.119.108 | n/a modern regrinding completely destroyed all prior evidence | n/a modern regrinding completely destroyed all prior evidence | No | Yes, moderate | No | Sharp but this is probably due to the regrinding | they are round but this could be more stylistic | Yes | No | No
| 1884.119.113 | No, axes looks to be in an unfinished state | No, axes looks to be in an unfinished state | No | Yes, but definitely due to shoddy casting | No | Medium | n/a, end portion of butt has been broken | No | end portion of butt has been broken | n/a
| 1884.119.114 | No, but very little of the original surface was remaining | No, but very little of the original surface was remaining | Yes, a big depression at cutting-edge | No | No | Blunt | No | Yes | No | No
| 1884.119.12 | n/a modern regrinding completely destroyed all prior evidence | n/a modern regrinding completely destroyed all prior evidence | No | No | No | Sharp, but this is probably due to the regrinding | No | n/a modern regrinding completely destroyed all prior evidence | No | No
| 1884.119.135 | No | No | Yes, one small depression though it is not of a similar morphology to those seen in my experimental work | Yes, slight | No | Sharp | potentially | Yes | No | No
| 1884.119.136 | n/a most of cutting-edge has been removed, plus not much of the original surface remains on the axe | n/a most of cutting-edge has been removed, plus not much of the original surface remains on the axe | n/a cutting-edge has been deliberately removed | n/a cutting-edge has been deliberately removed | n/a cutting-edge has been deliberately removed | Blunt | n/a end portion of butt has been removed | Yes | end portion of butt has been removed | No
| 1892.67.120 | n/a area at cutting edge is severely corroded | n/a area at cutting edge is severely corroded | No | No | No | Blunt | No | Yes | No, but the loop is damaged | Yes, but to do with the way the sprue was broken off
| 1892.67.121 | n/a modern regrinding completely destroyed all prior evidence | n/a modern regrinding completely destroyed all prior evidence | No | Yes, moderate | Some areas of the blade appeat to have chipped off | Sharp, but this is probably due to the regrinding | Yes | n/a has been reground | No | Yes
| 1892.67.86 | n/a modern regrinding completely destroyed all prior evidence | n/a modern regrinding completely destroyed all prior evidence | No, cutting-edge is very scrappy due to corrosion | No | No, cutting-edge is very scrappy due to corrosion | Sharp, but this is probably due to the regrinding | No | n/a too corroded | No | No
| 1904.31.2 | Yes, though very little of the original surface remains so a full assessment is difficult | Yes, though very little of the original surface remains so a full assessment is difficult | No | Yes, severe | Yes, one corner appears to have broken off - this was probably deliberate | Blunt | Yes | Yes | No | Yes
Newbury | 1962.12 | Yes, some use-striations present | No | Cutting-edge is jagged but no clear depression | Yes, slight | No | Blunt | Yes | Yes | No | Yes
| OA331 | n/a modern regrinding | n/a modern regrinding | No | Yes, slight | No | Blunt | n/a hafted specimen | n/a hafted specimen | No | n/a hafted specimen
| OA325 | n/a modern regrinding | n/a modern regrinding | No | No | No | Sharp | No | n/a modern regrinding | No | No
| OA324 | No | No | No | Yes, moderte | No | Sharp | No | Yes | No | Yes
| OA322 | n/a modern regrinding | n/a modern regrinding | No | Yes, slight | No | Medium | No | Yes | No | No
| OA264 | No, not much of original surface left | No, not much of original surface left | No | Yes. Slight. though hard to tell due to blade break | One corner - intentional | Sharp | Yes, but looks stylistic | Yes | No, but blade has been brokem | No
| OA351 | Yes | No | No | Yes, moderate | No | Medium | No | Yes | No | No
| OA93 | n/a modern regrinding | n/a modern regrinding | No | No | No | Sharp | No | No | No. But flanges are broken, | No
| OA265 | No | No | Cutting-edge is jagged due to poor casting | Yes, but due to poor casting | No | Sharp | No | No | No | No
| OA63 | n/a not enough of original surface remains | n/a not enough of original surface remains | No | No | No | Sharp | Yes | n/a not enough of original surface remains | No | Yes, but could be more due to the way the sprue was broken off
| 1968.68.Y2 | n/a varnish | n/a varnish | No | Yes, but due to degradation from corrosion | No | Medium | n/a | n/a | Broken across blade, entire butt is missing | n/a
| 1968.63.Y3 | n/a no blade | n/a no blade | n/a | n/a | Intentional removal of blade | n/a | n/a | n/a | Broken across blade and again at septum | n/a
Ashmolean | 1927.2594 | Yes (could be modern cleaning) | Yes (could be modern cleaning) | No | Yes, moderate | No | Medium | No, but the very end of the butt is rounded | n/a modern regrinding | No | No
| 1927.2567 | n/a modern regrinding | n/a modern regrinding | No | Yes, moderate | No | Sharp, but this is probably due to the modern regrinding | Yes | n/a modern regrinding | No | No
| 1927.257 | n/a too corroded | n/a too corroded | No | No | No | Blunt | Yes | n/a too corroded | No | No
| 1961.498 | n/a too corroded | n/a too corroded | No | No | No | Medium | n/a butt has been removed | n/a too corroded | Yes, butt is broken | n/a butt has been removed
| 1961.497 | n/a modern regrinding | n/a modern regrinding | No | Yes, mild | No | Sharp | No | Yes | No | No
Museum | ID | Striations perpendicular to the blade (upto 2cm) | Striations perpendicular to the blade (over 2cm) | Contortion of the cutting-edge | Asymmetry to the blade | Breaks to the blade | Cutting-edge sharpness | Rounding to the edges of the butt | Striations over the butt | Damage | Asymmetry to butt
Cornwall | 1910.22 2 | n/a modern cleaning | n/a modern cleaning | no | no | no | Medium | No | n/a modern cleaning | No | Yes, but probably to do with the way the sprue was broken off
| 1910.22.3 | n/a corroded | n/a corroded | No | Yes, slight | no | Sharp | Yes | n/a corroded | No | Yes
| 1910.21 | n/a modern cleaning | n/a modern cleaning | No | No | no | Blunt | No | n/a modern cleaning | Yes, flanges have almost all fractured away, since the axe would have been very corroded before regrinding, they were probably lost due to corrosion | Yes, but probably to do with the way the sprue was broken off
| 1919.9.5 | No | No | No | Slight but this is definitely related to casting | no | Sharp | No | No | Yes, the blade is broken below the stopridge (there are visible blow marks here), the blade and the hafting plate have been refitted. The end portion of the butt has also been deliberately removed - the patination is consistent. | n/a
| 1909.15.3 | No | No | No | No | No | Blunt | No | No | No | No
| 1880.16 | n/a modern cleaning | n/a modern cleaning | No | Yes, slight | No | Medium | No | Yes | No | No
| 1974.10.1 | n/a too corroded | n/a too corroded | No | Yes, slight | no | Medium | Yes | n/a corroded | No | No
| 1919.9.6 | n/a too corroded | n/a too corroded | no | No | No | Blunt | No | No | Yes, the blade is broken above the stopridge (there are no visible blow marks here), the blade and the hafting plate have been refitted. The flanges are largely missing, though this typology has little flange anyway. Both side-loops are also broken | no
| 1909.74 | n/a modern cleaning | n/a modern cleaning | Yes | Yes, slight | No | Sharp | No | n/a modern cleaning | No | Yes, but probably to do with the way the sprue was broken off
Bristol | E449 | n/a modern cleaning | n/a modern cleaning | No | No | No | Medium | Yes, but stylisitc | n/a modern cleaning | Yes, flanges are very battered. The patina is consistent on the areas of breakage, suggesting this happened in ancient times | No
| E456 | n/a too corroded | n/a too corroded | No | Yes, slight | No | Blunt | No | n/a too corroded | Flanges are quite battered, though in the areas of breakage a bronze colour shines through the patina, suggesting more modern damage. | Yes, but probably to do with the way the sprue was broken off

## Deposition data
|  | Location | terrain | Deposition context | Damage | Typology | group/single me | References
RAMM | 11/1974 | Bridford, Devon | dryland | Found during building operations in 1972 - the findspot was on dryland but close to the origin of several natural springs. | None | South-western palstave, looped | Single | Pearce 1974, 167, fig 3, 1; Pearce 1979, 142; Pearce 1983, 435, Pl 25, no. 198.
| 45/1955/1 | Chagford, Devon | dryland | The palstave was found at the old granite quarry | None | Gr. III palstave | Single | Brailsford 1938, 459; Fox 1956, 215 Pl. 26b; Pearce 1983, 436, Pl 26, no. 203b.
| 354/1906/1 | Week, Devon | dryland | Found with 355/1906, beneath a very old hedge or barrier. Knight () comments that the findspot is near several natural springs and overlooks the River Bovey. | Post-depositional break to the blade tip. Prehistoric cutting-edge breakage, though there are no visible impact marks (for a more detailed description see Knight 2018). | South-western palstave, variant Crediton | Group | Pearce 1983, 450, No.278, Pl.34; Rowlands 1976, 231, Pl. 9, No.28; Smith 1859, 184, fig. 7, 1, 2.
| 355/1906 | Week, Devon | dryland | Found with 354/1906/1, beneath a very old hedge or barrier. Knight () comments that the findspot is near several natural springs and overlooks the River Bovey. | Damage to the butt, probably fro removal of the sprue (for a more detailed description see Knight 2018). | South-western palstave, looped | Group | Pearce 1983, 450, No.278, Pl.34; Rowlands 1976, 231, Pl. 9, No.28; Smith 1859, 184, fig. 7, 1, 2.
| A306 | Honiton, Devon | uncertain | Knight () asserts that many river tributaries originate in the landscape of Farway Hill, Honiton, and many Bronze Age tumuli and finds have been recorded there. | Modern damage to the butt (for a more detailed description see Knight 2018). | Gr. I palstave | Single | Burnard 1906, 365; Kirwan 1870, 298; Pearce 1983, 442, No.235, Pl.30; Rowlands 1976, 301, no. 468; Way 1869, 343.
| A320 | Drewsteignton, Devon | uncertain | No relevant contextual info | None | Gr. I palstave | Single | Kirwan 1872, 96; Evans 1881, 86; Pearce 1983, 440, 441, Pl 29, no. 226; Rowlands 1976, 301, no 467.
| 1113/1912 | Shebbear, Devon | uncertain | Found in clay during drain-cutting. | None | Gr. I palstave | Single | Doe 1913, 72; Pearce 1983, 453, Pl 38, no. 290; Rowlands 1976, 301, no. 462.
| A6462 | Cullompton, Devon | uncertain | No relevant contextual info | End of the butt has been damaged, but this was most likely post-depositional. The loop is cracked, which was the result of corrosion (for a more detailed description see Knight 2018). | Gr. III palstave, looped | Group | Pearce 1983, 548, no.230, Pl. 29; Rowlands 1976, 301, No.471.
| 1897/7/6 | Bovey Tracey, Devon | uncertain | Found with A4124. Part of a hoard of eight palstaves. Descriptions of the discovery slightly vary. Way (1869, 346) details that four palstaves were found beneath a boulder and four were found under another, all positioned upright in the ground; however, Croker (1852, 186) and Tucker (1867, 119) state that while four were found under a boulder, the others were scattered nearby. | Some damage to the flanges, which looks to be post-depositional. Cracks across the butt that jettison off a large casting flaw. | South-western palstave, looped | Group | Croker 1852, 186; Devon and Cornwall Notes and Queries 1924-5, 51; Fox 1956, 214-215, Pl.26a; Pastscape 447309; Pearce 1983, 433, No.188, Pl.24; Rowlands 1976, 230, No.25, Pl.9; Tucker 1867, 119; Way 1869, 346.
| 593/2005 | Colyton, Devon | dryland | Found with A1951, and A1952. Part of a large hoard found at Lovehayne farm of approximately one hundred palstaves (Way 1869, 341), which were found when a round barrow was cut fot stone. | Some damage to the flanges, which looks to be post-depositional. | South-western palstave | Group | Boughton 2015, 50, No.208; Burnard 1906, 364, 365, Fig.19(4); Evans 1881, 81, 113; Hutchinson in Worth 1880, 140-144; Kirwan 1868, 647-648, Pl.9; 1870, 300, Pl.5, Fig.3; Pastscape 188730; 449287; Pearce 1983, 438-9, No.217, Pl.27/28; Rowlands 1976, 230, No.24, Pl.9; Way 1869, 341f. Fig.1.
Sidmouth | A1951 | Colyton, Devon | dryland | Found with 593/2005, and A1952. Part of a large hoard found at Lovehayne farm of approximately one hundred palstaves (Way 1869, 341), which were found when a round barrow was cut fot stone. | Damage to the butt that looks comtemporary, but is not necessarily intentional. The flanges have been damaged post-deposition. | South-western palstave, looped | Group | Boughton 2015, 50, No.208; Burnard 1906, 364, 365, Fig.19(4); Evans 1881, 81, 113; Hutchinson in Worth 1880, 140-144; Kirwan 1868, 647-648, Pl.9; 1870, 300, Pl.5, Fig.3; Pastscape 188730; 449287; Pearce 1983, 438-9, No.217, Pl.27/28; Rowlands 1976, 230, No.24, Pl.9; Way 1869, 341f. Fig.1.
| A1952 | Colyton, Devon | dryland | Found with593/2005 and A1951. Part of a large hoard found at Lovehayne farm of approximately one hundred palstaves (Way 1869, 341), which were found when a round barrow was cut fot stone. | Breakage below the septum, and a significant proportion of the cutting-edge is missing. The axe is extremely corroded, so this damage may have occurred at weakened areas, which have subsequently become corrded. | South-western palstave | Group | Boughton 2015, 50, No.208; Burnard 1906, 364, 365, Fig.19(4); Evans 1881, 81, 113; Hutchinson in Worth 1880, 140-144; Kirwan 1868, 647-648, Pl.9; 1870, 300, Pl.5, Fig.3; Pastscape 188730; 449287; Pearce 1983, 438-9, No.217, Pl.27/28; Rowlands 1976, 230, No.24, Pl.9; Way 1869, 341f. Fig.1.
Dartmoor | 102/1970 | Caton, Devon | dryland | Found on the road from Caton to Stormsdown during a South Devon Water Board excavation. | The loop is brokem, this may have happened during use or was weakened by corrosion. Damage to the flanges that is definitely modern. | South-western palstave, looped | Single | Barber 1971, 239-241, fig. 3; Pearce 1979, 142; Pearce 1983, 432, no. 184, Pl 23; Passmore 2015.
RAMM | 130/1979 | Upottery, Devon | uncertain |  | Corrosion damage has caused material loss at the cutting-edge. | Gr. III palstave | Unknown | Pearce 1983, 458 No.310, Pl.41.
| 70/1974 | Unknown | uncertain | No relevant contextual info | Blade tip had broken away, this may have occurred in antiquity (for a more detailed description see Knight 2018). | Gr. III palstave | Unknown | Pearce 1975, 325-6, fig. 1; Pearce 1983, 441, No.228, Pl.29.
| A289 | Rockbeare, Devon | uncertain | One of two palstaves found in the same field. | None | Gr.III palstave | Group | Burnard 1906, 365; Kirwan 1870, 298; Pearce 1983, 435, No.200, Pl.26; Rowlands 1976, 230, No.26; Way 1869, 345.
| A4148 | Washfield, Devon | dryland | Found with many associated items (now lost) at Beauchamp Farm. Knight () points out that this find spot overlooks the Exe river valley to the east and is close to many natural springs. | Blade tip is broken, which Knight () considers to be post-depositional damage. Most of the side loop is missing, this broke away in antiquity (for a more detailed description see Knight 2018). | Transitional palstave, looped | Group | Pearce 1983, 458, No.313, Pl.41; Rowlands 1976, 229, No.20, Pl.31; Rohl and Needham 1998, 209.
| A4214 | Bovey Tracey, Devon | dryland | Found with 1897/7/6. Part of a hoard of eight palstaves. Descriptions of the discovery slightly vary. Way (1869, 346) details that four palstaves were found beneath a boulder and four were found under another, all positioned upright in the ground; however, Croker (1852, 186) and Tucker (1867, 119) state that while four were found under a boulder, the others were scattered nearby. | Butt has broken off in an accidental fashion in antiquity. The side-loop has been broken post recovery (for a more detailed description see Knight 2018). | South-western palstave, looped | Group | Croker 1852, 186; Devon and Cornwall Notes and Queries 1924-5, 51; Fox 1956, 214-215, Pl.26a; Pastscape 447309; Pearce 1983, 433, No.188, Pl.24; Rowlands 1976, 230, No.25, Pl.9; Tucker 1867, 119; Way 1869, 346.
| A6158 | Thorverton, Devon | uncertain | Found during the demolition of an old house. | None | Gr. I palstave | Unknown | Pearce 1983, 456, No.302, Pl.40; Rowlands 1976, 301, No.473.
| 1891/2/7 | Chagford, Devon | dryland | Found with 1891/2/6, buried under a hedge bank. | None | Gr. I palstave | Group | Evans 1881, 82; Pearce 1976, 26; Pearce 1983, 436, no. 204b, Pl 131; Rowlands 1976, 301, no. 465; Smith 1959, 184, figs 1, 2, 7.
| 1891/2/6 | Chagford, Devon | dryland | Found with 1891/2/7, buried under a hedge bank. | The flanges have been damaged in modern times. | Gr. II palstave | Group | Evans 1881, 82; Pearce 1976, 26; Pearce 1983, 436, no. 204a, Pl 26; Rowlands 1976, 301, no. 464; Smith 1959, 184, figs 1, 2, 7.
| 10/1980 | Dawlish, Devon | uncertain | Found in ploughsoil at Secmanton Farm - this may have been wetland in the Bronze Age. | Butt has broken off in an accidental fashion in antiquity. The flanges have been broken in antiquity but suffered further fragmentation post-deposition (for a more detailed description see Knight 2018). | Gr.III palstave, looped | Single | Pearce 1983, 548, No.847;
| 50/1971 | Tiverton, Devon | uncertain | No relevant contextual info | The blade has been entirely removed in antiquity, mostly likely in an intentional manner (an impact mark is noticeable). The flanges have also been damaged in antiquity, with further degradation post-deposition (for a more detailed description see Knight 2018). | Gr.III palstave, looped | Single | Pearce 1972a, 238, Fig.2; 1983, 450, No.279, Pl.34.
| 60/1954 | Hemyock, Devon | uncertain | Found as part of a hoard. | The side-loop was broken in antiquity and the flanges have also been damaged in antiquity, with further degradation post-deposition (for a more detailed description see Knight 2018). | Gr.III palstave, looped | Group | Fox 1955, 320, Pl.14b; Pearce 1983, 443, No.242, Pl.31; Rowlands 1976, 229, No.22.
Museum of Somerset | 12A | Rodney Stoke, Somerset | uncertain | No relevant contextual info | None | Gr.III palstave, looped | Single | Anon 1867, 70-71; Dobson 1931, 86, 250; Pearce 1893, 524, no. 717, Pl 82; Rowlands 1976, 332, no. 889.
| 14A | Ham Hill, Somerset | dryland | Said to have been found with a human skeleton. Ham Hill is the site of an Iron Age hillfort, where much metalwork has been recovered. | Notching of the blade that indicates impact into a harder oppostion material. | Gr.IV palstave, looped | Group | Appleby 2012, 49, Fig.19.2; Davis 2015, 134, No.897; Dobson 1931, 241-242; Gray 1902b, 30; 1905, 143-4, Fig.3; Hoare 1827, 39-42, Pl 6; Lawson 1998; McKinley 1998; Needham et al. 1988; Pearce 1983, 532, Nos.749, Pl .89; Rowlands 1976, 331, No.879; Smith 1995.
| 63B | Stogursey, Somerset | uncertain | Knight () comments that Walton Bay is on the coast high up in the Bristol Channel. | One flange wing is broken, most likely due to casting flaws (for a more detailed description see Knight 2018). | Narrow-bladed palstave, looped | Single | Unknown due to a mistake in Pearce 1983
| 7A | n/a, Somerset | uncertain |  | It appears as though the end of the butt has been removed in antiquity. There are some blow marks near the area of breakage. | Gr. I palstave | n/a | Pearce 1983, 543, no. 805; Rowlands 1976, 322, no. 893.
| 80C | Sedgemoor, Somerset | wetland | Found at Midgeley Farm during peat digging. | None | South-western palstave, variant Crediton | Single | Gray 1933, xcvi-cvi at xcvi; Pearce 1983, 536, no. 765; Rowlands 1976, 330, no. 868.
| 10A | Glastonbury, Somerset | wetland | Found within the peat of the Tubaries - many bronze implements have been recovered though their association with one another is not known. | Broken side-loop, not intentional | Transitional palstave, looped | Single | Davis 2006, 152-3, Nos.208, 209, Pl.16; 2012, 49, 93, 123, 132, Nos.90, 502, 736, 822, Pls.8, 30, 45, 54; Dobson 1931, 98; Pearce 1983, 514-6, no. 655; Rowlands 1976, 333, no. 900; Stradling 1849-50. | Untitled Source (Migrated Record). SDV287429.
| 7B | Lyng, Somerset | uncertain | No relevant contextual info | None | Gr. I palstave | Single | Dobson 1931, 85, 228, 245; Pastscape 191921; Pearce 1983, 518, No.682, Pl.78; PSANHS 1867, 30; 1929, Lxviii; Rowlands 1976, 331, Nos.880, 882.
| 75.AA.4 | Radstock, Somerset | dryland | A significant Bronze Age find was discovered in 1873 during the construction of the railway station in Midsomer Norton. Found with a leaf-shaped and double-edged sword which has been attributed to the Wilberton phase (c.1000-850 BC; Aston & Iles 1988: 30). The findspot is within the river valley below the Radstock and Camerton round barrows. | None | Transitional palstave, looped | Group | Gunstone 1975, 67-68; Gunstone 1977, 132; Pearce 1983, 521, no. 696, Pl 80; La Trobe-Bateman 1999, 6; Rowlands 1976, 332, no. 888.
| 14B | King's Sedgemoor, Somerset | wetland | A palstave was recovered on King’s Sedgemoor while ditch-digging. It was apparently recovered still hafted on its wooden handle, which was very fragile and was apparently straight. This handle did not survive. | One blade tip has become detached post-deposition. The butt was probably damaged when the sprue was removed (for a more detailed description see Knight 2018). | Gr.III palstave, looped | Single | Dobson 1931, 86, 243; Pastscape 194035; Pearce 1983, 526, No.730; PSANHS 1849-50, 25; PSANHS 1923, lxiv; Rowlands 1976, 331, No.881.
| 75B | Milborne Port, South Somerset | uncertain | No relevant contextual info | The butt has been damaged when the sprue was removed. | Gr.III palstave, looped | Single | Gray 1925, Ixxxii; Pearce 1983, 518-9, No.685, Pl.79; PSANHS 1925, lxxxii; Rowlands 1976, 331, No.883
| 81C | Old Ceeve, Somerset | uncertain | Found with 81D. Part of a multi-period hoard containing a flat axe, two palstaves and a socketed axe | None | Gr. I palstave | Group | Colquhoun 1978, 85, 89, 95, Nos.2, 21, 41, 77; Gray 1931a; Knight 2014a, 91, No.22; forthcoming; NBI; Needham 1983, 327-329, So 5; Pearce 1983, 521-522, no.700b, Pl. 80, 81; PSANHS 78, lxxv; Rowlands 1976, 256, no.113.
| 9B | Ham Hill, Somerset | uncertain | Ham Hill is the site of an Iron Age hillfort, where much metalwork has been recovered. | None | South-western palstave, looped | Single | Gray 1905, 163; Gray 1927, Lxxv-Lxxxii; Pearce 1983, 533, No.751; Rowlands 1976, 332, No.895.
| 4A | Stoke St. Michael, Somerset | dryland | A flanged axe was found in 1908 on the west side of Walltyning Plantation while digging a hole for a gate post. | None | Flanged axe | Single | Pastscape 200195; Pearce 1983, 531, No.747, Pl.89; PSANHS 1923, lxiv
| A332 (re-accessioned as 280/1989/18B) | South Petherton, Somerset | uncertain | Found with 81D and 13B. Part of a small hoard of three palstaves. | Broken just above the stop ridge, most likely damaged in antiquity but casting flaws indicate this was not intentional The side-loop was broken in antiquity (for a more detailed description see Knight 2018). | Gr.III palstave, looped | Group | Gray 1905, 143; Norris 1853, 247; Pearce 1974c; 1983, 528, no.732b, Pl. 85; Rowlands 1976, 333, no. 904.
| A331 | South Petherton, Somerset | uncertain | Found with A331 and 13B. Part of a small hoard of three palstaves. | Side-loop has been lost and flanges appear to have slight damage (for a more detailed description see Knight 2018). | Gr.III palstave, looped | Group | Gray 1905, 143; Norris 1853, 247; Pearce 1974c; 1983, 528, no.732a, Pl. 85; Rowlands 1976, 333, no. 904.
| 81D | Old Ceeve, Somerset | uncertain | Found with 81C. Part of a multi-period hoard containing a flat axe, two palstaves and a socketed axe | None | Gr.III palstave, looped | Group | Colquhoun 1978, 85, 89, 95, Nos.2, 21, 41, 77; Gray 1931a; Knight 2014a, 91, No.22; forthcoming; NBI; Needham 1983, 327-329, So 5; Pearce 1983, 521-522, no.700b, Pl. 80, 81; PSANHS 78, lxxv; Rowlands 1976, 256, no.113.
| 17B | Sherford, Somerset | dryland | A hoard of six palstaves and one spearhead was found by workmen digging a drain in 1879 about 610mm (2 feet) below the surface of a lane. It was found in the plough soil. The findspot is near several streams and overlooks the River Tone to the north. | The butt has been damaged when the sprue was removed. | Transitional palstave, looped | Group | Davis 2006, 153, No.215, Pl.14, 56; 2012, 121-2, 133-4, No.722, Pl.43; Evans 1881, 90, 330, 464; Pearce 1983, 534, No.753e; Rowlands 1976, 258, No.117; Smith 1959a, 145, 179; 1959b, GB.45
| 12C | Curland, Somerset | uncertain | Found in 1934 at a depth of 3 feet when a post hole was dug in the yard of a smallholding at Mount Pleasant, Curland | None | Double looped palstave | Single | Colquhoun 1978, 89, no 47; Gray 1936, 68; Gray 1937, 61, fig. 1; Pearce 1983, 512, no. 645, Pl 73; Rowlands 1976, 331, Pl 33, no. 875.
| 84B | Sedgemoor, Somerset | uncertain | Found with with two other palstaves and three torcs nr Weare and Badgworth. | None | Gr.III palstave, looped | Group | Gray 1932, Ixxvi; Pearce 1983, 536, no. 763, Pl, 92; Rowlands 1976, 259, no. 121; Smith 1959, 146.
| 13B | South Petherton, Somerset | uncertain | Found with A331 and 81D.. Part of a small hoard of three palstaves. | None | Double looped palstave. | Single | Gray 1905, 143; Norris 1853, 247; Pearce 1974c; 1983, 528, no. 732c, Pl. 85; Rowlands 1976, 332, no. 894.
| 81B | Lyng, Somerset | uncertain | No relevant contextual info | None | South-western palstave | Group | Dobson 1931, 85, 228, 245; Pastscape 191921; Pearce 1983, 518, No.682, Pl.78; PSANHS 1867, 30; 1929, Lxviii; Rowlands 1976, 331, Nos.880, 882.
| 10B | Glastonbury, Somerset | wetland | Found within the peat of the Tubaries - many bronze implements have been recovered though their association with one another is not known. | The butt has been damaged when the sprue was removed. | South-western palstave, looped | Single | Davis 2006, 152-3, Nos.208, 209, Pl.16; 2012, 49, 93, 123, 132, Nos.90, 502, 736, 822, Pls.8, 30, 45, 54; Dobson 1931, 98; Gray 1902, 83; Pearce 1983, 514, no. 654, Pl. 75; Rowlands 1976, 333, no. 901, 1359, 1416, 1578, 1579, 1887, 1985; Stradling 1849-50.
| 8A | Wellington, Somerset | uncertain |  | The butt has been damaged when the sprue was removed. | Gr. I palstave | Single | Gray 1912, 108; Humphreys 1892, 71; Pearce 1983, 537, no. 766; Rowlands 1976, 332, no. 886.
| 41B | Taunton, Somerset | uncertain | A Middle Bronze Age hoard of approximately 40 objects, consisting mostly of pins, rings and palstaves, was found by workmen in 1877 3 feet below the surface (c.1ft 6in of top soil) in red clay. The surface around and beneath the hoard was stained a dark colour, which Pring (1880, 94) attributes to slight decomposition of the surface of the objects. | Two breaks across the septum, on one there is no patination, so must have happened post-recovery but the other is patinated, indicating that is happened in antiquity (for a more detailed description see Knight 2018). | South-western palstave, looped | Group | Davis 2006, 153-154, No.216, Pls.5, 57; 2012, 130, No.804, Pl.52; Evans 1881, 116, 178, 218, 367-368, 389, 466, Figs.214, 418; Fox 1941, 142, 161, Pl.3, Nos.31-32; Fregni 2014, 94-95, 178, Table 7.3; Pearce 1983, 534, No.752bb, Pl.138; Piggott 1949, 110; Pring 1880; Rowlands 1976, 258-259, No.120; Smith 1959b, GB.43.
Dorchester | 1948.14.2 | Winterborne Abbas/Eggardon, Dorset | uncertain | A palstave was found near the Roman road between Winterbourne Abbas and Eggardon | Notch on the septum that is unlikely to be intentional (for a more detailed description see Knight 2018). | Transitional palstave, looped | Single | Pearce 1983, 491, no. 504, Pl.62; Rowlands 1976, 303, no. 500.
| 1963.15.1 | Grimstone, Dorset | dryland | In 1961 a hoard of bronze axeheads and rings was found digging a stanchion-pit for a dutch barn E, of the railways at Grimstone (SY 643944). Mr Peers informs the writer that "three of the axes and two of the rings are at present in the D. C. M, ; 1963.15.1-3 (palstves) DNHaAS vol.86 1964 p. 115. Grimstone Down has yielded evidence of prehistoric settlement. | None | Transitional palstave, looped | Group | Farrar 1964, 105; Pearce 1983, 482, Pl. 56, no. 445a; Rowlands 1976, 232, Pl. 11, 54, no. 34.
| 1954.40.1 | Thorncombe, Dorset | uncertain | A palstave was recovered through ploughing from Hoskins field on Forde Grange Farm in 1954. It was found about 10 inches below the ground surface, close to a filled in drainage trench | None | Gr.III palstave | Single | Farrar 1954, 97; Pastscape 191506; Pearce 1983, 484-5, No.461, Pl.59; Rowlands 1976, 303, No.491.
| 1902.1.1 | Dewlish, Dorset | uncertain | Found in a field near Turnpike Road, Dewlish Hill. Hoard of 5 palstaves. | None | Transitional palstave | Group | Pearce 1983, 468. No. 369; Rowlands 1976, 231. Pl. 7, No. 31.
| 1902.1.5 | Dewlish, Dorset | uncertain | Found in a field near Turnpike Road, Dewlish Hill. Hoard of 5 palstaves. | None | Transitional palstave, looped | Group | Pearce 1983, 468. No. 369; Rowlands 1976, 231. Pl. 7, No. 31.
| 1902.1.2 | Dewlish, Dorset | uncertain | Found in a field near Turnpike Road, Dewlish Hill. Hoard of 5 palstaves. | None | Transitional palstave | Group | Pearce 1983, 468. No. 369; Rowlands 1976, 231. Pl. 7, No. 31.
| 1902.1.4 | Dewlish, Dorset | uncertain | Found in a field near Turnpike Road, Dewlish Hill. Hoard of 5 palstaves. | None | South-western palstave, looped | Group | Pearce 1983, 468. No. 369; Rowlands 1976, 231. Pl. 7, No. 31.
| 1902.1.3 | Dewlish, Dorset | uncertain | Found in a field near Turnpike Road, Dewlish Hill. Hoard of 5 palstaves. | None | Transitional palstave, looped | Group | Pearce 1983, 468. No. 369; Rowlands 1976, 231. Pl. 7, No. 31.
| 1955.48 | Abbotsbury, Dorset | uncertain | No. 8 West Street, Abbotsbury | Side-loop has been broken in antiquity | South-western palstave, looped | Single | Farrar 1954, 97; Pearce 1983, 461, No.327, Pl.44; Rowlands 1976, 302, No.476
| 1884.9.2 | Fontwell, Dorset | uncertain | Said to have been ploughed up on the Downs by Fontwell Magna. | The blade has been damaged and the area of breakage has consistent patination. It is unlikely that rhis kind of break would have occurred during use and there is no evidence of casting flaws. | Gr. II palstave | Single | Pearce 1983, 471, Pl.51, No.390a; Rowlands 1976, 232, Pl. 8, No. 33.
| 1884.9.3 | Fontwell, Dorset | uncertain | Said to have been ploughed up on the Downs by Fontwell Magna. | None | Gr.III palstave | Single | Pearce 1983, 471, Pl.51, No.390a; Rowlands 1976, 232, Pl. 8, No. 33.
| 1884.9.5 | Wareham, Dorset | uncertain |  | Broken above the stop ridge and much of the blade is missing. The break across the stop-ridge is consistently patinated and corrdoded, suggesting this happened in antiquity. The blade appears to have been corroded away. | South-western palstave | Unknown | Crawford 1911, 289; Pearce 1983, 485, no. 466; Rowlands 1976, 303, Pl 32, 493.
| 1884.9.1 | Wareham, Dorset | uncertain |  | None | Gr. I palstave | Unknown | Pearce 1983, 485, no. 465; Rowlands 1976, 303, 494.
| 1893.2.1 | Rew, Dorset | uncertain |  | None | Transitional palstave, looped | Unknown | Pearce 1983, 493, Pl 63, no. 512.
| 1884.9.22 |  | uncertain | Eglesham Meadow, Colliton Walk. Found with another palstave and two armrings. | None | South-western palstave, variant Crediton | Group | Farrar 1956, 90; Pearce 1983, 469, no.372; Rowlands 1976, 231 pl 11 anf 54, no.32.
Pitt Rivers | 1884.119.105 | Worstead Common, Norfolk | uncertain |  | None | Gr.III palstave | Unknown | Allen et al. 1970, 126, no. 50; Rowlands 1976, 325, no. 805.
| 1884.119.106 | Suffolk | uncertain |  | Damage to the flanges (fragmentation, cracking and bending) which seems to be patinated in some areas and not in others, suggesting that the material loss may have occurred in antiquity and later, perhaps during recovery. | Gr.III palstave, looped | Unknown | Allen et al. 1970, 127, no. 51; Rowlands 1976, 337, no. 965.
| 1884.119.108 | Holme, Cambridgeshire | wetland | Found when the moor was being drained. Small hoard: three socketed axes, two gouges, a hammer, and a leaf-shaped spear-head. Found in 1848. | None | Gr. I palstave | Group | Evans 1881; Pendeleton 1992; Rowlands 1976, 299, no. 441; Allen et al. 1970; 122, no. 46.
| 1884.119.113 | Thames, Wandsworth, London | wetland |  | Part of one of the flanges is not complete, but it is a very crude casting and is probably more related to this. | Gr. II palstave | Unknown | Allen et al. 1970, 132, no. 56; Rowlands 1976, 320, no. 728.
| 1884.119.114 | Weyhill, Andover | uncertain |  | None | South-western palstave, variant Crediton | Unknown | Allen et al. 1970, 133, no. 57; Rowlands 1976, 308, Pl 31, 564.
| 1884.119.12 | Ireland | uncertain |  | None | Irish palstave | Unknown | Allen et al. 1970, 124, no. 48.
| 1884.119.135 | Ireland | uncertain |  |  | Gr.III palstave | Unknown | Allen et al. 1970, 123, no. 47.
| 1884.119.136 | Ireland | uncertain |  | A corner of the blade is missing, as well as parts of the flanges, and the end of the butt. Consistent patination exists on all areas of damage, this indicates that these areas of metal were removed in antiquity. | Narrow-bladed palstave | Unknown | Allen et al. 1970, 135, no. 58.
| 1892.67.120 | Mettingham, Suffolk | uncertain | Two palstave axes found in 1847, near the castle at Mettingham. | Only stumps remain of the side-loop. | Transitional palstave, looped | Group | Allen et al. 1970, 131, no. 54; Rowlands 1976, 336, no. 941; PSIA 1863, 414; Needham 1983, 361.
| 1892.67.121 | Cambridge Fens | wetland |  | The blade is slightly damaged, this is probably related to corrosion. | Gr.III palstave | Unknown | Rowlands 1976, 295, no. 380; Allen et al. 1970; 125 no. 49.
| 1892.67.86 | Suffolk | uncertain |  | The blade is notched - this could be use wear from hitting a different opposition material. | Gr.III palstave | Unknown | Allen et al. 1970, 128, no. 52; Rowlands 1976, 337, no. 966.
| 1904.31.2 | Tackley, Oxfordshire | uncertain |  | None | Gr.III palstave, looped | Unknown | Allen et al. 1970, 121, no. 45; Rowlands 1976, 328, no. 841.
Newbury | 1962.12 | England | uncertain |  | None | Transitional palstave, looped | Unknown | Coghlan 1967, 16, 17; Coghlan 1970, 13, 14, Pl XI, XII
| OA331 | Ireland | uncertain |  | None | Gr.III palstave | Unknown | Coghlan 1967, 18, 19; Coghlan 1970, 16, 17, Pl XV, XVII
| OA325 | Co. Antrim, Ireland | uncertain |  | None | Transitional palstave, looped | Unknown | Coghlan 1967, 17, 18; Coghlan 1970, 16, XIII, XVI
| OA324 | Weybridge, Surrey | uncertain |  | Some distortion to the flanges. | Gr. I palstave | Unknown | Coghlan 1967, 8, 9; Coghlan 1970, 13, Pl X, XI
| OA322 | Ireland | uncertain |  | None | Flanged axe | Unknown | Coghlan 1967 10, 11; Coghlan 1970, 15, Pl XV, XVI
| OA264 | Newbury, Berkshire | uncertain |  | One blade tip has broken off, probably in antiquity.There are no blow marks so it is likely this was acidental. | Gr. II palstave | Single | Ditchfield & Page 1906, 195; Roskill 1937, 24, no. B25; Rowlands 1976, 291, no. 312; Coghlan 1967, 11, 12; Coghlan 1970, 11, Pl VIII, IX.
| OA351 | Ireland | uncertain |  | Notching. and there are some areas where corrosion has resulted in a loss of material from the blade too. | Flanged axe | Unknown | Coghlan 1967, 13, 14; Coghlan 1970, 17, Pl, XV, XVII
| OA93 | Ireland | uncertain |  | There are cracks in the flanges which probably formed in antiquity, during use. | Flanged axe | Unknown | Coghlan 1967 9, 10; Coghlan 1970, 14, 15, Pl XIII, XIV
| OA265 | Speen, Berkshire | wetland | In cleaning out a pond at Donnington Grove at depth of 13 feet, before 1908. | None but some small notches on the blade indicating impact with a different opposition material. | Gr. II palstave | Single | Ditchfield & Page 1906, 195; Rowlands 1976, 291, no. 317; Coghlan 1967, 7; Coghlan 1970, 11, Pl IX
| OA63 | Weybridge, Surrey | uncertain |  | The butt end has been broken unevenly, probably when the sprue was detached. | Gr. II palstave | Unknown | Coghlan 1967, 12, 13; Coghlan 1970, 12, 13, Pl X; Rowlands 1976, 340, no. 997.
| 1968.68.Y2 | Yattendon, Berkshire | dryland | Found with 1968.68 Y3. In 1876, Alfred Waterhouse built a mansion, Yattendon Court, on top of the hill west of the vilage of Yattendon. In digging the foundations the workmen came upon a hoard of bronze objects all lying together... "the bronze object lay about 18 inches below the surface of the sod in a mass of gravel that had been turned red, purple and black by the action of fire". Examination of the objects made it quite clear that they had not been subjected to fire. The multi-period hoard consisted of 58 pieces of metalwork in total. | The axe has been broken across the body and there is some patination and corrosion, though this is not entirely consistent.with the rest of the axe. The damage may have happened in antiquity but has since fragmeneted further as the sepecimen is highky corroded. | Gr. II palstave | Group | Coghlan 1970b, 6, 7, Pl I, IX; Roskill 1937, 31.
| 1968.63.Y3 | Yattendon, Berkshire | dryland | Found with 1968.68 Y2. In 1876, Alfred Waterhouse built a mansion, Yattendon Court, on top of the hill west of the vilage of Yattendon. In digging the foundations the workmen came upon a hoard of bronze objects all lying together... "the bronze object lay about 18 inches below the surface of the sod in a mass of gravel that had been turned red, purple and black by the action of fire". Examination of the objects made it quite clear that they had not been subjected to fire. The multi-period hoard consisted of 58 pieces of metalwork in total. | The blade has been broken clean off in antiquity and there are many blow marks to indicate this. The axe is also broken just above the septum, probably in antiquity, though it is difficult to tell if this was deliberate. | Transitional palstave | Group | Coghlan 1970b, 7, 8, Pl I, IX; Roskill 1937, 31.
Ashmolean | 1927.2594 | Bath Street, Bristol | uncertain |  |  | Gr. II palstave | Single | Pearce 1983, 504, no. 597; Pritchard 1904, 329, Pl 2; Rowlands 1976, 330, no. 864.
| 1927.2567 | Penzance, Cornwall | uncertain |  |  | Gr. II palstave | Single | Evans 1882, 81; Hencken 1932, 306; Pearce 1983, 423, no. 121; Rowlands 1976, 300, no. 454.
| 1927.2571 | Crediton, Devon | uncertain | Two palstaves and two rapiers were recorded as hoard by Sir John Evans |  | South-western palstave, Variant Crediton | Group | Brown and Blin-Stoyle 1959, 200, no 3; Burgess and Gerloff 1981, 49, 74, Nos. 341 and 572, Pls.41, 75, 129B; Fox 1952, 243-244, Pl 6; Hawkes 1955, GB.4; O’Connor 1980, 320, No.5; Pearce 1983, 439, No.219a, Pl.28; Rowlands 1976, 229, No.21; Smith 1959, 184, Fig.7; Trump 1962, 95, Nos.59, 60.
| 1961.498 | Wotton Glenville, Dorset | uncertain |  |  | South-western palstave | Single | Pearce 1983, 472, no. 397.
| 1961.497 | Wotton Glenville, Dorset | uncertain |  |  | Gr. I palstave | Group | Pearce 1983, 472, no. 396, Pl 51; Rowlands 1976, 302, no. 486.
Cornwall | 1910.22 2 | Truro | dryland | Middle Bronze Age copper alloy palstave (one of four) found during the digging of foundations for offices at Old County Hall, Truro | None | Crediton | Group | Hencken 1932, 80, 81, 309 fig. 22b; Pearce 1983, 427, Pl 18, 135, no. 144; Rowlands 1976, 228, no. 19.
| 1910.21 | Truro | dryland | Middle Bronze Age copper alloy palstave (one of four) found during the digging of foundations for offices at Old County Hall, Truro | Yes, flanges have almost all fractured away, since the axe would have been very corroded before regrinding, they were probably lost due to corrosion | Crediton | Group | Hencken 1932, 80, 81, 309 fig. 22b; Pearce 1983, 427, Pl 18, 135, no. 144; Rowlands 1976, 228, no. 19.
| 1919.9.5 | Lanherne, Cornwall | dryland | Large find said to contain palstaves, rapier, part of saw, bar of bronze, several socketed axes said to be of Breton type. Found in 1813 in bed of black mould 12ft below surface, just above tin stream. | Yes, the blade is broken below the stopridge (there are visible blow marks here), the blade and the hafting plate have been refitted. The end portion of the butt has also been deliberately removed - the patination is consistent. | Crediton | Group | Jago 1814, 337-8; Lysons 1822, ccxx; Worsaae 1849, 26, fig. 204; Greenwell 1877, 48, fig 43; Evans 1881, 116, 184. Cornish 1906, 354; Hencken 1932, 89, 92, 164-5, 181, 303, 309; Pearce 1983, 417, no 93c; Rowlands 1976, 300, no. 451; Savoury 1958, 17.
| 1909.15.3 | Veryan, Cornwall | uncertain | Found in 1834 on site of old hedge. | None | Crediton | Single | Hencken 1932, 310; Pearce 1983, 428, Pl. 18, no. 147b; Rowlands 1976, 300, no. 459.
| 1880.16 | Lelant, Cornwall | dryland |  | None | Crediton | Single | Pearce 1983, 414, No.83, Pl.10.
| 1974.10.1 | St. Mellion, Cornwall | uncertain | A palstave was ploughed up on Herrod Down in 1921, though further circumstances are not known | None | South-western | Single | Pearce 1972b, 82; 1983, 424, No.128, Pl.16.
| 1919.9.6 | Helston, Cornwall | uncertain | A potential hoard of armrings and axes was found at “Penrose”, probably in the Helston area, though the exact findspot and circumstances are unknown. | Yes, the blade is broken above the stopridge (there are no visible blow marks here), the blade and the hafting plate have been refitted. The flanges are largely missing, though this typology has little flange anyway. Both side-loops are also broken | Double-looped | Group | Evans 1881, 385, Fig.479; Gray 1937, 66; Pearce 1983, 409-10, No.64, Pl.7; Rowlands 1976, 228, No.18.
| 1909.74 | North Crofty, Cornwall | uncertain | dug up in a field by a miner - rapier was also found in the same field at another time. | None | Crediton | Single | Hencken 1932, 299; Pearce 1983, 411, Pl. 7, no. 68b; Rowlands1976, 226, no.16.
Bristol | E449 | Solsbury Hill, Bath | uncertain |  |  |  |  | Grinsell 1968, 57a; Pearce 1983, 503, 589, Pl 69; Rowlands 1976, 332, no. 890.
| E456 |  | uncertain