## Raw
Author | Year | Title | Journal | Media | Media Sub Code | Sample size | Methods | Method Details | Filtration | Solutions used | Sol Sub Code | Microscopy | Spectroscopy | MP Sub Code | MP Shape | MP size | MP Sub Codes | RRs | Other Results | Degradation to polymer? | EnviFriendly? | Collected from where?
Bannick et al | 2019 | Development and testing of a fractionated filtration for sampling of microplastics in water | Water research | artificial water (sediment, green leaves, fresh spruce needles and clay - all milled, ratio of organic to inorganic ingredients 40:60 by mass), wastewater treatment plant discharge from Berlin | WAT, WWT | 6g suspended in 500ml tap water, 150L artificial water was filtered. | Cascade filtering system | Residues on metal filters were autoclaved at 121 degrees for 40 mins, then lyophilized, then homogenized | stainless steel sieves, with mesh sizes of 500, 100, 50, 20 and 10um | N/A | WA | N/A | TED-GC-MS | PE, PS (60mg of each) left in river water for 1 week for biofilm to grow. | N/A | 10-1000um | MP | 81% for PE, 110% for PS. | 48.8 ± 5.4 mg PE and 66.2 ± 1.4mg PS | N/A | Yes | Germany
Birkenhead et al | 2020 | Validation of a method to quantify microfibres present in aquatic surface microlayers | Scientific Reports | 3 different salinities of aquatic surface microlayers (freshwater(tap water), brackish, saltwater (NaCl at diff levels added to tap water)). | WAT | 10L of each medium was poured into plastic container and spiked with 20 fibres of each 6 mp types- mimics amount recorded in the literature for 10L | Glass plate dipping method | Mix water for 30 secs, insert glass plate perpendicular to surface.withdraw plate and adhered water imediately place into glass beaker. Repeated 25 times per sample. | filtered onto glass microfibre filter, pore size 0.7um | N/A | WA | Nikon optiphot x40 | N/A | Cotton, Rayon, PET, Wool, PMMA , PP microfibres made from consumer materials. | fibres | 2-5mm, to represent those found in real envi samples | LMP | mean microfibre across all salinities = 26.8%. RR from salt water = 36.5%, RR from brackish water = 24.5%, RR from freshwater = 19.3% | Acryllic had highest RRs across all salinities (mean of 37%), PET mean RR 17.33%, cotton mean RR 22.67%), PP mean RR 28.67%, wool mean RR 25.67%, Rayon mean RR 29.33%, | N/A | Yes | Artificial
Bordos et al | 2020 | Validation of pressurized fractionated filtration microplastic sampling in controlled test environment | Water research | Pre-filtered tap water | WAT | large sample volumes and environmentally relevant MP concentrations. 30 pieces of each reference material (240 TOT) were picked up and placed in a 40ml vial with 0.1% Tween 80 solution. | Cascade filtering system | Sampling tests were conducted in a one metre wide, one mtre high and three meters long stainless steel tank, which was filled with 2400 litres of pre filtered tap water. MPs were added and in was stirred (22RPM). Final MP concentrattion was 100particles per m3 - environmentally relevant. tests were conducted at different depths and different turbulence. | cylindrical stainless steel filters (50 and 25um) were connected in cascade and operated by jet pump. | filters dried with ehtanol (96%) | WA | Optical microscope (Dino-Lite Edge AM4115TL, 10-140x magnification) with UV light | NIR Fourier transform spectrophotometer. | PE, PP, PET, PVC, PA, produced by cyogenic grinding | Sphere, fragment, fibre | separated into size fractions: >500um, 500-300um, 300-100um, 100-50um. | MP | highest RR of all polymers was 31.4% from waters surface when continuously stirring. Average for polymer types include 62.2% for PE, 40.4% for PA, 24.6% for PVC, 20.2% for PET and 9.7% for PP. | When regarding polymer shapes, microspheres have the highest average RR (24.9%), fibres and fragments are lower (11%) and (10.8%) | N/A |  | Artificial/filtered tap water
Buks et al | 2020 | Particles under stress: Ultrasonication causes size and recovery artifacts with soil derived POM, but not with microplastics | Biogeosciences Discussions | Soil of differing POM | SOIL | MPs were made from plastic films and were repeatedly milled with liquid nitrogen and sieved ro <500um. Then half of each sample was weathered for 96hrs at 38 degrees, 1000Wm2 and humidity of 50%. | Applying ultrasonication to soil | the nine different POM types and weathered and fresh MPs were each exposed in triplicates to different mechanical stress levels . Each of the soils (20g each) were stored in 100ml of SPT solution for 1 hour in 200ml PR bottles. Mechanical stress applied with a sonotrode, the sonication times were 0, 10, 50, 100 and 500 J ml1. then samples were centrifuged at 3500 G for 26 mins | the filtered POM was removed with use of a water jet pump and rinsed with deionised water on a 0.45um cellulose acetate membrane filter. | Sodium polytungstate | DS | N/A | N/A | fresh and weathered PE, PET, PBAT | film | <500um | MP | all MPs samples show an average RR of 97.1+-2.5% over all energy levels | N/A | no degradation found | no | Locations in Germany
Crichton et al | 2017 | A Novel, density-independent and FTIR-compatible approach for the rapid extraction of microplastics from aquatic sediments | Analytical Methods | Aquatic sediments | SED | samples collected from various beaches in Vancouver, Canada. Taken at high, medium and low tides for different grain sizes. 250ml of sediment below the first 5cm was collected. Organic matter content ranged from 0.46 to 7.02% | Oil extraction protocol | samples were dired at 50 degrees, then seived to separate into size categories (<500um silt)(>500um<1mm sand)(>1mm<4.75mm gravel). Then 50g samples were transferred into erlenmeyer flask for OEP. Samples were spiked with 10 pieces of each MP polymers. 100ml filtered water added to smaple and shaken. then 5ml Canola oil added and shaken for 30 seconds and left to settle. water and oil decanted into separatory funnel. and whole process repeated once more. sediment and water layers discarded. For high organic samples, sediment was subjected to an industrial enzyme blend and 30% H2O2. Also compared to NaI and CaCl2 separations | oil layer was emptied into a glass filter funnel with a polycarbonate membrane (1um pore) and filtered using a vacuum filtration. Filters were incubated in 10ml reagent alcohol (90% ethanol,5% methanol, 5%isopropanol). | Canola oil, Reagent alchol, industrial nezyme blend, H2O2, NaI, CaCl2. | AC, AL, EN, DS, OI | Olympus SXZ16 microscope | FTIR, ATR or microATR | PS, PVC, ABS, PA, Polyester | Fibres and Particles | in Table 1 of doc | MP, LMP, MAC | 96.1%+7.4 for total MPs, 92.7+-4.3 for fibres and 99+-1.4% for particles.When using NaI RR were 68-99% for polymers approx 1mm in size (83.3+-5.81% average). With the CaCl2 trial the RRs were 69+-3.58. | Rather short procedure, taking 90 to 168 minutes per sample. This was cost effective, with reagents costing approx C$0.96 per sample, and basic lab equipment. But NaI was expensive (100ml costs C$90) and pure CaCl2 can be expensive (C$75.50 pet 100ml). Also did a short study doing OEP on seawater and found average RRs of 97.6+-3% | N/A | Canola oil YES.Ethanol NO. NaI No. H2O2 NO. | Vancouver Canada.
Dawson et al | 2020 | Solving a sticky situation: Microplastic analysis of Lipid-Rich Tissue | Frontiers in Environmental Science | Lipid rich fat tissues- fish shops provided adults farmed barramundi (Lates calcarifer). AND validated with wild fish - coral trout viscera, barramundi viscera, and mangrove jack viscera, provided by local fishers or fish shops in Townsville AUS. | TO | 3 fish with viscera removed from frame, 6 fish with frame and viscera. Lipid tissues were spiked with model MPs. Somtaches were spiked with 5 rayon fibres, 5 PS fragments and 5 PE fragments. Viscera were spiked with 5 PES fibres. | KOH and ethanol | PE particles were cut into 1mm legths from a green lab rope. PS particles (1-2mm) were purchased from Sigma Aldrich. PES fibres (1-5mm) were abraded from a fluorescent safety vest . Rayon thread was cut in to 1mm lengths. All ploymers confirmed using FTIR. 4 different experiments at diff temps and diff KOH and ethanol concentrations. | stainless steel filters (547, 263 amd 26um ) used. And PP filters (30um) used. | KOH, ethanol | AL, BA | Leica stereo microscope MZ16A | ATR FTIR | PE, PS, Polyester, Rayon. | Fibres and oarticles | 1-5mm | LMP | RR of MPs from KOH and ethanol treated barramundi tissue were 100% for PS, 93.3% for PE particles and 93.3% for rayon fibres and 100% for PES fibres. | N/A | No change in colour or shape of PS or PE. Black rayon fibres were bleached and changed from opaque to transparent. No change in FTIR spectral profiles. | Ethanol NO | Townsville AUS.
Enders et al | 2020 | When every particle matters: A QuEChERS approach to extract microplastics from environmental samples | MethodsX | Tested efficienct of the density separation process by means of the conical spiral conveyor. Sediment and water samples | SED, WAT | N/A | QuECHhERS (Quick, Easy, Cheap, Effective, Rugged, Safe). | N/A | N/a | N/A | DS | N/A | N/A | PA (450um). PE 125-150um) | particles | 450um (n=20), 125-150um (n=60-80) | MP | 95+-6% for PA big particles and 78+-6% for smaller PE particles | Mainly a protocol based paper | N/A | N/A | N/A
Enders et al | 2020 | Evaluation of Electrostatic separation of microplastics form mineral rich environmental samples. | Frontiers in Environmental Science | Beach sediments: beach sand from the baltic sea, commercial sand, beach sand from blatic sea with glass beads added, agricultural soils from two test fields, one with sludge from a waste water treatment plant applied. | SED, SOIL, WWT | 100g of the beach sand and 500g of the soil | Small scale version of the Korona-Walzen-Scheider (KWS) system. | sand were baked for 5 hrs at 500 degrees, soils were freeze dried. Test sediments were added with the spiked MPs into the entry funnel of the KWS. 5 run reptitions. Voltage optimum of 22kV. Drum speed 5rpm. | N/A | N/A | N/A | N/A | N/A | PA66, HDPE, PE, PA6, PE (between 20 and 220 mps particles were added as spiking plastics) | Pellet, fibre, sphere | 20um-4mm | MP, LMP | RR of 4mm PA66 pellet: in beach sed(99%), in comm sand (100%), in beach and glass (100%). RR of 2mm HDPE pellet: in beach 100%, in comm sand (95%), in sand and glass (100%). RRs of2mm PE fibre: in beach sed (83%), in comm sand (80%), in sand and glass (78%). RRs in 450um PA6 pellet: in beach sand (94%), in comm sand (80%), in sand and glass (55%). RRs of 125-150um PE sphere: in beach sand (62%), in comm sand (32%), in sand and glass (85%). RRs of 63-74um PE sphere: in beach sand (36%), in comm sand (27%), in sand and glass (42%). RRs of 20-27um PE spheres: in beach sand (10%), in comm sand (33%), in sand and glass (5%). | Median RRs for the commercial sand were slightly lower compared to the beach sands, except the RR of the smallest MP which were significantly higher. In the sand with glass beads, RRs of large particles were unaffected, intermediate particles RRs were redced by nearly 40% . | N/A | N/A | Sediment from Baltic Sea
Gonzalez et al | 2019 | Stomach Flushin technique applied to quanitfy microplastics in Crocodilians | MethodsX | Gastric contents of live crocodiles | GIT | 20 juvenile female individuals | stomach flushing | 20 edible capsules were prepared with 42 MP fragments each. one capsule was fed to each crocodile.crocodiles were tested after 24hrs, 48hrs, 72hrs and 96hrs. Once crocodile is imboilised, a short PVC pipe is inserted between jaw and fixed. A spoon is inserted through pvc pipe all the way to stomach. A silicone hose was then introduced in the same way. The opposinf end of the hose was then connected tto a funnel through which deionised water was introduced into the stomach. once the stomach was full, the hose was quickly removed and the crocodile was tilted at a 45 degree angle fancing a collection bucket with a stainless steel sieve on top. this was repeared four times. | stomach contents were passed through a series of sieves (4.75, 2.36 and 1mm) and remaining liquid was disposed of. The collected contents were transferred to a petri dish and checked under a microscope. Fragments of recovered MPs were collected and labelled. | N/A | N/A | disecting microscope | FTIR | PE, LDPE, PA6 and PA66 | N/A | PE and LSPE: 5 big, 5 small - big <4.75,>2.36mm and small - >1, <2.36. BUT PA6 and PA66 only 2 per capsule (20x0.3mm) | LMP | RRs - recovered 75.3% of all plastic fragments (71% through flushing and 3.4% through excretions). | Through stomach flushing, recovered 89% on the first day, 84.2% on the second day, 65.2% on the third day and 62.8% on the fourth day. | N/A | N/A | N/A Mexico??
Hengstmann et al | 2018 | Microplastic in beach sediment of the Isle of Rugen (baltic Sea) - implementing a novel glass elutriation column | Marine Pollution Bulletin | Beach Sediments | SED | Two samples of each material in each size fraction were prepared. One sample contained only 30 Mp particles while the second one contained 25ml sediment of respective grain size. 50ml subsamples of seidment used. | Density separation using a glass elutriation column | Sand samples were annealed at 900 degrees for 4 hours to ensure no organic matter ot polymer material remained. Purification protocol containing two steps was applied: 60ml Hydrogen peroxide (50%) was added to sediment sample and placed under lab hood for 7 days at room temp. samples rinsed with MillieQ in a sieve (63um). Then sodium hypochlorite was added in volume ratio 3:1. after a reaction time of 24hrs wet seiving was implemented in a cascade (5mm, 1mm, 0.63mm, 0.3mm, 0.2mm, 0.063mm). Then elutriation column applied. | samples intrpoduced to elutriation column which was then filled with water to two thirds with high flwo rate to allow mixing, then given 5 mins to settle. Then different flow rates were applied. The elutriation was processed for 10 mins which a stirring bar was used regularly. captured particles in the 63um sieve were transferred onto glass fibre filters and stored in glass petri dishes. for identificatio nof MPs, the filters were stained with 1ml of nile red dissolved in chloroform. | Nile Red, Chloroform, Hydrogen peroxide, Sodium Hypochlorite. | AC, DS | Pentax K-30, Omnilux UV - photographed under UV light | N/A | PET granules and PVC | Fibres and fragments | PET: diameter of 3mm. PVC film thickness of 0.38mm, sliced into different siz categories. All polymers were then set to these categories: > 0.063–0.2 mm,> 0.2–0.3 mm,> 0.3–0.63 mm,> 0.63–1 mm and> 1–5 mm. | MP, LMP | overall RR were determined as 75.89% +-14.13% for samples with seidment and 68.22+-19.71% without sediment. - look at table pg 267 for more indetail RRs of both PET and PVC between size classes. | Did a validation casee study on MPs in beach sediments. | N/A | NO | artifial samples - sediment from beach at the River Elbe close to Hamburg.
Hernandez-Arenas et al | 2021 | The effect of sewage sludge containing microplastics on growth and fruit development of tomato plants | Environmental pollution | sludge from 3 WWTPs in Murcia, Spain | WWT | 3 replicates of 20ml sludge from each WWTP were introduced in 250ml glass beakers. 10 MP particles of each size and type of material were added to 20ml sludge. Totalling 80 frags, 80 films, 20 PET fibres and 10 beads. The recovery test was performed 6 times. | Digestion and density separation | 40ml of H2O2 (30 wt%) was added to the beackers (see sample size). And left for 2 days to remove most of the organic matter. Then 150ml NaCl solution added and stirred for 3 mins. Then allowed to settle overnight. Supernatant was decanted and filtered. this process was repeated 4 times. in the last repition of the process, 6g sodium bicarbonate was added to the saline solution. the solution was heated for 4 mins till the temp reach 45 and 50 degrees. | The supernatant was filtered through glass fibre filters with a pore size of 1.2um. Filters were left in glass petri dishes and the remaining organic matter was removed by submerging with 20ml of 1:1 H2O2 (30wt%) and H2SO4 (96wt%). solution and left overnight. Afte the exposition to the acid solution, the liquid in the petri dishes was filtered and rinsed | H2O2, NaCl, sodium bicarbonate, H2SO4 | AC, DS | binocular magnifying glass | Raman | HDPE, PP fragments. HDPE, LDPE films, PET microfibres. Butylene/ethylene Copolymer microbeads | Fragments, films, fibres and beads | fragments and films: 0.4-0.6 mm, 0.8-1.0 mm, 1.9-2.1 mm and 2.4-2.6 mm. fibres: 2mm length. Beads: 0.6 and 0.8mm | MP, LMP | Mean average extraction efficienct for total particles was 87+-2%. 2.4-2.6mm size had highest RR (91+-5%).1.9-2.1mm size had lowest RR 87+-3%. Fragment RR was 91+-2% and Film RR was86+-3%. Fibres RR was 83+-3%. Beads RR was 90+-6%. PP, HDPE, LDPE and PET were extracted with an efficiency of 91 ± 2%, 89 ± 2%, 88 ± 3% and 83 ± 3% respectively. | N/A | NO degradation found to PET fibres - only visually confirmed. | N/A | Murcia WWTPs spain.
Imhoff et al | 2012 | A novel, highly efficient method for the separation and quantification of plastic particles in sediments of aquatic environments. | Limnology and oceanography: methods | aquatic Sediment samples | SED | To gurantee plastic free sediments, rinsed collected sediment two times for 12 hours with zinc chloride. Sediment samples of 1L were inoculated with plastic particles. For LMP, 10 particles of each plastic type was added to sediment, for the SMP, 0.1g of each plastic type was used. | test a classical density sep against froth floatation and Improved on the MPSS | While the rotor is revolving the sediment sample is introduced thorough the open sediment inlet flange. Then stirr for 15 mins at least and then settle for 1-2 hours. Fresh separation fluid then added so plastics can rise into dividing chamber. Then the dividing chamber can be detached. before filtration, organics can be chamically oxidsied using H2O2 (30%), or if high organics, sulphuric acid can be used. hydrochloric acid can dissolve calcified material. The froth flotation with carried out with LMP only, but the classic and the MPSS used LMP and SMP. for Froth floatation, 16L of deionised water was used as separation fluid. medium was aerated from bottom. as a surfactant, one dishwasher tab was used. forth was obtained from the skimming chamber. more info on classic density sep and MPSS in paper... | Quartz filter used, with 0.3um retention size. | Zinc chloride solution. H2O2 | AC, DS | stereo microscope. | Raman | PA, PC, HDPE, PE, PET, PP, PS, PVC, PA-66, PP-Homo, POM, | N/A | LMP (5-1mm), SMPP (<1mm) | MP, LMP | Fro the froth floatation: overall RR was 55+-28.8%. For desnity separation using classic setup: RRs were 99.7+-0.6% for LMP and for SMP the RRs were 39.8+-16.6%. In the MPSS, LMP RR of 100%. For 95.5% for SMP | N/A | N/A | N/A | River Wurm Germany
Jaafar et al | 2020 | Improving the efficiency of post-digestion method in extracting microplastics from gastrointestinal tract and gills of fish | Chemosphere | GIT and gills | GIT, TO | 15 species of marine trawl fishes from Malaysia. (fish species names in paper). GIT and gills removed. And dissolved separately. Spiking MPs were added after digestion. - the digestate was spiked with 10 particles from each polymer type and size class. | Sieving, density separation with zinc chloride and oil extraction protocol, use of separatory funnel - POST DIGESTION | GIT and gills were subject to alkaline digestion first, following Karami et al 2017. gills and GIT were dissolvedin duran bottles containing KOH (10%) and were incubated at 40 degrees for 72 hours. Post digestion samples were filtered over glass microfibre filters (1.0um) attached to vaccum pump. SIEVING: stainless steel sieves with mesh sizes of 500um and 63um were used. maerials on th 63um sieve were backwashed and subjected to vacuum filtration. DENSITY SEP: 1.6gcm3 ZnCl2 solution 20ml poured into flask with digestate and swirled and transferred to separating funneland left for 1 hr. glass pipette used to remove supernatent. Then filtered. OEP: developed by Crichton et al 2017. digestate drained on 63um sieve and backwashed into flask filled with 20ml water. canola oil added to flask and stirred and trasnferred to separating funnel. supernatent collected and filtered. Alcohol reagent (90% ethanol, 5% methanol, 5 % isopropanol) used to clean up filter before fTIR. | see sample prep | KOH, ZnCl2, canola oil, alcohol reagent | AL, BA, DS, OI | stereo microscope. | FTIR-ATR and FESEM/EDX analysis. | PET, PVC, HDPE, LDPE, PP. | Fragment | Two size classes (<500um and >500um). | MP | SIEVING RR: for GITs 98.73+-2.08%, for gills 99.22+-0.19%. DENSITY SEP: 97.7% for GIT and GILLS. OEP: GIT: 82.17+-17.42%, GILLS: 86.24 +-4.86% | larger particles showed better recovery (>500um: 91.56+-8.6%, <500um:70.89+-10.5%)PET (small) fragments were lowest RR of 60+-5.8%. Sieving showed the highest recovery rate of spiked microplastics for all polymers. The method was effectively recovered about 88.33% of spiked microplastics of all polymers types and size classes (>500 mm - 97.6%; <500 mm - 79%), hrough density separation, our results shown that the recoverability of spiked microplastics was 84.33% for all types of polymers (>500 mm - 95.7%; <500 mm -73%), Low recovery of microplastics was achieved through OEP (70.7 ± 5.5%). | Was assessed. Impact of KOH on polymers was insignificant. ZnCl density separation effected spectra for PVC, LDPE and PP and PET. PET also affect during the OEP - probably due to the alcohol cleaning reagent. When looking at SEM - it was found that ZnCl2 impacted the integrity of PET
Karami et al | 2017 | A high-performance protocol for extraction of microplastics in fish | Science of the total | Fish tissues - muscles and skin. | TO | African catfish from a local market in Malaysia. Muscles were ground using a blender and stored at -20 degrees. 5g minced muscle and 1g skin were pooled together. This was spiked with 0.5g HDPE, LDPE, PP, PVC, PET, PS, NY6 and NY66. three samples per treatment. | the digestion efficiency ofthemain oxidative agents [sodium hypochlorite (NaClO) and hydrogen peroxide (H2O2)], bases [sodium hydroxide (NaOH) and KOH], and acids [hydrochloric acid (HCl) and HNO3] were tested against biological materials at four different temperatures (25, 40, 50, or 60 °C) | The pooled tissues were then added to 60 mL (1:10 w/v) KOH (10% w/v), H2O2 (35%), NaOH (5 M), HCl (5% or 37%) HNO3 (5% or 69%), or NaClO (5%) in triplicate in 100-mL DURAN glass bottles. Then incubated at room temp, 40, 50 or 60 degrees. Only those that digested more than 95% went to round 2. Based on the results of Phase I, the following treatments were chosen for the corrosiveness test against the polymers: KOH at RT, 40, 50, or 60 °C, H2O2 at 60 °C, and concentrated HNO3 and HCl at RT | digestates were filtered through a whatman no 540 filter paper 96hrs later. | KOH, NaOH, NaI, HNO3, HCl, H2O2, NaClO | AC, BA, DS | stereomicroscope. | Raman | LDPE, HDPE,PP, PS, PET, PVC, PA-6, PA-66 | Fragment | 90% of the fragments were below 300um, 10% were below 80um | MP | RR based on weight of filter membrane. Values in table on page 5 of PDF. - noteably many above 100%. | Did a whole fish spiking experiment - digesed with 10% KOH at 40degrees for 48 hours and then followed with a NaI density separation. | Yes was studied by looking at RR and fragment topography using SEM. | N/A | Malaysia
Kedzierski et al | 2016 | Microplastics elutriation from sandy sediments: A granulometric approach | Marine Pollution Bulletin | sediment. -marine sand. Plastics used - plastic powders PA6 and PVC. | SED | N/A | elutriation column | sub-sampling is performed to separate particles into several size ranges. Wet sieving was used to separate size calibrated samples of plastics. After being poured into the column each sample was subjected to an increasing flow rate. Each step lasting 300s.exdtracted particles were collected in the 63um sieve and placed in an oven at 60 degrees for 36-48 h. | N/A | water | WA | N/A | N/A | PA6, PVC | fragment PA6, spherical PVC. | N/A | ? | for a fluid velocity of 1.2.10−2 m·s−1, the PVC recovery yield is 92+-7.1%. Once the fluid velocity increases until 1.9.10−2 m·s−1, the PVC recovery yield is slightly higher: 96.8% ± 2.8. 5% for PA6????? | RRs were established by weighing not count. | N/A | N/A | N/A
Konechnaya et al | 2020 | Optimized microplastic analysis based on size fractionation, density separation and uFTIR | water science and technology | Sandy-silty and fine grain sediment. And and environmental sample from river sediment in Albania, beach sand from scotland anf river sediment from germany. | SED | approximately 0.5g of each grain size fraction of each polymer were mixed with 10g of pre cleaned sea sand. In the real environmental sample they were spiked with 5 polymers (PP, PE, PET, PVC and PS). 0.025g of each polymer type in each grain size was mixed with the beach material (50g). | Multi step: grain size fractionation, density separation and uFTIR. | 250ml ZnCl2 solution added to sediment/MP matrix. Stirred 3 times for 2 mins. Then left for 10 mins. In real environment samples, samples were dried at 40 degrees for 3-4 days. Then ZnCl2 separation. | after filtration the particles are collected on a filter before dried in the oven at 70 degrees for 1 hour. All performed In triplicate | ZnCl2 | DS | N/A | uFTIR ATR | PE, PP, PVC, PS, PET, PMMA, PU and PA. |  | >5mm, 1-5mm, 400-1000um, 200-400um, 100-200um | MP, LMP, MAC | Table 2 in document has all RRs. Ranging from 94-100%. There is a genral decreasing trend of RRs with decreasing grain size. | Reall life sample RRs reported in paper (Table 3)- Very high RRs , mosr of the time above 100% | N/A | N/A | Germany, scotland and Albania
Lares et al | 2019 | Intercomparison study on commonly used methods to determine microplastics in wastewater and sludge samples. | Environmental science and pollution research | municipal wastewater and digested sludge samples. | WWT | Sludge was spiked with 10 pieces of each one of the seven types (n=70). Model MPs were collected on a Petri dish in a small amount of distilled water, and spiked in 1 L (part I) or 0.1 (part II) of influent or 3 g (wet weight) ofdigested sludge with small amount ofdistilled water. | 6 different methods tested. - filtration, wet peroxide oxidation, degradation with KOH, OEP, density separation, drying based method. | In part I, spiked samples were further treated with six different methods: filtration, WPO, degradation with KOH, OEP, density separation and drying. Three replicates were conducted for each method. In part 2, three methods were selected for further optimisation based on the RRs for part 1. detail of each method in "compared methods" section. | After the treatments, samples were examined twice on nylon/cellulosic/glass fibre filters under the microscope with × 20 magnification and spiked MPs were collected on another petri dish | wet peroxide (FeSO4 solution), H2O2, KOH (10%), oil(same as crichton), potassium formate (KHCO2), Rose bengal | AC, BA, DS, DY, OI | digital and optical microscope | FTIR and uRaman | PS, PE, PVC,PET, PA, PP, SBR | particles and fibres and PS beads | Sizes in table 1 of document | MP, LMP, MAC | Very large table of RRs for sludge and wastewater for each method - table 2 in document | overall fibres had smaller recoveries than particles. Highest total recovery rates were calculated for WPO (90.0% for sludge and 85.2% for wastewater), drying (85.3% for sludge), OEP (83.6% for wastewater and 83.3% for sludge), filtration (83.3% for wastewater) and KOH treatment (83.3% for wastewater). Table 3 shows advantages and disadvantages. | N/A | Did try to choose envi friendly | samples were collected fromKenkäveronniemi WWTP (Mikkeli, Finland)
Lechthaler et al | 2020 | Canola oil extraction in conjuction with a plastic free separation unit optimises microplastics monitoring in water and sediment | Analytical Methods | water and sediment | SED, WAT | For each test implementation 1000 mL distilled water, 10 mL canola oil and ten particles per 0.14 g of the investigated polymer were used and aerwards 10 g of ne-grained uvial sediment/articial quartz sand was added | Canola oil extraction and separate ZnCl2 validation. | For both experimental set ups, the sediment microplastic isolator (SMI) was used - construction by Coppock et al 2017. All experiments were performed rstly with canola oil and distilled water or ZnCl2 ($97%, krist., r ¼ 2.92 g cm3; Carl Roth) and secondly in addition with sediment either from a natural river catchment (1st setup) or consisting of articial quartz sand composed of equal parts of the grain fractions 0.3– 0.6 mm, 0.71–1.25 mm and 2.0–4.0 mm (2nd setup) | second setup, the upper part of the SMI was directly vacuum ltered on a glass microbre lter (round lter MN GF-6 d ¼ 5.5 cm). Additionally, ethanol (96%) was used to clean the tube aer oil experiments | Canola oil, ZnCl2, ethanol | AL, DS, OI | N/A | N/A | Carbon, PS, PA, PA6, PE, PET, PP,PS, PVC, SBR, PVDC | microbeads, fibres, filaments, foam, films, spheres and pellets. | first step: 0.1-4.4mm, second step: 20-359um | MP, LMP | for small mps (<359um) RRs were 85.8% and for larger mps RRs were 91.7%. With ZnCl2 RR of small mps were 87.6%. | All recovery rates fro each polymer in water and sediment are in Table 4 of document. | N/A | Yes for oil separation | N/A
Li et al | 2021 | A commonly available and easily assembled device for extraction of bio/non-degradable microplastics from soil by floatation in NaBr solution | Science of the total environment | Soil | SOIL | Soil collected from the campus of Shaanxi university of science and technology (Xi'an China). The soil that passed through a 2mm sieve was air dried before use. 42 samples containing 30g soil were taken and each sample was spiked with 0.3g of th plastics. | density floatation with NaBr solution. | soil was added to the separation pool containing NaBr density soloution. And then stirred and left to rest. Along with a consant slow addtion of density solution through inlet tube, bubbles generated by aeration pump were used to drive the upper solution containing microplastics through the infusion tube into the filtration unit. | N/A | NaBr | DS | N/A | N/A | Biodegradable: PBS, PBAT, PLA. And non degradable: LDPE, PS, PP, PVC. | N/A | 100-200um, 200-1000um | MP | RR by weight not number. The recovery rates ranged from 94.1 ± 2.62% to 99.6 ± 0.32% for the particles within the smaller size range (100–200 μm). In this particle size range, the recovery rates were 94.2 ± 1.56% for PP, 94.1 ± 2.62% for LDPE, 97.1 ± 0.84% for PS, and 99.6 ± 0.32% for PVC. Within the larger particle size range (200–1000 μm) the recovery ofmicroplastics ranged from94.5±0.96% to 98.6± 1.95%, with no significant differences between the various polymers. | for biodegradble: For microplastics with particle sizes of 100–200 μm, the recovery rates were 92.4 ± 0.72% for PBAT, 96.8 ± 3.9% for PBS, and 94.0 ± 0.88% for PLA. For microplastics with particle sizes of200–1000 μm, the recovery rates were 95.0 ± 1.02% for PBAT, 97.3 ± 2.23% for PBS, and 92.0 ± 0.67% for PLA, Overall, no significant difference was observed (p > 0.05) in recovery between non-degradable or biodegradable microplastic types. | looked at by SEM. - the surface morphology of the four non degradable did not change. But with the biodegradble plastics, small holes and cracks were observed on the surface of PBAT and PLA. | Yes | China
Liu et al | 2019 | A method for extracting soil microplastics through circulation of sodium bromide solutions | Science of the total environment | Soil | SOIL | Tested on four types of soil: farmland, yellow-brown, paddy and floodplain soil from the suburb of Shanghai. All spiking plastics were labeled by Nile Red in acetone, accept PMMA, PS and ABS. Used a control soil for the spiking experiments collected from the campus of East China Normal University. | NaBr solution in apparatus, but also tested NaCl and CaCl. | Same as one above process. aturated solutions of NaCl, NaBr and CaCl2 were prepared. 50 g of control soil and 20 repetitive Nile Red-stained MP, PMMA, PS or ABS were mixed individually, and added into the separator. 200 mLof a saturated solution were mixed with the spiked soil sample, | MP were finally collected on a20 μm-size filter paper | NaBr, CaCl2, NaCl, H2O2,Nile Red in acetone | AC, DS, DY | stereomicroscope. | uFTIR | PA, PP, PE, PET,POM, PVC, PC, ABS, PMMA, PS. | Three shape-different groups were selected as 500–1000 μm PE MP with a particle, fiber or film shape | PolyethyleneMPs were divided into three size-classes: 100–500 μm, 500–1000 μm, 1000–3000 μm | MP, LMP | high density MP can be effectively extracted by both NaBr and CaCl2 with the recovery rate of95–100%; Among the three sizes ofMP, the recovery rates were 100% for MP N1mmbut lower (mean, 75.0–96.7%) in the size of100–500 μm. NaBr caused a relatively high mean recovery rate, especially with a significantly higher recovery rate (96.7%) on 100–500 μm PE MP. NaBr caused high recovery rates (85%–98.3%). NO definitive vale for all RRs.! | Following the established method, the mean change rates were − 14.5% to 5.1% for the size of the different MP types and shapes after NaBr extraction and H2O2 digestion. PAshowed high susceptibility toNaBr extraction andH2O2 digestion. For example, the size of PA reduced 14.5 ± 8.0% after treatments of NaBr and H2O2 | No degradation found. | Yes | Shanghai
Loder et al | 2017 | Enzymatic purification of microplastics in environmental samples | Environmental Science and Technology | Marine plankton samples from the North Sea. 250ml volume samples. | WAT | the enzyme mixtures were technical grade enzymes (protease, cellulase, chitinase, ASA Spezualenzyme?) that were applied at their optimum pH and temp. similar to prelim experiments, the BEPP included an incubation step with SDS. And was additional combined with a H2O2 treatment that was performed twice. and the final density separation step using ZnCl2. the whole procedure is 7 steps! (go to sample prep). | Uses a series of tehcnical grade enzymes for purifying MPs in environmental samples. (Basic ensymatic purification protocol) (BEPP) | samples divided into two size fractions using 500um sieve. Each sample was filtered though a tainless steel filter (10um). Filter placed in bottle and respective enzyme was added. The sequence of enzymes was chosen according to liiability of the targeted biological substances - proteins, cellulose then chitin. rinsing between enzyme treatment. then incubated at 40rpm. after sixe purification steps, a final density separation step was included. the sample was filtered through aluminum oxide filters (0.2um pore) for the FTIR analysis. More info on each enzymatic treatment on page 3 of doc. | see sample prep | LOTS - see sample prep. | AC, DS, EN | steromicroscope. | FPA based micro FTIR | PE not in soil, PP in soil | PE Beads | PE beads - 180-212um | MP | 84.5+-3.3%. Approx 15% of the beads were lost during the purification process. Table 3 shows number of beads added per replicate and corresponding RR. | N/A | N/A | N/A | North Sea
Mani et al | 2019 | Using Castor oil to separate microplastics from four different matrices | Analytical Methods | suspended solids (marine and fluvial), soil and marine beach sediment | SED, SOIL | samples were fractionated using sieves and stoed at 7 degrees. All samples were dried at 40 degrees for 24 hours. . 1g samples for FSS and 10g for MBS and AS. | Castor oil separation | samples were trasnferred into a separation funnel and suspended in 100ml water and spiked with 100mp particles (15 small and 10 large of each polymer type. Funnel was shaken for 30s by hand. 10ml of castor oil added to each replicate. Shaken and left to settle. lower soution drained from separation unit and stored. remaining oil was drained and vacuum filtered. filters were dried at 40 degrees for 24 hours and weighed. spiked polymers picked by hand and analysed by FTIR. | filter pore size 25um. Filter washed with 100ml ethanol | Castor oil, ethanol | AL, OI | stereomicroscope. | (ATR)FTIR | PP, PS, PMMA and PET | fragments | 0.3-1mm, sieved into small (0.3-0.5mm) and large (0.5-1mm) | MP | he mean recovery rate for all four synthetic polymers (PP, PS, PMMA and PET-G) over all sample replicates was 99  4%. Spiked MP with a large diameter (0.5–1 mm) were recovered at a rate of 100  2%, and those with a small diameter (0.3–0.5 mm) were recovered at a rate of 98  4% | The highest spike recovery rate was observed for the MSS samples, from which 100  2% of spiked MP (of all polymer types and sizes) were recovered, followed by 99  3% for the AS replicates, 99  3% for the FSS replicates and 97 5% for the MBS replicates. PP (both size fractions) had the highest recovery rate from all four environmental matrices (99  3%), followed by PS (99  3%), PMMA (99  4%), and PET-G (98  5% | Did study affect of ehtanol on PS and PP. finding bet hits with ethanol than pure MPs when using FTIR. | Yes | between the swiss and german/dutch border
Monteleone et al | 2019 | Validation of an extraction method for microplastics from human materials | Clinical Hemorheology and microcirculation | human blood - first authours blood- 2ml of the blood was put into bottles and mixed with PA MPs. | BL | See sample prep | digestion with KOH | KOH with tween was added to the blood sample which is incubated at 50 degrees in a water bath for 24-48 hours. The liquid is then filtered through a filter membrane (0.45um) and rinsed with 40 degrees warm nitirc acid containing tween, for 5 misn. Then sample is neutralised with water. then particles are remopved from membrane with ultrasonic bursts in ethanol for 15 mins. then suspension is filtered through an alumina membrane and dried at 40 degrees overnight. ready for FTIR and light microscope. | see sample prep | KOH (10%), 1% tween-20, nitric acid, ehtanol | AC, AL, BA | Light and electron microsocpe | FTIR, Atomic force microscope | PS, PP, PVC, PC, PE, PA, ABS | Fragments | N/A | ? | RRs by weight PA: 98.26%, ABS:100.20%, PP:101.04%, PE:99.31, PC:100.13, PVC:98.96, PS:100.50%., | priginal efore and after weights in annex of document | Did monitor the degradation: PVC showed the strongest change with bubbles and an irregular surface. | N/A | Authors blood sample.
Nakajima et al | 2019 | A New small device made of glass for separating microplastics from marine and freshwater sediments | PeerJ | fine grain aquarium sand with the 40 mps. AND reef carbonate sediments with just PVC mps. | SED | 40 mps per replicate were mixed with 30g of sand and NaI was added. In total 5 replicates were studied. Reef carbonate sediments were in three diff size categories and only PVCmps were added. 5 replicates of this were also tested. | Using a device to separate MPs (small glass separator) the JAMSTEC microplastic-sediment separators (JAMSS) | A sediment sample was placed in the lower cylindrical container. NaI was added to halfway up the tube. A glass covered magnetic stirring bar was used to mix th sediment for 20 mins. The two plates were slid so that the lower tubular was completely sealed by the upper plate. the supernatement in the upper tube was then filtered though a filter. filters then transferred to a petri dish. | see sample prep | NaI | DS | N/A | FTIR | PE, PP, PS, PVC, PET. | N/A | three size categories: 100-500, 500-1000, 1000-2000um. | MP, LMP | RRs for 100-550um: 94+-1.5%, RRs for 500-1000um: 97.8+-1.3%. RRs for 1000-2000um: 99.1+-1%. | When incorporated into reef sediment with different granularities RRS: 96.0% ± 3.4% for fine sand, 98.5% ± 1.4% for medium sand, 97.0% ± 1.1% for coarse sand | N/A | N/A | N/A
Nel et al | 2019 | Simple yet effective modifications to the operation of the SMI unit to avoid PVC contamination | Methods X | seidment- eustuarine from the UK. | SED | a sub set was processed using an SMI unit. Samples were oven dired for 72rs at 50 degrees. 30-50g of swediment was taken for extraction. 10PET and either 10PP or 10PE fragments in each 30g sample. | Modify the SMI by coppock at al | Was processed in the SMI with ZnCl2 solution. 700ml zinc chloride solution was used.mizture with seidment and solution was stirred. Modified this by removing the ball valve. | supernatent was poured over stainless steel 63um mesh. Matter remainingg on esh was transferred to a 20ml vial. | ZnCl2 | DS | N/A | N/A | PET, PE, PP. | fragments | N/A | ? | RR for PET 87+-3%, RR for PE or PP 83+-2% | N/A | N/A | N/A | N/A
Palermo et al | 2020 | Susceptibility of Sardinella lemuru to emerging marine microplastic pollution | Global Journal of environmental science and management. | Sardina lemuru- stomach contents. Spiked 30 samples. | GIT | each sardine was dissected to extract stomach. If not process immediately, stomach was stored in ethanol and kept in freezer. Abobut 30 microplastics were isolated and kept in 10ml of 70% ethanol for every size class (<0.5, 0.5-1, 1-1.5, 1.5-2, and 2-2.5 mm). a pooled mixture was pbtained by subsampling 5ml from each vial. We found that the remaining microplastics were 16, 19, 15, 13, 16 pieces respectively for <0.5, 0.5-1, 1-1.5, 1.5-2, and 2-2.5 mm size classes at the end of the blind test. About 71 microplastics were accounted and used o spike the microplastic-free stomach content sample. Percent recovery efficiency (RE) for every microplastic retrieval attempt was estimated using the formula RE = (# of recovered microplastic / # of spiked microplastic) x 100. | Visual inspection, Rose bengal and hot needle test. | stomach was cleaned with 9% saline solution and transferred to a petri dish. For MP identification Rose bengal was used and visually isolated onto a sedgwick rafter counting chmaber. Unstained particles were considered as microplastic and hot needle test was used for further confirmation. | N/A | Rose Bengal, Ethanol | AL, DY | Nikon SMZ-1 dissecting microscope. | N/A | No Report | N/A | see sample size | MP, LMP | Three retrieval attempts were enough to recover 100% of the spiked sardine samples in which recovery efficiencies of 99.53 %, 0.33%, and 0.14% respectively for the first, second, and third retrievals were determined. | N/A | N/A | N/A | Philipines
Peez et al | 2019 | Quantitative analysis of PET microplastics in environmental model samples using quantitiative H-NMR spectroscopy: validation of an optimized and consistent sample clean up method. | Analytical and bioanalytical chemistry | sediment, freshwater, aquatic biofilm and invertebrate matrix | WAT BIO WO SED | Env samples collected from the Moselle river in Germany. The following matrices were tested: deionised water (blank), sand, moselle water, aquatic biofilm, invertebrates. the different environmental samples were spiked with a defined amount (in a spike concentration range of0.70–2.80 mg/mL) ofPET fibers either before digestion (steps 1–5), after digestion (steps 2–5), or after filtration (step 5). |  | quantification of P particles can be carried out by H-NMR spectrsocopy using the integration method combined with the calibration curve method (INT-qNMR). For 1H-NMR analysis of PET particles, deuterated chloroform from Deutero and trifluoroacetic acid (TFA) were used. SAMPLE CLEAN UP: environmental samples were dried in an oven at 60 degrees the placed in beaker with agitator. 10ml of sulfuric acid (50%) and 10ml of H2O2 (30%) were added for chemical digestion. | Then after 48 hours, deionised water was added and it was filtered. The gilter cake was completely transferred to a jar with water and dried at 60 degrees. The filter cake was dissolved in a suitable solvent for the MP to analused. The stirred suspension was left until the sediment had settled and a well-defined amount of the MP solution could be removed. the MP solution was dried before being dissolved in a suitable solvent. | see sample prep and filtration | AC, SO | N/A | INT-qNMR | PET | fibres | 500um length, 10-20um diamter. | MP | First, recovery rates for PET fibers without matrix effects were determined. Step 5 (PET fibers dissolved in 1 mL deuterated solvent and measured) had a recovery rate of 96.3 ± 2.0%, steps 2–5 (PET fibers filtered via a P4 frit, dissolved, and measured) had a recovery rate of 92.7 ± 1.3%, and steps 1–5 (complete sample clean-up procedure) had a recovery rate of 89.6 ± 3.9%. | All RRs in table 2 of doc. | Did look for degradation 0 uFTIR SEM was carried out before and after chemical digestion. No affect noticed with FTIR spectra, but SEM founf rough surface on the fibres after chemical digestion. | N/A | Germany
Prata et al | 2020 | Major factors influencing the quantification of nile red stained microplastics and improved automatic quantification | Science of the total environment | did spike in environmental samples of two rivers and milliQ water and lagoon water and beach sediments | SED, WAT | the objective of this work was to identify major factors influencingNileRed fluorescent stain, propose procedures that could improve the comparability between studies, and improve the quantification offluorescentmicroplastics byMP-VAT | Nile red staining and what settings to have cameras etc to get best results. | In this test, materials were stained for 30 min with 0.001 mg mL−1 of Nile Red, with or without previous heating of the solution to 80 °C. After drying, the tested materials were photographed (Canon 550D, EFS 18–55 mm) under 470 nm with orange filter and the intensity of fluorescence evaluated in ImageJ. | N/A | Nile red in varying concentrations, 30% hydrogen peroxide with 0.05M iron catalyst, household bleach, 10% KOH, acetone. | AC, AL, BA, DY | N/A | N/A | PE, LDPE | fragments | <1.2um? | MP | Quantification of spiked samples (15–62 particles per filter membrane) by two independent operators two months apart revealed an average loss of 73.5% of particles. Thus, quantification must be conducted in a short period after sample preparation to guarantee reliable results and avoid loss offluorescence or loss of particles. The new MP-VAT 2.0 shows acceptable recovery rates of 98.2 ± 6.9 in spiked samples and 95.9 ± 10.3 in environmental samples ofvariousmatrices | a complete loss of fluorescent was registered for LDPE microplastics washed with 30% H2O2 with 0.05 Fe(II) or acetone (gray value b20), and to a lesser extent with common bleach or KOH (gray value 40–60) - Full MP recovery rates for each of the environmental matrices in supp material. | N/A | N/A | N/A
Prata et al | 2020 | An easy method for processing and identification of natural and synthetic microfibres and microplastics in indoor and outdoor air | MethodsX | air sampling over 48 hours | AIR | three spikes were prepared, each containing 3 polystyrene fibers (Polystyrene Standard 2,000,000, Fluka, Chemica) and 3 polyethylene fragments (grounded Polyethylene, Sigma-Aldrich) | N/A | air sampling then washing the quartz fibre filters to glass beakers where H2O2 is added to conc of 15% and left to react for 8 days. Solution is then filtered and the sample is transferred again to allow density separation with Na, followed by filtration drying and manual counting under stereo microscope. | N/A | H2O2, NaI | AC, DS | steromicroscope. | N/A | PS, PE 3 of each | PS fibres, PE fragments | N/A | ? | All particles were recovered except foronepolyethylene fragment, translatedin an average recoveryrate of 94.4 % | to assess the suitabilityof theorganicmatterremovalmethod,wool, linen, cotton,polyester, polyester with cotton, viscose, rayon, nylon, polyamide, obtained from a market and properly characterized by microscopy and FTIR, were cut into pieces and exposed in three replicates to 15 % H2O2 for 8 days at room temperature. These common textile fibers lost less than 10 % of their weight (Fig. 4), a variation likely caused by their low initial weight, revealing that this procedure is unlikely to cause fiber loss, even for natural fibers (e.g. cotton), during Phase 2. | see other results - no degradation eeven to natural fibres. | N/A | N/A
Prata et al | 2020 | what is the minimum volume of sample to find small microplastics: laboratory experiments and sampling of Aveiro Lagoon and Vouga River, Portugal | Water | River/lagoon water- Seawater samples were collected in Costa Nova, Aveiro, Portugal (40.619441, −8.748160) during the rainy season (13 February 2019). Freshwater samples were collected in the Vouga River, Aveiro, Portugal (40.694891, −8.601964), during the dry season (21 May 2019). | WAT | Used 2 microplastics per litre and concentrations five and ten times higher (10 and 20 mps per litre). | he objective of this work was to identify the minimum volume of water required to correctly quantify small microplastics, also taking in consideration feasibility in transport, filtration time, and abundance of organic and mineral matter. Moreover, environmental concentrations were also determined and the use of different excitation wavelengths for Nile Red-stained microplastics were assessed. | Environmental samples were treated with 10ml 30% H2O2 with 19ml 0.05 M iron catalyst for 15 mins, washed with distilled water and stained with Nile red prepared in ethanol. And washed again with distilled water. | N/A | H2O2, iron catalyst, nile red in ehtanol. | AC, AL, DY | steromicroscope. | N/A | PE | N/A | 1-2mm | LMP | RRs in supp material for the concentration obtained from freshwater, saltwater, spikes in the concentration of 2,10 and 20 MPs per litre. | N/A | N/A | N/A | Portugal
Prata et al | 2019 | A new approach for routine quantification of microplastics using Nile Red and automated software (MP-VAT) | Science of the total environment | Organic materials were collected in Costa Nova beach, Aveiro, Portugal (Fucus genus algae, driftwood, feathers, bivalve shell, charcoal) or store bought (fish muscle, shrimp chitin shell, shrimp muscle, palm fat, paraffin | N/A | Testswere conducted to identify themost appropriate ofeight staining dye solutions and ofsixwavelengths for virgin and weathered synthetic polymers, textile fibers, natural organic matter and filters. Nile Red produced the best results | Thus, the objective of this work is to identify the best staining dye protocol and create an objective and quick automated counting software for microplastics | N/A | quartz filter paper | Staining dye solutions testedwere AcridineOrange (Riedel-de Häen, Germany), Basic Blue 24 (Sigma-Aldrich, U.S.A.), Crystal Violet (Merck, Germany), Lactophenol Blue (Labkem, Spain), Neutral Red (Merck, Germany), Nile Red (Sigma Aldrich, U.S.A.), Safranin-T (Fluka, Germany), Trypan Blue (Merck, Germany). In ethanol or water. | DY | N/A | N/A | LDPE, PP, PS, HDPE, PET, EPS, Cellulose acetate (CA), PVC and nylon. And weathered polymers from a beach in portugal - these were HDPE, PE, PE fibres, PP, EPS and CA. also fibres from consumer products included Cotton, Linen, Polyester, Cotton and Polyester 50/50, PA , Viscose, Nylon, Rayon. | fragment and fibre | N/A | ? | Table 2 in paper - recovery of fluorescent particles by MP-VAT compared to average operator count. | N/A | N/A | N/A | Portugal
Roch and Brinker | 2017 | Rapid and efficient method for the detection of microplastics in the gastrointestinal tract of fishes. | Environmental Science and Technology | GIT of fishes | GIT | The GIT of six whitefish Coregonus lavaretus L. caught in Lake Constance |  | Samples were placed in 250 mL glass beakers which were covered by watch glasses to prevent contamination. Sodium hydroxide solution was added according to the weight of sample in each beaker, as specified in Table 1. (differing volumes of NaOH, HNO3 and water). Solutions were heated o 50 °C on a hot plate for 15 min while being mixed with a stirring bar. Next, appropriate volumes of nitric acid nd ultrapure water were added as specified in Table 1, and the samples were heated for another 15 min at 50 °C. The temperature was then increased to 80 °C during 15 min to ensure the removal of more resistant suspended solids. For filtration, the samples were diluted at a 1:2 ratio (v:v) with ultrapure water heated to 80 °C and filtered on a cellulose nitrate (CN) filter. When saponins derived from the first two digestion steps remained on the filters with no trace of mineral residues (see below), the CN filters were placed in 150 mL glass beakers with 20 mL of 1 mol L−1 NaOH, and the solutions were heated at 50 °C until the filters were dissolved completely. | Each CN filter was placed in a 50 mL separating funnel, and 25 mL of 80 °C NaOH (1 mol L−1) was added. The separation funnel was shaken until the filter was completely dissolved. Then 20 g of sodium iodide was added, and the separation funnel was shaken again to achieve a solution with a final density of ∼1.6 g cm−3. After 5 min of resting, 15 mL of the solution was drained and discarded. The supernatant was diluted 1:2 (v:v) with 80 °C ultrapure water, and samples were filtered on 25 mm quartz filters. | sodium hydroxide and nitric acid, NaI | AC, BA, DS | disecting microscope under UV light | FTIR for degradation of polymers. | PS - fluorescent | particles | yellow (900− 550 μm, 10 particles), red (549−300 μm, 10 particles) and blue (299−100 μm, 20 particles) | MP | In general, recovery rates for each size class of PS particles were high, ranging between 95 and 100% | N/A | Yes ws studeid on common household polymers 0 HDPE, LDPE, PP, PS, EPS, PET, PA, PVC-P, PVC-U. changes were studied under a digital microscope and using FTIR | N/A | N/A
Scopetani et al | 2020 | Olive oil based method for the extraction, quantification and identification of microplastics in soil and compost. | Science of the total environment | soil and compost. Soil collected from two oat fields in Finland. Using a metal spoon and kept in jars. Compost samples collected from waste treaments plant. Both composted biowaste and copmasted sewage sludge products. | SOIL, WWT | Ten pieces of each polymer (60 polymer items in total) were added to each sub-sample. | We performed preliminary experiments with oils of different density and polarity (e.g. rapeseed, mineral, synthetic, and olive oil) to check which had the strongest affinity with polymers and found that olive oil had the best performance. We therefore selected olive oil for the extraction ofMPs from soil and compost samples. | spiked samples were mixed with ultrapure water and shaken. 3ml of olive oil was added and shook again. 2 hours of settling. The samples were then frozen at -40 degrees. The ice columns together with oil layers were pushed out to filtering funnels. Most ice and soil could be removed at this point. they also tested several digestion methods to reduce soil/compost organics and found Fentons reagent the most appropriate. | samples filtered through glass microfibre filters. The filters were rinsed with water and hexane to remove trace of oil/ then air dried. Polymers collected with tweezers and identified by FTIR. Each sample extraced three times. | olive oil, hexane | OI, SO |  | FTIR- ATR, and black samples tested with germanium crystal ATR. | PE, PS, PVC, PC, PET, PU. Group 1 (low density): polyethylene (PE, 0.91–0.94 g/cm3) and polyurethane (PU, 0.05–0.07 g/cm3); Group 2 (medium density) polystyrene (PS, 1.05 g/cm3) and polycarbonate (PC, 1.20–1.22 g/cm3); Group 3 (high density): polyvinyl chloride (PVC, 1.30–1.45 g/cm3) and polyethylene terephthalate (PET, 1.39 g/cm3). and Car tire (SBR) |  | range of dimension 0.2–2 mm | MP, LMP | low, medium and high density polymers reached a mean recovery rate of 90% ±2%, 97% ± 5% and 95% ± 4%, respectively. recovery was on average lower in compost (mean recovery rate 90.5% of added items) than soil (96.5%) and on average lower for the low density polymer group (89.1%) than for the medium density (95.9%) and high density (95.5%) polymer groups. | Car tire MPs was the onlyMPs type that had a low recovery rate and thus seemed to behave differently from others. The recovery rate also differed between the soil (mean recovery rate 73% ± 5% of added items) and compost (30% ± 18%) | pieces were analysed with FTIR before and after extraction | N/A | Finland
Shim et al | 2016 | Identification and quantification of microplastics using Nile Red staining | Marine Pollution Bulletin | natural sand collected from a beach in Korea and sieved to contain sand particls 63-1000um in size. Light particles including plastics mized in the sand were removed by density separation with NaCl. Cleaned sand was pre combusted overnight at 450 degrees. | SED | about 1mg of sieved LDPE was spiked to 50g of the pretreated sand in a 500ml separatory funneland mixed. Approox 200ml distilled water was added to the funnel and shaken and left to stand for 6 hours. Only 3 samples for NR and 3 samples using FTIR. | Nile red and FTIR | supernatant in the funnel was transgferred to a beaker and the some procedure repeated twice. | supernatent was filtered through black PC membrane filter paper 1.2um pore size. The dried LDPE on the filter paper were stained using Nile red. Stained LDPE was counted under a flurorescent microscope and collected to measure their total weight. Then samples were analysed by FTIR to compare the two methods. | Nile red and solvent | DY, SO | fluroescent microscope | FTIR | LDPE | N/A | 100-300um | MP | Based on weight 98+-3 % with stainig method and 96+-7 with FTIR. Based on count 153 ± 4 for the NRmethod, and 150 ± 3 for FT-IR method. Table 1 has all RRs per sample. | The NR stainingmethodwas faster (b 1 h) for counting the LDPE particles than the FT-IR method (N 2 h), | N/A | N/A | Korea
Thiele et al | 2021 | Microplastics in fish and fishmeal: and emerging environmental challenge? | Scientific Reports | fishmeal | FM | Ten particles of each material were added to triplicates of two types of fishmeal (sardine/anchovies and whitefish). | Nacl density separation and SMI unit | See paper - density separation overflow tenchnique and SMI unit | 25 micron filter paper | NaCl | DS | stereomicroscope. | N/A | PS, PP, PET fragments, Rayon and Nylon fibres | fragments and fibres | mean size 298+-201um | MP | Overall microplastics recovery rate of dosed samples was 60.3 ± 12.1% | NaCl density separation: whitefish fishmeal was 71.3 ± 1.2%, sardine/ anchovy fishmeal was 49.3 ± 1.2%. SMI unit: 31.9 ± 8.3%, with recovery rates from whitefish being 38.3 ± 2.0% and from sardine/anchovy fishmeal 25.6 ± 6.9%. | N/A | N/A | N/A
Tsangaris et al | 2021 | Interlaboratory comparison of microplastic extraction methods from marine biota tissues: A harmonisation exercise of the plastic busters MPAs project | Marine Pollution Bulletin | fish gastrointestinal tracts and mussel tissues, Mullus barbatus and Mytilus galloprovincialis samples. GIIT of fish and whole soft tissue of mussels. | GIT, WO | 48 samples ( 12 samples per lab). 480 microplastics, 10 per sample. | 15% H2O2 digestion and 10% KOH digestion | Six samples of approximately 1 g of wet weight tissue were then prepared for each species. Each sample was placed in a glass beaker and spiked with 10 MP items of each polymer type. Caution was taken to include items of the different size classes (200–400 μm, 400–600 μm, 600–800 μm, 800–1000 μm, >1000 μm) in each sample (in similar numbers to the extent possible). In each spiked sample, 20 ml of 15% H2O2 per 1 g of wet weight of tissue were added (1:20 w/v) in a glass beaker. Samples were covered with aluminum foil and heated on a hot plate at 50 ◦C until all organic matter was removed. 5 ml of 10% KOH per 1 g of wet weight of tissue was added (1:5 w/v). Samples were covered with aluminum foil and heated on thermostatic water bath (50 ◦C) until all organic matter was removed | fibre glass filter, pore size 1.2 or 1.6 um. | KOH, H2O2. | AC, BA | N/A | FTIR | PE, PP, PET | fragments | These white/opaque fragments with a median size of 800 μm and a size range of 209–3040 μm were categorized into five size classes (200–400 μm, 400–600 μm, 600–800 μm, 800–1000 μm, >1000 μm) | MP, LMP | recovery rate using KOH (96.67%) was higher than H2O2 (88.75%) | All RRs in table 2 of doc. | Yes degradation assesed by FTIR.427 out of the 443 recvoered mp items were analysed with FTIR | N/A | N/A
Vermeiren et al | 2020 | Microplastic identification and quantification from organic rich sediments: a validated laboratory protocol | Environmental pollution | sesdiments from an estuary in Japan. | SED | A volume of 60 mL of cleaned sediment was then spiked with different sized microplastics of one of the following polymers (Table 3): coloured microplastics of blue PE, red PP and red PVC, or transparent Nile Red stained microplastics of PS, PA and PET, obtaining six different spiked sediment samples | Fentons digestion and ZnCl density separation. Nile red staining for identification | In the current study, samples were taken using glass petri dishes with a surface area of 50 cm2 and a volume of 60 mL. fentons reagent added to 60ml of sediment, elft to react for 24 hours. Combine sediment with ZnCl in an OC-T, frest for 24 hours. Then overflow supernatent, repeat, then vacuum filter supernatent through 500um sieve and concentrate on GFF filter. fry filters for 24 hours at 50 degrees. apply nile red to filters and photograph under green light. pick ppotential MPs and use FTIR. | see sample prep | Fentons, ZnCl2, Nile Red | AC, DS, DY | N/A | FTIR | coloured microplastics of blue PE, red PP and red PVC, or transparent Nile Red stained microplastics of PS, PA and PET | N/A | >=0.5 mm and <0.5 mm. sizes in table 3 of doc. | MP | Mean recovery rates across polymer types were 90.7% (± 7.7 standard deviation, SD) for large microplastics and 95.0% (± 12.5 SD) for small microplastics. All polymer types have recoveries above 90% except PVC and PET in both size classes and PE in the large microplastic size class. The only polymer with more than 100% recovery is PA for the small sized microplastics. | all RRs in table 4 of doc. | N/A | N/A | Japan
weber et al | 2021 | investigation of microplastics in drinking water of a german city | Science of the total environment | drinking water | WAT | A total of six samples was taken at a tap in the laboratory and filtered through filter membranes. To check the influence of the sample volume on the recovery rate, three consecutive samples of 0.5 m3 and 1.5 m3 each were taken. 350–700 particles of the size class 22–27 μmand 70–160 particles of the size class 45–53 μmwere placed on sampling filters | HCl used for digestion | water flushed through apparatus with a filter inside. Filter is then removed and filter is rinsed into a beaker. HCl added with glass popettes for 24-48hrs. | see sample size | HCl | AC | digital microscope | Raman | PE | sphere | Spherical PE particles of the size classes 22–27 μmand 45–53 μm were used | MP | For microplastic particles in the 22–27 μm size class, the recovery rate is 55 ± 14%, when counting 100% of the filter area and 53 ± 14% when using the checkerboard pattern. For the size class 45–53 μm, the recovery rate is 70±15% (total filter area) and 89±28% (checkerboard | N/A | yes was studied , mass was taken, visual appearance studied under digital microscope and raman spectra recorded. | N/A | Germany
Wu et al | 2020 | A novel method for extraction of polyprophylene microplastics in swine manure | Environmental science and pollution research | swine manure from pig farm in China. 500g of manure collected and stored at 4 degrees. | EX | two types of polypropylene in different numbers were added to 3 g of swine manure. | centrifugation method and fractional distilling method | 10ml of 30% H2O2 was added to each sample and 1ml of 10% FeSO4 solution was intorduced to neutralise the H2O2. All placed in ice water during digestion. After warming the samples at 50 degrees for 2 hours, another 1ml of FeSO4 was added. After 30ml of 0.5M NaOH was added all samples were stored for 24 hours. fractional distilation method: samples crushed by ultrasonic cleanser for 60 mins then put in separating funnel and 100 NaI addedand mixed and then another 50 ml NaI added. after 24 hours the supernatent was filtered. Centrifugation method: crushed by ultrasonic disruptor for 60 mins, trasferred to 50ml centrifuge tubem 20ml NaI added and centrifuged at 8000g for 10mins, supernatent removedand 30ml NaI added to it and stirred into resuspension and then centrifuged three times, then vacuum filtered. | whatman polycarbonate filter paper 10um pore size. | H2O2, FeSO4, NaOH, NaI. | AC, BA, DS | camera attached to a stereomicroscope. | N/A | PP | fragments and fibres | 50–250 μm for frags and 3-4.5 mm for fibres. | MP, LMP | he recovery rate ofPP in swine manure based on different added numbers ranged from 71.43% ± 8.36 to 96.67%± 3.33 with the centrifugation method and only 31.11% ± 10.56 to 43.33% ± 12.56 using fractional distilling. | all RRs in table 1 of doc | N/A | N/A | China
xu et al | 2020 | investigation of the microplastics profile in sludge from Chinas largest water reclamation plant using a deasible isolation device | Journal of hazardous materials | sludge | WWT | 2kg sample of dehydrated sludge collected. Stored at -20 degrees. Thirty particles of each type of microplastic/microfiber, prepared as above, were transferred directly to the isolation unit and mixed with 10 g of prepared soil.total of 30 samples | NaCl and ZnCl compared | sludge samples were dried in an oven at 60 degrees until a constant weight was achieved. Samples were suspended by stirring and filtrerd through a 5mm filter to remove large particles. NaCl and ZnCl density separations compared. A microplastic isolation unit consisted of a fritted glass funnel (100ml) connected to a glass filtration apparatus (200ml). 100ml of NaCl or ZnCl solution was poured into the unitand 20ml of sodium dodecyl sulfate solution. mixture stirred for 30 minsand another 100ml of the solutions added and sonicated for 30 mins.then unit left for 72 hours | see sample prep | ZnCl and NaCl | DS | N/A | N/A | PP, PC, and PET pellets and Polyester fibres. | pellets, polyester fibre | pellets were 0.5-1mm, fibres were 0.5-1.6mm | MP, LMP | all recovery rates per polmer and solution in table one of doc. | N/A | N/a | N/A | China
Yan et al | 2020 | An efficient method for extracting microplastics from feces of different species | Journal of hazardous materials | chicken and human faeces | EX | Different polymer types and sizes of MPs were respectively mixed with 5 g (d.w.) human feces and 5 g (d.w.) chicken feces. Zebrafish feces were not tested in this experiment because 5 g (d.w.) feces is too much for zebrafish. | using fentons reagent and nitric acid. Then absolute ethyl alchol to dissolve residual organic matter and disperse MPs. | glass containers containing faeces were connected to vacuum freeze dryer to remove moisture. Lyophilised faeces were then placed in 1l glass beakers covered in tin foil.dentons reagent was added to each beaker.the digestion lasted less than 5 hours below 50 degrees. after that the solution was vacuum filtered using mixed cellulose ester membranes. the filters were placed in 1l glass beakers and 65% nitric acid was added and incubated at 50 degrees for 30 mins and then temp increased to 70 degrees for 10mins. for filtration the dolution was diluted with ultrapure water and filtered through PTFE membrane filters (1um). | cellulose ester membranes (1um pore size). And PTFE memnranes (1um). | fentons, nitric acid and ethyl acohol | AC, AL | microscope | raman | polystyrene (PS, 250 μm), polyethylene (PE, 150 μm), and polyvinyl chloride (PVC, 75 μm). | N/A | see type | MP | The recovery of PE-, PS-, and PVCMPs in human feces was 100%, 100%, and 93.33%, respectively. The recovery of PE-, PS-, and PVC-MPs in chicken feces was 100%, 96.67%, and 96.67%, respectively. The overall recovery rate of all types of MPs was 97.78% for both human feces and chicken feces. | According to the Raman spectra, no recognizable differences for the three types of particles were observed before and after the extraction process | Yes was studied, looked at physical differences and Raman spectra. | N/A | China
Zhang et al | 2018 | A simple method for the extraction and identification of light density microplastics from soil | Science of the total environment | soil: clay soil, loess soil and sandy soil. | SOIL | LDPE and PPwere added to soil samples at five concentration gradients (0.05%, 0.1%, 0.2%, 0.5% and 1.0%, w/w) with three replicates for each plastic. In each treatment, the microplastics particles were mixed homogenously with 10 g of soil which was adjusted to a soil moisture content of 20%. | floatation method to separate and a heating method to identify. | 50 ml of distilled water was added to 20g of soil and stirred. Left overnight to settle/ the floating SOM and microplastics was poured off and filtered (<3um) this procedure was carried out atleast 4 times for each sample. Soil was subjected to 2hours of ultrasonic vibrations and then filtered again using the same filter paper. the floatation on the filter was placed on a glass slide, observeded under a microscope then headed for 3-5 seconds at 130 degrees, allowing the plastics to melt. | filter papers were weighed to calculate RR | water | WA | camera attached to a stereomicroscope. | N/A | PE, PP | fragments | LDPE - <150um, PP-<400um | MP | RR from weight not count. The recovery rate based on theweight ofLDPE ranged from86.0%±0.8 to 102.7%±4.2 in loess, 103.0%±4.8 to 128.0%±34.0 in sandy soil, 89.9%±0.3 to 104.0%± 8.4 in clay soil and 87.9 ±31.1 to 112.7±22.0 in pure sand, respectively. For the PP, the recovery rate ranged from 97.5% ± 4.0 to 126.7% ±15.4 in loess soil, from 80.0% ± 38.0 to 138.0% ± 39.0 in sandy soil, from 97.0% ± 0.8 to 121.3% ± 8.8 in clay soil and from 91.2% ± 10.6 to 121.3%±27.7 in pure sand, respectively. | RRs for all concentrations of spiking plastics is in table 3 of doc | N/A | N/A | China
Zhang et al | 2020 | A novel heating assisted density separation method for extracting microplastics from sediments | Chemosphere | sediments he samples were collected from the grape bathing beach (weihai china). | SED | Surface samples with top 3 cm and the size of 0.25 m2 quadrat were collected and stored by the stainless-steel tools. | density floatation using sodium dihydrogen phosphate | The sediment samples were first sieved and elutriated for several times to remove all MPs, then dried 72 h used as clean sample matrixes for spiking experiments. Seven common plastics (PE, PP, PS, PMMA, PVC, PET, and POM) with each of 20 pieces were added into 50 g clean sands and stirred for homodisperse. 200 mL saturated NaCl solution with a density of 1.18 g/mL and 200 mL NaH2PO4 solution with a density of 1.4 g/mL at 40 C were mixed with the spiked samples, respectively. To accelerate the flotation, the heating magnetic stirrer with 600 rpm for 5 min was also applied. MPs were collected on stainless steel meshes with the size of 0.1 mm, then transferred to the glass-dishes and covered by aluminum foil. The number of MPs could be visually counted and identified by their different shapes and colors. The recovery experiments were repeated three times. |  | sodium dihydrogen phosphate and H2O2 | AC, DS |  |  | PE, PP, PS, PMMA, PET, POM, PVC. | fragments and spheres | PS, PMMA, PVC, and PET were carefully cut using a scissor and formed small fragments in a range of 0.5e2 mm. The other three plastics kept spheres of 3.2 mm in diameter. | MP, LMP | three plastics including PVC, PET, and POM couldn’t be recovered by NaCl solution because of their high densities; in contrast, all the seven MPs were effectively extracted at the recovery rate of more than 93% by NaH2PO4 solution. The MPs with the small size in the range of 0.5e1.0 mm were not fully recovered in both NaCl and NaH2PO4 solutions for the first time. Therefore, additional extraction is essential for a higher recovery rate. After the secondary extraction, the low densities MPs include PE, PP, PS, and PMMAwere completely recovered by NaCl, while all MPs were recovered by NaH2PO4 | N/A | N/A | N/A | China
Avio et al | 2015 | Experimental development of a new protocol for extraction and characterization of microplastics in fish tissues: First observation in commercial species from Adriatic Sea. | Marine Environmental Research | fish tissues - GIT and liver of mullets. | GIT, TO | 60 mullets used. The efficacy of the new protocol was tested to evaluate the extraction yields toward microplastics with different grain sizes. The gastrointestinal tracts of20 mullets (27.2 ± 1.9 cm length) were dissected and homogenized; 35 g ofeach sample were added with a total of 16 previously characterized plastic particles, equally distributed among 2 polymers (polyethylene and polystyrene) of 4 size classes (5-1 mm; 1e0.5 mm; 0.5e0.1 mm; 0.1e0.01 mm). Microplastics were extracted, microscopically observed and measured according to the previous procedure (Protocol 6). | testing 6 protocols, 4 exisiting and one new. | GITs were removed and homogenised and spiked with MPs. 35g of tissues with 5 PE and 5 PS particles. 10 GITs were used for each protocol. Protocol 1: direct visual sorting of the stomach content. Protocol 2: stomach homogenised and plastics added, 1L of NaCl solution added and waited for separation for 24 hours. Protocol 3, 4, and 5: after adding mps the GITs wer dessicated at 55 degrees overnight and ground in a mortar. Protocol 3: 500ml NaCl added to sample and stirred for 10mins, left to settle for 20 mins and then vacuum filtered on cellulose nitrate filter (8um). Protocol 4:20ml 30% H2O2 at 55 degrees for 7 days. then diluted in 1:10 deionised water before filtration. Protocol 5: 20ml of 22.5M nitric acid overnight at room temp, followed by 30 mins of boiling (100 dehrees), then diluted. Protocol 6: each sample added to 250ml NaCl stirred and decanted for 10 mins. filtration carried out twice. the membranes with the materials then placed in petri dish with 15% H2O2 left in oven (50degrees) overnight. | see sample prep | see sample prep and filtration | AC, DS | N/A | FTIR | PS, PE | particles | four different grain size classes (5e1 mm; 1e0.5 mm; 0.5e0.1 mm; 0.1e0.01 mm) | MP, LMP | The newly developed procedure (protocol 6) revealed the highest efficiency, with an average extraction yield of 95% ± 2 (mean% ± SEM) toward the two polymers. The application of protocol 1 (direct visual sorting), protocol 3 (density gradient on dry samples), protocol 4 (oxidation treatment) and protocol 5 (acid digestion) showed an extraction yield of respectively 57% ± 12, 73% ± 5, 70% ± 3, 4% ± 3. The efficiency of protocol 6 toward particles of different size confirmed similar results toward the 2 polymers (Fig. 1B): the extraction yield was higher than 90% for the dimensional classes 5e1 mm,1e0.5mm 0.5e0.1 mm, while nearly 80% for microplastics smaller than 0.1 mm. | N/A | Yes- used FTIR | N/a | N/A
Bianchi et al | 2020 | Food preferences determines the best suitable digestion protocol for analysing microplastic ingestion by fish | Marine Pollution Bulletin | fish GIT from: the Atlantic chub mackerel Scomber colias, the European hake Merluccius merluccius, the Piper gurnard Trigla lyra | GIT | The GI of 9 individuals for each of the three chosen fish species were extracted and weighed. Then, each sample was placed in individual glass jars and spiked with 20 microplastics (size range: 330 μm–1 mm) randomly chosen from a set of 60 items (10 for each of the six polymers). Glass jars were incubated at 40 °C for 12 h. Digestates were filtered through glass microfiber membranes (Whatmann GF/D™: 2.7 μm pore size) using a vacuum pump system. Recovery of the spiked microplastics was performed using a stereomicroscope, after membranes drying at 40 °C for 24 h. Spiking tests were replicated in triple on each fish species | 10% KOH and 15% H2O2, 5%HNO3 and 15%H2O2. | We tested the resistance of microplastics sized from 330 μm1mm at decreasing concentrations of HNO3 (since 55%), keeping H2O2 concentration constant at 15% | see sample size | HNO3, H2O2 | AC | stereomicroscope. | FTIR | Nylon, PVC, PP, PE, PS, PET | N/A | 330um-1mm | MP | For HNO3 concentrations equal to or>30%, only a partial recovery of microplastic items was obtained. At 20% HNO3 concentration, NY, PVC and PE items were recovered at percentages of 70%, 80% and 90%, respectively. Reducing HNO3 concentration at 10%, a recovery of 100% for all polymers was obtained. Then, the solution 5% HNO3 + 15% H2O2 was tested by the evaluation of the recovery rate during spiking tests. We recorded a high average recovery efficiency of 98.0%, and the proposed solution has been chosen as the new procedure. | N/A | Yes was tested using steromicroscope and FTIR | N/A | N/A
Budimir et al | 2018 | Effective and easy to use extraction method shows low numbers of microplastics in offshore planktivorous fish from the northern Baltic Sea | Marine Pollution Bulletin | fish guts of Baltic herring | GIT | 10 particles from each size class were used (n=20). 10 herring were used. 5 fish for each size class of the spiking plastics. | NaOH, HCl, sodium hypochlorite, hydrogen peroxide, nitric acid | During the pre-testing phase different concentrations of the chemicals (NaOH, HCl, sodium hypochlorite, hydrogen peroxide, nitric acid) were applied and the effect of incubation temperature (20–60 °C) and digestion time (2 h–7 days) and sample processing steps (centrifuging vs. filtering) examined. Ten mL of 1 M NaOH and 5 mL of SDS 0.5% w/v (ca 5 g/L) is added to a glass jar per 1 g of fish tissue, kept in the oven at 50 °C for 24 h after which the contents of the jar are gently shaken and let to incubate for another 24 h; After the incubation the contents of the jar are filtered through a 100 μm mesh size filter. The walls of the incubation jar are consecutively rinsed with 96% ethanol 3 times and filtered. hydrochloric acid (HCl, technical grade) can be added to the filter to remove calciferous structures.After the vacuum suction is turned off, and 2 M HCl is added to cover the sample, at least 10 mL. After 5 min the sample is filtered and rinsed with Milli-Q water. In the case there are still remains of organic material left on the filter they can be further diminished with hydrogen peroxide (30%) in the same way as HCl. | 20um mesh size | NaOH, HCl, sodium hypochlorite, hydrogen peroxide, nitric acid | AC, BA, DS | steroemicroscope | N/A | HDPE | plastic flakes' | two size classes for spiking: 300 μm–1 mm, 100–300 μm. | MP | Retrieval rate of the spiked particles (n = 10 per each size class) in the size class of 300 μm to 1 mm was (average ± SD) 90 ± 12% and in the size class of 100 to 300 μm 78 ± 16%. Considering both size classes, the overall retrieval rate was 84 ± 15%. | N/A | Yes was monitored - looked at change of shape and weight. | N/A | N/A
Caron et al | 2018 | Validation of an optimised protocol for quantification of microplastics in heterogenous samples: A case study using green turtle chyme | MethodsX | Green turtle chyme (ingested material and digestive tract fluid). | GIT | spiking three 6 g (w/w) homogenised chyme samples (see Sample preparation) with five micro-beads (high-density polyethylene (HDPE); 192  48 mm) | acid digestion of organic matter, emulsification of residual fat, density separation from sediment and cheical id by FTIR. | tracts were extracted from turtle cavities and froxen at -20 degrees within a few hours.chyme was collect from the trac and transferred into glass container.tract was rinsed with water over 100um steel mesg and residue was added to chyme. Filtrate below 100um was discarded. visible macro debris was removed from chyme. chyme was homogenised by maual stirring for 1 min with metal spoon. 6g of Chyme was put in 50ml test tube and 18ml of HNO3 added to each sample.left overnight at 20 degrees. then heat sample for 2 hours at 80 degrees. filter samples while still warm over the 100um steel mesh sieve.rinse collected materials with RO water . if fat residues observered proceed wtih emulsification methof, if no fat resides proceed with density separation. if netiehr present proceed with filtration. EMULSIFICATION: prepare 1g/l of SLS solution (200ml) and add resdies to this. Sonicate for 30s in ulrasonic bath. filter while still warm. DENSITY SEP: prepare NaCl, resuspend residues in 200ml NaCl, stirr for 30 secs and allow to settle for 1 hour then collect top 20ml of solution using pippette. then filter. | 100um filter. | see sample prep | AC, DS | N/A | ATR-FTIR | HDPE | microbeads | 192+-48um | MP | 100% - all microbeads extracted. | N/a | Yes did study degradation - visuak observation of shape and ATR FTIR | N/A | N/A
Catarino et al | 2017 | development and optimization of a standard method for extraction of microplastics in mussels by enzyme digestion of soft tissues | envionmental toxicology and chemisty | mussel soft tissue | TO | Each digestion procedure was tested with 2 independent replicates per concentration. In each vial, 30 particles of a single type of microplastic (PET, HDPE, or nylon [all particles <500mm]) were added, and there were 3 independent replicates for each type of microplastic. | NaOH and HNO3 and protease enzyme. | The first method used a strong acid (HNO3: 0%, 9%, 18%, 35%, 50%). and the second method a strong base (NaOH: 0.25M, 0.5M, 1.0M, 2.5M, 5.0 M). The third method, enzymatic digestion, used an industrial protease, Corolase 7089, at volumes of 0mL, 0.1mL, 0.2mL, 0.3mL, 0.4mL, 0.5mL, and 1mL to 100mL of Milli-Q water. Mussels were defrosted at room temperature (up to 2 h); all soft tissues were removed from the shell, weighed (wet weight to 0.01 g), and placed in a 250-mL glass beaker. 100ml of the digestion agent at the indicated concentration was added to each beaker, stirred for 1 hour at 60 degrees. A stereomicroscope was used to count the number of microplastics on the dried filter, and particle recovery rate (percentage) is expressed as the number of microplastics counted divided by the number of microplastics spiked into the sample (i.e., microplastics counted/30100%. DID NOT DI ACID ON RR TEST!! ONLY NaOH AND ENZYME! | after digestion, product was vacuum filtered on filters of cellulose nitrate 0.8um or glass microfibre (1.6um). | NaOH, HNO3, protease | AC, BA, EN | stereomicroscope | FTIR | PET, HDPE, Nylon | N/A | <500um | MP | mean recovery of nylon was 8513.2% standard deviation (SD; n¼6) compared with 976.3% SD (n¼6) for PET and 982.0% SD (n¼6) for HDPE. The mean recovery rate for enzymatic digestion was 9310.8% SD (n¼9) and that for 1M NaOH digestion was 94% (10.0 SD, n¼9), with a total mean recovery rate of 9310.1% SD (n¼18). | N/A | Yes did study degradation | N/A | N/A
Claessens et al | 2011 | Occurrence and distribution of microplastics in marine sediments along the Belgian Coast | Marine Pollution Bulletin | sediments and sludge | SED, WWT | N/A | Saline solution | In short, 3 L of a concentrated saline solution was added to 1 kg of wet sediment and stirred for 2 min. The sediment was then allowed to settle for 1 h before the supernatant was poured through a 38 lm mesh sieve. For each sediment sample this extraction was performed twice and the collected particles (sieve) were examined using a binocular microscope. | N/A | saline solution | DS | binocular microscope | FTIR | No Report | fibres, granules, plasti films and spherules/ | N/A | ? | The resulting particle recoveries (ranging from 68.8% to 97.5% for the different sediment and particle types) | old paper, poor info | N/A | N/A | Beach in belgium
Claessens et al | 2013 | New techniques for the detection of microplastics in sediments and field collected organisms | Marine Pollution Bulletin | Sediment and invertebrate tissue (mussels) | SED, TO | This sediment was then spiked with 50 particles or fibres per 500 mL of sample. Similarly, other soft tissue samples were injected with 20 lL of a solution containing 30 lm PS spheres. To test the extraction efficiency of this digestion technique for fibres, mussel soft tissue was spiked with 20 fibres. Two types of fibres were used: the first type (dimensions: 100  400 lm) was cut from fishing line collected on a local beach, the second type (dimensions: 30  200 lm) was obtained from a nylon rope. | elutriation, density separtion, chemical digestion | Elutriation column created with a PVC column. 500ml sediment sample was transferred to the column through a 1mm seive. Water is then pushed up with aeration. Particles are pushed up and overflow onto a 35um seive. Material on seive are placed into a 50ml centrifuge tube and 40ml of NaI solution is added. this is shakenand centrifuged for 5min at 3500g. the top layer is hen vacuum filtered over a 5um membrane. NaI extraction is repeated two to three times to ensure all plastics are removed. DIGESTION: 3 mussels per flask, in 20ml of HNO3 at room temp overnight. followed by 2 hours of boiling (100 degrees). the mixture was then dilutedwith deionised water and vacuum filtered over 5um cellulose nitrate filter | See sample prep | NaI | DS | dissecting microscope |  | PVC, PE, PS spheres, Nylon fibres | fibres or granules or spheres. | approx 250um for PVC and PE. 30um PS spheres, nylon fibres (30x200um) | MP | The extraction efficiency for PVC particles using the newly developed technique was 100% after one extraction in the fluidized sand-bath followed by three subsequent extractions with 10 mL of NaI solution. For fibres, a 98% (49 out of 50 fibres) recovery was obtained after one extraction in the elutriation tube, followed by three subsequent NaI extractions. The last fibre was recovered after a third extraction in the fluidized sand-bath | RRs for elutriation and NaI in table 2 of doc. RRs of PS spheres and nylon fibres for the digestion are in table 4 - no small nylon fibres recovered. | N/a | N/A | N/A
Corradini et al | 2019 | Evidence of microplastic accumulation in agricultral soils from sewage sludge disposal | Science of the total environment | soil | SOIL | 10 soil samples from the regionwere selected for the validation experiements. 3 fibers or particles of each polymer were included in the microplastic sample that was used in the validation of the method. 5 g of the soil samples were put into centrifuge tubes along with 3 fibers/ particles ofeach polymer. Three replicates per soil samplewere analyzed. Recoverywas expressed as a proportion ofobservedpolymers after the extraction process. The recovery rate fromthe first two solutions (H2Oand NaCl 5M) was registered separately from the third (ZnCl2 5M) andtwo filter papers were used per extraction. | Floatation | The dried soil samples were weighed and 5 ± 0.01 g was placed in 50 ml glass centrifuge tubes. 20 ml of deionized water was added to each tube and the samples were then stirred at ~21,000 rpm for 30 s. Samples were centrifuged at 2000 rpm (2240g) for 15 min and the supernatant was filtered using a Whatman No. 42 filter paper. 20 ml of sodium chloride (NaCl) 5 M (ρ =1.20 g cm−3) was added to the precipitate, which was then stirred and centrifuged a second time. The supernatant was once again filtered through the same Whatman No. 42 filter paper or through a newone ifthe first one became clogged. 20 ml of a concentrated zinc chloride solution (ZnCl2 5M, ρ =1.55 g cm−3) was added to the centrifuge tubes with the precipitate for one final extraction. | See sample prep | NaCl, ZnCl2. | DS | stereomicroscope | N/A | PMMA, Polyester and Nylon fibres. LDPE, PVC particles. | fibres and fragments | Sizes in table 1 of document | MP, LMP | The recoveries observed were LDPE N Polyester N PVC N Nylon N Acrylic. Only acrylic fibers presented a poor recovery (mean = 49%) while other polymers showed a relatively high recovery rate (N77%). The recovery rate of LDPE particles stood out with 98% oftheparticles being recovered | Poor reporting of RRs, only graphically available | N/A | N/A | Chile
Dehaut et al | 2016 | Microplastics in seafood: Benchmark protocol for their extraction and characterisation | Environmental pollution | Tissues from mussels crabs and fish | TO | Ten yellow PA-6 particles were spiked in the samples of tissue with a thin sewing needle. | compared 6 exisiting studies | Samples were digested for 24 h at 60 C and 300 rpm with 250 mL of 10% (w/w) KOH. | N/A | KOH | BA | N/A | N/A | PA-6 | particles | 500um | MP | Recovery percentages were of100% for cod fillets, saithe whole alimentary tracts and mussels. | not much info on RRs, just what is in text | Plastic integrity was studied using microscopic inspection, weighing, pyrolysis and Raman. | N/A | N/A
Di et al | 2018 | Microplastics in surface waters and sediments of the three gorges reservoir, China | Science of the total environment | sediment | SED | 10 particles from each size and polymer type spiked. | double density sep and digestion | First, 1 L of saturated sodium chloride solution was added to 500 g ofwet sediment in a glass beaker (2 L), stirred for 2 min and settled for 10 min. Then, the supernatant was poured through a 48 μm stainless steel sieve and the microplastics intercepted by the sieve were washed into a beaker. This extraction was performed three times for each sample. The aimof the second step was for further extraction of high-density microplastics. After the first extraction step, the remaining sedimentwas collected and transferred to a triangular flask (500 mL) and a 60% sodium iodide solution was added to 3/4 of the flask. The mixture was then shaken for 2 min at 200 rpm on a shaker and permitted to stand for 10 min. Finally, the suspension obtained from this two-step extraction was then treated together with 30% H2O2 to digest the natural organics | N/A | NaCl, NaI, H2O2 | AC, DS | dissecting microscope | Raman | PE, PS, PP, PVC | particles | <1, 1-2, 2-5 mm | MP, LMP | info in supp material. Not in %, will need to convert. | poor info on RRs. | N/A | N/A | China
Digka et al | 2018 | Microplastics in mussels and fish from the Northern Ionian Sea | Marine Pollution Bulletin | mussels (Mytilus galloprovincialis) and all three fish species (Sardina pilchardus, Pagellus erythrinus, Mullus barbatus) | TO | 10 mp particles per sample | H2O2 digestion | As it has been seen in previous preliminary experiments that among mussel tissues, digestive glands followed by gills, showed higher number of microplastics (Tsangaris et al., 2015), these tissues have been selected for microplastic analysis in this study. To degrade organic matter and enable detection of microplastic particles, both mussel tissues and fish gastrointestinal contents were subjected to hydrogen peroxide digestion. Gills, digestive glands, stomach and intestine contents of each individual were placed into glass beakers in 1:20 (w/v) H2O2 (30% H2O2, Chem-Lab, Germany) and heated on a hot plate at 55–65 °C until H2O2 was evaporated. If organic matter was not fully removed by the time H2O2 was evaporated to nearly 1 ml, 1–2ml of H2O2 was added until nearly all of the organic matter was digested. Samples were then diluted with 100 ml of purified water (Milli-Q), stirred and filtered under vacuum on fiber glass filters (pore size 1.2 μm, | 1.2um pore size fibre glass filters vacuum filtered. | H2O2, | AC | stereomicroscope | N/A | PE, PP, PVC, PS, PET | particles | 0.3-1mm | MP | Microplastic recovery was 100% for PP and PET, 90% for PVC, 80% for PE and 60% for PS. | N/A | N/A | N/A | N/A
Ding et al | 2018 | Separation and Identification of microplastics in Digestive system of Bivalves | Chinese journal of analytical chemistry | digestive system of bivalve tissue | GIT | fifteen fat mussels and fifteen thin mussels were respectively dissected in the laboratory to obtain their digestive systems tissue. The digestive system tissues were pooled and homogenized to serve as digestion matrices, and 10% KOH solution and 30% H2O2 solution were used as digestion solution respectively | 10% KOH digestion | 0.50 g of each pooled and homogenized digestive system tissue and 0.1000 g of microplastics standards were weighed accurately and put in 250-mL conical flasks. (2) 50 mL of 10% KOH or 30% H2O2 solution was added to each conical flask before sealing the flasks. (3) Conical flasks were ultrasonically treated for 5 min to thoroughly mix the samples followed by being place on an oscillation incubator at 90 rpm for 24 h at 60 ºC to remove the organic matter. (4) The digested solution was filtered immediately over a Whatman GF/F filter (0.7 mm pore size, 47 mm diameter) using a vacuum pump. (5) The filters were individually placed into clean petri dishes to complete dryness in an electric thermostat blast drying oven at 50 ºC. The filters were weighed after drying to obtain the weight of recovered microplastics for the calculation of recovery rate. | see sample prep | KOH | BA | stereomicroscope | uFTIR | PP, PE, PS, PVC | N/A | 50um | MP | RR done by weight. When the 10% KOH solution was used as digesting solution, the recoveries of PP, PE, PS and PVC ranged from 96.73% to 98.60% (PP> PE > PS > PVC). This range changed from 93.70% to 97.57% (PS > PP > PE > PVC) when using 30% H2O2 as digesting solution. Therefore, the recoveries of the four kinds of microplastics standards used here was higher in the 10% KOH digestion system than those in the 30% H2O2 digestion system. | RRs for individual polymers for KOH and H2O2 are in table 1 of doc | N/A | N/A | China
Dyachenko et al | 2017 | Extraction and identification of microplastic particles from secondary wastewater treatment plant (WWTP) effluent | Analytical Methods | WWTP effluent | WWT | N/A | Wet peroxide digestion | 40 mL of 0.05 M FeSO4 and 80 mL 30% H2O2 are added to each sample, and the solution is heated at 70 C while stirring for 30 minutes or until the reaction is complete (Fig. 3). An additional amount of 30% H2O2 is added if digestion of organic matter is incomplete. The extract is ltered using a Buchner funnel (vacuum ltration) and collected onto a 90 mm 0.8 mm membrane lter. | 0.8um membrane filter | H2O2, FeSO4 | AC | dissecting stereomicroscope | N/A | PS | beads | 200um | MP | 87% | No info on how many MPs etc. | N/A | N/A | N/A
Felsing et al | 2018 | A new approach in separating microplastics from environmental samples based on their electrostatic behaviour | Environmental pollution | quartz sand, freshwater suspended particulate matter, freshwater sediment and beach sand. | SED | All particles were counted before and after the three separations in the four different sediments. The procedure was repeated using triplicate samples. The particles had a characteristic color, size, and shape, which prevented their confusion with naturally occurring MPs. For each sample material, 150 g was spiked with ten particles of each plastic type (see “MP production”) and size fraction | electrostatic separator | The Korona-Walzen-Scheider (KWS) provides an electrostatic method. Each dry sample was brought into the KWS through the filling funnel and slowly scattered onto the rotating metal drum by the vibrating conveyer. The drum and conveyor speeds can be separately adjusted. When the drum rotates, all particles are forwarded into the high-voltage corona field, where each particle is electrostatically charged base on its substance-specific properties. Since the drum is grounded, the particles discharge as soon as they leave the electric field, with more highly conductive materials discharging faster than less conductive ones. Due to the rotational movement of the drum, the particles are discarded into different sample collectors according to their speed of discharge. The less conductive the particles are, the slower they discharge and the later they are divided into the corresponding fraction: the sample fraction (non-conductor fraction consisting of MP particles and small amounts of organic and inorganic residues) and the discarded rest fraction (conductor fraction) | N/A | N/A | N/A | N/A | FTIR | HDPE, LDPE, PET, PP, PS, PVC, PMMA. Also polyactic acid (PLA), PE fibres and tire wear. | fragments and fibres | three size fractions (63-200 mm, 200-630 mm, 630-2000 mm), except the fibers, available only with a size in the range of 630 mm to 5 mm. | MP, LMP | recovery of the largest size class (2000e5000 mm) was 100%, and that of the 630- to 2000-mm size class almost 100%. One particle of PP and one of PS were lost in the freshwater particulate matter and freshwater sediment samples, respectively. In the size fraction 200e630 mm, one particle of PP was lost in the freshwater SPM sample whereas for the smallest size fraction (63e200 mm) the recovery over all materials was 100% | No table on RRs, just graph, but on those categories where it is not 100%, only 1 MP lost - cant work out exact RRs. | N/A | N/A | N/A
Fuller et al | 2016 | Aprocedure for measuring microplastics using pressurised fluid extraction | Environmental Science and Technology | Composted municipal waste | WWT | A municipal solid sample collected from a waste facility in Sydney was also used for method validation. The typical cell loading was 10−20 mg of plastic material and approximately 40 g of glass beads. | Pressurised fluid extraction | Pressurized fluid extraction (PFE) is a technique that uses solvents at subcritical temperature and pressure conditions, principally for the recovery of semivolatile organics from solid materials. Instrument conditions were optimized using plastic spiked onto glass beads. Optimum solvents and conditions used for the experiments are in table 1 of doc. | N/A | methanol, hexane and dichloromethane | AL, SO | N/A | FTIR | HDPE, PS,PVC,PET, PP |  | HDPE amd PVC were 50um and others 1mm. | MP | RRs in Table 2 of doc- over 100% | N/A | N/A | N/A | Sydney
Funck et al | 2020 | Identification of microplastics in wastewater after cascade filtration using Pyrolysis-GC-MS | MethodsX | water | WAT | 10 g of each PE particle size were suspended in 1 m3 of tap water within an IBC container and filtered. | cascadic microplastic filtration with steel basket mesh | the recovery was gravimetrically determined. The filters were weighted before and after filtration using the FKB 30K5DA scale. The recovered particles were weighted into 20-mL ND20 brown screw top vials. Py-GC–MS analyses were performed with the recovered particles. This recovery experiment was repeated 3 times. | N/A | N/A | N/A | N/A | Pyrolysis-Gc-MS | PE | particles | 120um, 70um, 25 um, 100um, 50um, 10um. | MP | In the 100 mm filter a recovery of 87 %  2 % was observed. In the 50 mm and 10 mm filters recovery rates of 85 %  2 % and 88 %  2 %, respectively, were found. | Did not do RRs on the waste water just on the equipment using water | N/A | N/A | N/A
Grbic et al | 2019 | Magnetic Extraction of microplastics from environmental samples | Environmental Science and Technology | seawater, freshwater, sediments | SED, WAT | For each set of size range and matrix, we conducted at least three trials and four for the small MP experiment. Spike and recovery experiments were conducted with large and small MPs in artificial seawater. For large MP tests, a suspension containing ∼2mgof modified Fe nanoparticles was added to ∼200 mL of artificial seawater. spiked with 5−10 plastics of each plastic type. For the smallest size fraction, fluorescently labeled polystyrene (PS) and polyethylene (PE) particles were spiked in one-well microtiter plates in 50 mL of artificial seawater with MgSO4 added to aid flotation. | magnetic extraction | Created hydrophobic Fe particles that bind to plasticssllowing magnetic recovery. Benthic sediment was first dried at 55 dehrees for 2 weeks then seieved to 45um. A N52-grade neodymium magnet (Zigmyster Magnets) attached to a stainless steel rod was dipped and swirled in the sample and then removed and rinsed with deionized water into a Petri dish for counting. This was repeated three times. For the sediment tests with medium plastics, 100 g of dry sediment was mixed with 200 mL ofRO water using a glass stir rod until the mixture appeared to be homogeneous, and then ∼2 mg of the modified Fe nanoparticles was added. RO water test, a suspension containing ∼2 mg of the modified Fe nanoparticles was added to ∼200 mL ofRO water. The RO water was spiked with 5−10 MPs of each type, and the sediment with 10−15 MPs of each type. | N/A | Fe nanoparticles in water | N/A | N/A | N/A | PE, PS, PET, PU, PVC, PP | beads and fragments | three size ranges, large (from ∼1to ∼8 mm), medium (from 200 μm to 1 mm), and small (<20 μm) | MP, LMP, MAC | All RRs in sup material for all polymers at different sizes in different matrices. | N/A | N/A | N/A | US
Herrera et al | 2018 | Novel methodology to isolate microplastics from vegetal-rich samples | Marine Pollution Bulletin | algae and plant material | PL | 1l sample collected at high tide line and mixed with 3l of seawater from the same location. Supernatent filtered through 1mm seieve. | testing five exisiting digestion protocols and a novel density separation | the microplastics and organic matter were manually separated. Then, replicate sub-samples of 6 g each, composed of 1 g of biological material and 5 g of microplastics, were taken (Fig. 2). Before being subjected to each of the protocols. Five existing protocols to digest organic matter were tested for vegetal rich samples: 3% HCl, 40% NaOH, 4% NaOH+SDS, 10% KOH and catalytic 30% H2O2 and 96% ethanol. Triplicates of sub-samples composed of 1 g of biological material and 5 g of microplastics were processed with each protocol. Five pellets, and five small pieces<5mm of each type of plastic polymer (PP, PE, PV, PUR, PS and PET), were subjected to protocols 1 to 6 | N/A | HCl, NaOH, KOH and H2O2 treatments, and a novel density separation procedure using 96% ethanol (EtOH), | AC, AL, BA, DS | stereomicroscope | N/A | PP, PE, PVC, PU, Polyester fibres and PS | pellets and fibres | N/A | ? | The recovery rates were 100% in all treatments for pellets and fragments of polypropylene (PP), polyethylene (PE), polyvinyl chloride (PVC), polyurethane (PUR) and polystyrene (PS). Polyester fibers could not be recovered after subjected to 40% NaOH treatment (protocol 2). | RRs in Table 4 of doc. | Yes was studied by visual examination | N/A | Lanzarote
Hildebrandt et al | 2019 | Evaluation of contiuous flow centrifugation as an alternative technique to sample microplastic from water bodies | Marine Environmental Research | water | WAT | See sample prep | volume reduced sampling technique ad continuous flow centrifugation. | Therefore, the first objective of this study was to reliably test continuous flow centrifugation's (CFC) suitability for volume-reduced MP sampling. Approximately 5 g of the virgin and ground materials were suspended in 100 mL MQW. 2 mL SDS solution were added and the suspension was mixed for 24 h using a magnetic stirrer at 500 rpm. Subsequently, 1.5 mL of ethanol (96% (v/v)) were added. Prior to introduction into the SLS system, the suspensions were subjected to ultrasonication for 5 min. The post-centrifugation material, which had been isolated from the suspension retained in the rotor by filtration, was treated in the same way. 5 g of PE, PET, PS and PVDC (each), and 1 g EPS and PP powder were individually suspended in 400 mL water sampled from the Elbe River, mixed with 400 mL MQW and stirred for 40 days at room temperature and biofilm was documented. everything was centrifuged (see doc for details). | 0.45um memrane filters | see sample prep | AL, DS | stereomicroscope | FTIR | PE, PET, PS, PVDC, PS and PP |  | 1 μm to 1mm | MP | Recoveries ranged from 95.0%±2.3% - 99.1%±0.3% for virgin powders and from 96.1%±0.6% - 99.4%±0.2% (1 SD, n=2 - 3) for microplastic suspended in river water for 40 days. | The recoveries for virgin MP were compared to recoveries for MP suspended in river water for 40 days prior to CFC. As shown in Fig. 6, the centrifuge was capable of retaining at least between 95.0%±2.3% (PP) and 99.1%±0.3% (PVDC) (1 SD (n=2)) of different virgin MP powders pumped into the continuous flow rotor. detailed RRs in supp material - edit chart and click data table | N/A | N/A | N/A
Hurley et al | 2018 | validation of a method for extracting microplastics from complex, organic-rich, environmental matrices | environmental science and technology | sludge , soil | SOIL, WWT | Ten g of soil and sludge were weighed into clean, prewashed glass jars. Three replicates were performed for both sample types, for each protocol (n = 36). Thirty large PE microbeads (850−1000 μm), 30 small PE microbeads (425− 500 μm), and 30 PET fibers (322−395 μm) were added to each replicate. | H2O2, Fentons, NaOH, KOH | As a result, this study tested a total of six protocols: 30% (v/v) H2O2 (a. 30% hydrogen peroxide at 60 °C b. 30% hydrogen peroxide at 70 °C), Fentons reagent, NaOH solution (a. 1 M NaOH at 60 °C b. 10 M NaOH at 60 °C), 10% KOH solution at 60 degrees. after this a density separation was performed: Density separation was achieved using a) filtered RO water, to extract microplastics at freshwater density (1 g cm−3); and b) NaI solution (1.8 g cm−3), to extract higher density microplastics. | N/A | H2O2, Fentons, NaOH, KOH, NaI | AC, BA, DS | stereomicroscope | FTIR | PE, PE, PET | microbeads and fibres | 322-1000um (see supp S4 table) | MP | All RRs in supp material, Table S6. | N/A | Was assessed with FTIR | N/A | Oslo
Karlsson et al | 2017 | Screening for microplastics in sediment, water, marine invertebrates and fish: Method development and microplastic accumulation | Marine Pollution Bulletin | biota sediment and water | SED, WAT, WO | spiking plastics added to 20g of soil (silty sand). Ten pieces of each plastic type were used per sample, and in total 5 soil samples were spiked. For biota:Five pieces of each type of plastic were used | density separation for sediment, enzymatic digestion for biota. | NaCl density separation with a drop of olive oil for sediment. For biota, enzyme digestion with Proteinase K, CaCl2 and H2O2. | 1.2um pore filter. | NaCl, oil, Proteinase K, CaCl2, H2O2. | AC, DS, EN, OI | N/A | Raman | For seidment: LDPE, HDPE, PP, PS. For biota: PP, PE, PA, PET, PS, LDPE | N/A | seidments: 0.25mm2. Biota: PP and PE ~3mm, the rest 0.25mm2. | MP, LMP | sediment density sep with oil: The optimized method, with a drop of olive oil, showed an increase in recovery for the spiked sediment from 32 out of a total of 50 particles (64%) to 41 (82%). The particle recovery (97%) was considerably better when the enzymatic digestion method was used; corresponding with a total recovery of 34 out of 35 spiked particles | RR results not clear - only reported in graphs and averages in text. | N/A | N/A | N/A
Li et al | 2018 | Microplastics in sewage sludge from wastewater treatment plants in China | Water research | sludge | WWT | Fifty polymer particles were added to 20 g of clean sludge, and spiked for 15 min. Then, the extraction and quantification of polymer particles were conducted according the above methods. | NaCl density sep and H2O2 digestion | All sludge samples were homogenized before subsampling for extraction and before analysis of their dry weights. To extract the MPs, the method of Thompson et al. (2004) was followed with slightly adapted. In brief, 20 g ofsludgewas added to an Erlenmeyer flask with 300ml deionized water in which sodium chloride (NaCl) had been added to saturation (1.2 gml 1). After stirring for 15 min, the mixture was settled for 2 h. Then, the top water layer was filtered in a vacuum filtration unit using a sieve with pore size of 37 mm. The extract in the sieve was sequentially treated with 100ml hydrogen peroxide solution (H2O2, 30%), which was performed overnight, in order to remove the soft and easily disintegrating organic materials. The mixture was poured into 200 ml of distilled water, vacuum-filtrated through glass fiber filters, rinsed again severed time with deionized water, and dried in a desiccator for 3 days | N/A | NaCl, H2O2 | AC, DS | N/A | N/A | PS, PE, PP | N/A | each polymer was picked two sizes: 380-830um and 75um. | MP | Results show that average extraction efficiency for three kinds ofMP particles ranged from 67% to 98% | specific polymers are in supp material for each polymer and each size | N/A | N/A | N/A
Liu et al | 2018 | Microplastic and mesoplastic pollution in farmland soils in suburbs of Shanghai China | Environmental pollution | farmland soils | SOIL | PP, PE, PA, PET, PVC, PC microplastics were stained by Nile Red in acetone (500 mgmL1) for 10 min 50 g clean soils were spiked with 20 items of different types of microplastic particles (1e5 mm), respectively. Three replicates were settled for each type ofmicroplastics, and the recoveries (detection rates) were calculated as rates of numbers of assayed microplastics in the total number of spiked microplastics. | density extraction, 30% H2O2 | Soil samples were dried at 70 C for 24 h, and then moved into a clean glass beaker. Saturated NaCl solutions were added to mix with samples, then treated by ultrasonic for 2 min. Mixtures were stirred 30 min in order to float out supernatants, which were then settled for 24 h. After that, supernatants including plastic were collected in a conical flask. The steps above were repeated 3 times to fully extract analogous plastic from soils. The supernatants were passed through a 20 mm nylon net filter (Merck Millipore) to get the final supernatants. After the density separation, 30% H2O2 was added to mix with final supernatants in the conical flask. The process of chemical degradation continued for 72 h at 50 C in order to fully digest organic matters in the extracts. | 20um nylon net fliters. | NaCl, Nile Red in acetone | AL, DS, DY | N/A | uFTIR | PP, PE, PA, PET, PVC, PC, ABS, PMMA, PS. | N/A | 1-5mm | LMP | RRs in S2 supp materials | N/A | N/A | N/A | N/A
Mahon et al | 2017 | Microplastics in sewage sludge: effects of treatment | Environmental Science and Technology | sediment | SED | three sediment samples, each weighing 40 g, were spiked with 50 microplastic particles | elutriation column | Elutriation separates lighter particles from heavier ones through an upward flow of liquid and/or gas, and has been widely used in the separation of biota within sediment samples.42 To separate MPs from the sludge samples, an elutriation column, based on the design of Claessens et al.43 was constructed. | N/A | N/A | WA | N/A | N/A | HDPE, PVC | N/A | HDPE and PVC: 1X4X2 mm, | LMP | he average extraction efficiency rate of the elutriation column for the spiked sediment samples was 90%, 94% and 91% for the red, blue and black HDPE particles, respectively. The elutriation process was less efficient for the PVC particles, which resulted in an average extraction efficiency of 80%. | N/A | N/A | N/A | Ireland
Mohamed Nor and Obbard | 2014 | Microplastics in Singapore's coastal mangrove ecosystems | Marine Pollution Bulletin | mangrove sediments | SED | approx 71 particles into 250g sediment | floatation | Concentrated saline solution was added during the extraction process to allow low-density microplastic particles to float to the surface of the solution, and then be subsequently collected via filtration. 500 ml of 1.18 g/l concentrated saline solution was added to 250 g (dry weight equivalent) ofsediment in a 1 l conical flask. Tween-80 was added to samples with a finer sediment particle size (<63 lm) at a ratio of 1:100 wet weight of sediments to prevent aggregation of soil particles while mixing. mixture was shaken and poured into a second conical flaskthrough a seive of pore size 0.1cm. the supernatant was filtered through a 1.6um filter paper | 1.6um filter. | saline solution | DS | optical microscope | ATR-FTIR | PE | spheres | 500-600um | MP | The resulting particle recoveries ranged from 54.9% to 71.8% | N/A | N/A | N/A | Singapore
Munno et al | 2018 | Impacts of temperature and selected chemical digestion methods on microplastic particles | environmental toxicology and chemistry | organic matrices - digestive tracts of laboratory fish | GIT | Groups (Ni¼20 particles) of each type of microplastic were prepared for addition to each of 3 independent replicates/ treatment | Alkaline and wet peroxide oxidation digestion comparisons | he treatments consisted of a control containing the microplastics in room temperature diH2O and no chemicals added. The remaining treatments consisted of boiling diH2O, and 4 different chemical digestion methods. The alkaline methods used KOH at 2 concentrations for 14d without additional heat. The wet peroxide oxidation method. and a digestion combining KOH and 35% H2O2. | N/A | water, KOH, FeSO4, H2O2. | AC, BA, WA | N/A | FTIR | Paraffin wax, PE, oxidized PE, shaved PE, PS, Nylon fibres | beads, fragments and fibre | 125um-1mm | MP | RRs for the 8 different plastics across the 6 different treaments all in supp material, table S1 | N/A | N/A | N/A | N/A
Nuelle et al | 2014 | A new analytical approach for monitoring microplastics in marine sediments | Environmental pollution | sediments | SED | 10 samples of 1kg aquarium sand were spiked with 7 types of plastic particles. | two steps: air induced overflow in NaCl followed by NaI floatation step | a 2l glass beaker was plaed in a glass vessel, and 1.5l of NaCl solution was pumped from a storage tank into the glass beaker. Moderated bubbling was generated by a constant air flow. The sediment sample (1kg) was added amd the solution overflowed into outer beaker. thourough rinsing steps followed on outside of beaker. residue was decanted into a folded filterpaper placed in a glass funnel and rinsed. then the filter was dried in an ovenat 60 degrees for 2 hours, then the residue was placed in a glass beaker. 60% NaI solution was added to roughly three quarters of the flasks. flask was shaken by hand for 20 seconds and filled with more NaI shaken again. supernatant was decanted and this procedure was repeated 5 times. this supernatant was poured onto a vacuum filter using a nitrocellulose filter. if biogenic particles needed to be eliminated The filter was subsequently rinsed with about 20 ml ofa 35% H2O2 solution into a glass beaker and stored in the solution at room temperature for seven days. | 0.45um pore width | NaCl, NaI, H2O2 | AC, DS | stereomicroscope | N/A | PE, PP, PVC, PET, PS, PU | N/A | approx 1mm | LMP | All recovery rates in table 4 of doc - for all 7 polymers and with or without H2O2 step. | N/A | N/A | N/A | Norderney island - German North Sea Cost
Pagter et al | 2018 | Microplastics in Galway Bay: A comparison of sampling and separation methods | Marine Pollution Bulletin | marine sediment | SED | the recovery rate for each of the methods was initially assessed using sediment controls, which were combusted at 600 °C for 6 h to destroy any organic matter and potential plastic particles that may have been present and then manually homogenized for 3 min. 3 recovery trials were run with LDPE spiked aliquots (35 g) of combusted sediment. | comparing density separation methods(elutriation column, sodium chloride solution, sodium tungstate dihydrate solution) | LDPE fragments were spiked with 0.1g of dired nile red and introduced to the controls | glass microfibre filters. | NaCl and sodium tungstate dihydrate solution | DS | stereomicroscope | N/A | LDPE | fragments | 300-500um | MP | The elutriation column was the least efficient method with a recovery rate of 48 ± 4%. The recovery rate using NaCl was 92 ± 5% while the recovery rate using Na2WO4·2H2O was 93 ± 1%. | N/A | N/A | N/A | Ireland
Rodrigues et al | 2018 | Effectiveness of a methodology of microplastics isolation for environmental monitoring in freshwater systems | Ecological indicators | artificial seawater | WAT | synthetic freshwater was prepared by adding magnesium chloride hexahydratade (MgCl2⋅6H2O), calcium chloride (CaCl2), sodium sulfate (Na2SO4), potassium bicarbonate (KHCO3) and sodium bicarbonate (NaHCO3) to Milli-Q water, and stirring for 30 min. 0.05g of each polymer added to each sample. | comparing several methods: density sep (sugar, olive oil, Zinc chloride), digestion (H2O2, enzymes) | It includes density separation methods using sugar, olive oil and zinc chloride, as well as organic matter degradation methods using an oxidizing agent (hydrogen peroxide) and a multienzymatic detergent (BIOATAK; obtained from EcoBacterias company) (see description below). In addition to six methods, a treatment where no method was applied, passing directly to the density separator (no treatment – NT) was also tested. Hence, in total, the experiment consisted of 7 treatments with 5 replicas each. | 0.45um membrane filter | sugar, olive oil, ZnCl2, H2O2, multienzyme detergent (proteases, lipases, amylases and cellulases), wet peroxide (iron and H2O2)(Fentons) | AC, DS, EN, OI | N/A | N/a | LDPE, HDPE, PP, PS, PVC, PET, PE | fragments | <5mm | LMP | Based on weight . NT (no treatment): 61.16%, Sugar: 64.67%, Olive oil: 79.18%, ZnCl2: 96.84%, WPO with ZNCl2: 95.59%. Enzyme with WPO: 94.89%. Enzyme with ZnCl2: 95.56% | N/A | N/A | N/A | N/A
Scheurer et al | 2018 | Microplastics in Swiss floodplain soils | Environmental Science and Technology | soil- but RRs done on pure sand? | SED | Each method was tested using 50 g of pure plastic-free sand spiked with 10 polypropylene MP particles 0.5−1 mm in diameter. Three or four replicates were tested using each method, and the recoveries were calculated by counting the particles after the separation process had been performed. | density sep and oxidation of organic matter | The first was similar to the sedimentation cylinder method used by Schwarz,28 but our cylinder was a metal pipe with a ball valve in the middle to prevent the mineral particles and supernatant remixing. The cylinder was let stand for 48 h to allow for density separation by gravity. The second method involved a self-constructed MP separator (Figure S1). In this separator the sample was stirred in a density solution to allow separation of mineral and plastic particles. The third method involved stirring the mixture for 10 min and afterward separating the mineral from the plastic particles by centrifuging the mixture for 30 min at 3450 G. The fourth method was identical with the third one but with a rubber disc (Figure S2) inserted after centrifugation to prevent the mineral particles being resuspended. | N/A | NaCl and CaCl2 | DS | N/A | N/A | PP | Particles | 0.5-1mm | MP | Separation cylinder:97% , Separation device: 97% , centrifuge: 93% , centrifuge with rubber disc: 98%. | N/A | N/A | N/A | N/A
Stolte et al | 2015 | Microplastic concentrations in beach sediments along the German Baltic coast. | Marine Pollution Bulletin | sediment | SED | Two artificially enriched samples were created by adding 200 polyethylene particles (PE) with a density of 0.9 g/cm3 to 500 ml of sediment with grain sizes <0.5 mm, corresponding to a sediment dry weight of 802.6 g and 743.3 g, respectively | density sep in saline solution | sediments were placed in a flask and covered in 900-1100ml of CaCl2, regularly rotated and left to settle overnight. The solution above the sediment was extracted in two stages: 1) pipette 200-400ml of the surface onto net filters.2) the remaining solution was decanted. both were sucked through the net filters with a mesh size of 55um. the net samples were treated with H2O2 and rinsed. | 55um | CaCl2, H2O2. | AC, DS | stereomicroscope. | N/A | PE | N/A | 100um-1mm | MP | Total recovery rates of coloured and transparent particles are 49% in sample 1 and 62% in sample 2 | also reported some RRs for different coloured particles | N/A | N/A | Baltic Sea
Sujathan et al | 2017 | Heat and Bleach: A cost-efficient method for extracting microplastics from Return activated sludge | archives of environmental contamination and toxicology | sludge | WWT | One milliliter of PE particle suspension was added to 100 ml of distilled deionized water (preformed in duplicate) and filtered directly onto cellulose acetate filter paper. The initial particle concentration (ci) was determined by counting the blue PE particles using a stereo-microscope. Subsequently, 1 ml of homogenized PE particle suspension was added to 100 ml of RAS (performed in triplicate). The spiked RAS samples were subjected to the extraction process as described. | 6% H2O2 at 70 degrees followed by density sep with sodium nitrate/sodium thiosulfate solution | Purification of the samples was achieved by adding 30% H2O2 solution until H2O2 forms 3% of the sample volume, and heating the sample to 70 °C. The samples were kept at 70 °C for 5 h after completion of the reaction. This step was repeated with the samples being kept overnight at 70 °C until they were visibly clear. The clear samples were cooled to room temperature and subjected to density separation using 150 ml of SNT solution prepared as described above on each sample volume. The samples were rested until a clear supernatant was observed after approximately 24 h. The supernatant was collected and vacuum filtered through cellulose acetate membrane filters | 0.45um | H2O2, sodium nitrate/sodium thiosulfate | AC, DS | N/A | N/A | PE from personal care product | beads | 20-600um | MP | 78+-8% | N/A | N/A | N/A | N/A
Tagg et al | 2015 | Identification and Quantification of microplastics in wastewater using focal plane array-based Reflectance Micro-FT-IR Imaging | Analytical chemistry | wastewater | WWT | Ten particles of PE, PP, PS or PVC were added into a 45-ml centrifuge tube (VWR, Leicestershire, England) containing wastewater from the activated biological stage of treatment | 30% H2O2 | The spiked wastewater samples were centri. Membrane filters were fully air-dried after vacuum filtration. Each membrane filter was visually imaged using the camera attachment of the micro-FT-IR instrument. For reasons of ease and speed (to avoid scanning redundant areas), each filter scan was split into 5 regions.uged at 2038g for 2 min and the effluent was stored for filtration. The pellet was immersed in 15 mL of 30% H2O2 for 7 days. The pellet and effluent were then filtered using a Millipore vacuum filtering assembly. Once imaged, each region was analyzed for each plastic type and all regions were combined to construct a false-color image showing each plastic type present on the filter surface. This entire validation study was repeated in triplicate. | see sample prep | H2O2 | AC | N/A | FPA based micro FTIR | PE, PP, PS, PVC, PET. | N/A | N/A | ? | overall: 98.33% | RR per replicate and polymer in Table 1 of document | N/A | N/A | Derby, UK
Thiele et al | 2019 | evaluation of existing methods to extract microplastics from bivalve tissue: Adapted KOH digestion protoccol improves filtration at single-digit pore size | Marine Pollution Bulletin | bivalve tissue | WO | Two digestion methods were excluded from further experiments: H2O2 due to excessive foaming and therefore possible sample losses and Proteinase-K due to its cost. Tissue digestions were performed in triplicate. Reagent controls were run alongside to establish effects on filters.Thirty particles of each material were added to M. gigas tissue, only the performance of the KOH digestion (10%, 60 °C) was tested (n=4). | compare exisitng techniques using H2O2, Enzymes and KOH | For this, 30% H2O2 (Fisher Scientific, UK) was added to individual oysters at 6× the tissue volume and left to stand for 24 h in an oven at 60 °C. 15 ml of homogenisation solution (prepared to 450 ml in pure water with 31.52 g Trizma-HCl (to 400 mM, Sigma Aldrich), 9.767 g EDTA (to 60 mM, Fisher Scientific), 4.383 g NaCl (150 mM, Fisher Scientific) and 5.0 g SDS (1%, Sigma Aldrich), adjusted to pH 8.0) was added, samples were homogenised and subsequently incubated in an oven at 50 °C for 15 min. Proteinase-K (8 mg) was added and samples further incubated at 50 °C for 2 h. Sodium perchlorate (375 μl) was added. Jars were placed on a shaking table for 20 min and then further incubated at 50 °C for 20 min. Based on initial trials, maximum optimisation was achieved using 4× tissue volume of trypsin (0.3125% v/v, ThermoFisher) and samples placed on magnetic stirrer at 38–42 °C at 250 turns per minute for 4 h. samples were treated with KOH (10% w/v, 3× tissue volume, Acros Organics), but incubated without agitation at 60 °C for 48 h to increase filtration capacity. | 25um filters | KOH | BA | N/A | N/A | PA, PP, PET, PP, PA, PMMA, PVC, LDPE | fragments, fibres, film/sheet | <600um | MP | Rayon was not recovered after incubation at 60 °C. Removing this outlier, overall recovery was 86.2 ± 7.9% from dosed tissue samples. | N/A | N/A | N/A | N/A
Tsangaris et al | 2020 | using boops boops (osteichthyes) to assess microplastic ingestion in the Mediterranean Sea | Marine Pollution Bulletin | GIT of boops boops fish | GIT | The recovery of microplastics after the application of the extraction protocol in each laboratory was tested on samples of GI tissue enriched with a specific number (10 particles/sample) of different types of plastic particles | digestion with H2O2 | Each individual GI was placed into glass beakers in 1:20 (w/v) H2O2 (15% H2O2, Chem-Lab, Germany) and heated on a hot plate at 60 °C until H2O2 was evaporated. If the organic matter was not fully digested by the time H2O2 was nearly evaporated, 1–2 ml of H2O2 was added until the organic matter was digested. Samples were then diluted with 100 ml of purified water (Milli-Q), stirred and filtered under vacuum on fiber glass filters | 1.2um fibre glass filters | H2O2 | AC | stereomicroscope | FTIR | PE, PP, PVC, PS, PET | N/A | 0.3-1mm | MP | The average (±SE) percentage recovery of microplastics after the application of the extraction protocol, by polymer type, was: 93 ± 6.7 (%) for PP, 95 ± 2.9 (%) for PE, 93 ± 4.8 (%) for PET, 83 ± 12.0 (%) for PVC and 87 ± 6.2 (%) for PS | N/A | N/A | N/A | Mediterranean
Wiggin et al | 2019 | Validation and application of cost and time effective methods for the detection of 3-500um sized microplastics in the urban marine and esturaine environments surrounding Long Beach, California | Marine Pollution Bulletin | surface water samplespf rivers and harbours | WAT | unknown for spiking trial | H2O2 digestion and Nile red | thus the filtering units were plugged with rubber stoppers and 30 ml of 15% hydrogen peroxide was added to the units that were then incubated at 50 °C for 16 h. The hydrogen peroxide was removed with vacuum filtration, the sides of the filtering unit were washed with 20% isopropyl alcohol to gather MP that may have accumulated on the sides and filters were placed into covered PetriSlides (Millipore) and allowed to dry prior to MP evaluation. For each size class, a subset of the filters was randomly chosen for Nile Red staining and subsequent assessment under a fluorescent microscope. | N/A | H2O2, nile red | AC, DY | N/A | N/A | PE,PS | beads | PE beads (600–710 μm, 125–150 μm, 63–75 μm and 20–27 μm; Cospheric) and blue PS beads (6–8 μm | MP | RRs for the 4 size classes for post digestio nand post nile red are in table 4 of doc. | N/A | N/A | N/A | Long beach area, California
Yu et al | 2019 | development and validation of an efficient method for processing microplastics in Biota samples | environmental toxicology and chemistry | soft tissue of mussels anf GIT of fishes | GIT, TO | Six replicates of organisms were processed for each type of plastic particle and each type of biota sample. | H2O2/HNO3 digestion and NaCl density sep if needed. | The described method was good for samples <5 g. If the sample weight was >5 g, the amounts of chemical reagents used should be increased proportionally. Approximately 3 g of gastrointestinal tract samples were weighed into 250‐mL glass beakers, and 50 mL of the HNO3 and H2O2 mixture was added. The digestion reagents were heated to 50 °C on heating panels while stirring until the tissue was completely digested. All solutions were cooled to room temperature before further processing. The generated digestion solution was directly filtered onto 47‐mm cellulose nitrate filters if the solutions were homogeneous and clear. Otherwise, a density separation with saturated NaCl solution was employed to remove mineral residues to improve filtration efficiency. In this case, the solution was diluted with 150 mL Milli‐Q water and transferred into a separatory funnel. After the addition of an appropriate amount of solid NaCl ashed at 450 °C for 4 h to remove organic materials (Supplemental Data, Table S1), the separatory funnels were shaken for 15 min. The funnels were then allowed to stand for 10 min, and the bottom cloudy layer was discarded. The supernatants were slowly filtered through 47‐mm cellulose nitrate filters. The separatory funnels were then rinsed with Milli‐Q water, which was then filtered through the same filters. This step was repeated 3 times to minimize procedural losses of microplastics. | N/A | HNO3, H2O2, NaCl | AC, DS | stereomicroscope | N/A | LDPE, PS, PTFE, PET, PVC, PE | microbead | 150-1000um | MP | For soft tissues of mussel, the recoveries (average ± standard deviation) were 99 ± 1% for 1000‐μm LDPE, 100% for 900‐μm polystyrene, 97 ± 2% for 675‐μm PTFE, 96% ± 4 for 300‐μm PET, 96% ± 6 for 250‐μm UPVC, and 98% ± 3 for 150‐μm polyethylene. For fish gastrointestinal tract samples, the recoveries were 97 ± 4% for 1000‐μm LDPE, 100% for 900‐μm polystyrene, 97 ± 3% for 675μm PTFE, 95% ± 5 for 300‐μm PET, 93% ± 3 for 250‐μm UPVC, and 93% ± 4 for 150‐μm polyethylene. | N/A | yes did study this | N/A | pearl river delta, China
Zhou et al | 2018 | The distribution and morphology of microplastics in coastal soils adjacent to the Bohai Sea and the Yellow Sea | Geoderma | field cleaned sand | SED | unkown for spiking trial | Continuous flow and floating separation | Briefly, a continuous flow and floating separation apparatus was set up, composed of air-induced overflow and wet sieve, that can separate the microplastics from soils or sediments efficiently based on air flotation and density separation using saturated sodium chloride solution (ρ=1.2 g cm−3). Then residue in the sieve (300 mesh) was collected in glass dishes cleaned using ultrapure water before use. The residues were further floated using a saturated solution of sodium iodide (ρ=1.6 g cm−3) and filtered if they contained a large number of solid particles. | N/A | NaCl, NaI | DS | stereomicroscope | N/A | PP, PE | particles | 200um-5mm | MP, LMP | 97% | N/A | N/A | N/A | N/A
Ziajahromi et al | 2017 | Wastewater treatment plasnts as a pathway for microplastics: development of a new approach to sample wastewater-based microplastics | water research | tap water used for spiking trial | WAT | To determine sampler efficiency 60e200 mg of PS microplastics from the different size fractions were mixed individually with four litres of tap water and then passed through the sampling device under gravity. The mesh screens were then removed and dried in the oven at 60 C for 30 min (Fig. S2). The recovered microplastics were weighed and the sampler efficiency was obtained. The efficiency experiment was repeated twice and the average efficiency was calculated for each mesh size. | high-volume sampling device with multiple mesh screens | The sampling device consists of four removable stainless steel mesh screens (plain Dutch weave) with sizes of 500, 190, 100 and 25 mm (A1 Metal Mesh Screens, Australia), with a diameter of 12 cm. The mesh screens were fixed to a base to provide support during sampling, and the units were stacked on top ofeach other, with the largest mesh screen at the top | N/A | None? | N/A | N/A | N/A | PS | N/A | 60-500um | MP | RR based on mass. sing the prepared irregular-shaped PS microplastics the efficiency of the designed sampling device to capture microplastics ranged from 92% for the 25 mm mesh screen to 99% for the 500 mm mesh screen. | N/A | N/A | N/A | N/A
Zobkov et al | 2017 | evaluation of the Munich Plastic sediment separator efficiency in extraction of microplastics from natural marine bottom sediments | Limnology and oceanography: methods | natural sediment samples | SED | 14 samples collected and prepared | MPSS | nstead of pure ZnCl2 solution, we used a liquid that was a 50/50% mix of ZnCl2 and CaCl2 solutions. The obtained liquid specific density was 1.4860.05 g mL21, which allows for separation of the most part of pure plastics | N/A | mix of ZnCl2 and NaCl2 | DS | stereomicroscope | N/A | PET | fragments | 0.9mm | MP | The average extraction efficiency of ARPs determined in very fine, fine, medium and coarse-grained sediments was 97.0%6 8.3%, 98.5%62.8%, and 96.8%65.1%, respectively. The average extraction efficiency of ARPs determined in sediments with low, moderate, and high OC content was 98.5%62.8%, 98.5%62.8%, and 95.8%68.25%. The mean extraction efficiency from all categories of sediments was estimated as 97.1%62.6% | N/A | N/A | N/A | Baltic Sea
GUIDE
- Click on drop down arrow on Sub Code boxes
- Then Click on Text filters
- Then click contains...
- In the box next to contains, enter the sub code you are looking for
- click OK
- To clear filters, in the home tab, find sort and filter, and click clear
MEDIA SUB CODES:
- blood BL
- Whole organisms WO
- GIT of organisms GIT
- Tissue of organisms TO
- Sediment SED
- WWT/sludge WWT
- Water samples WAT
- Excrement EX
- Fishmeal FM
- Plant material PL
- Unsure N/A
- Air - AIR
- Biofilm - BIO
- Soil SOIL
SOLUTION SUB CODES:
- Oils OI
- Alcohols AL
- Dyes DY
- Acids AC
- Bases BA
- Density solutions DS
- Water WA
- Enzymes EN
- Solvents SO
- Unsure N/A
MP SUB CODES:
- PET
- PS
- PP
- PE
- LDPE
- PTFE
- PVC
- PA
- PMMA
- HDPE
- PU
- Nylon
- PC
- ABS
- PVDC
- Polyester
- PLA
- SBR/tire
- POM
- Rayon
- CA
- Cotton
- Linen
- Viscose
- PBS
- PBAT
- Wool
- Copolymer
- Carbon
- No Report
- Paraffin wax
MP SIZE SUB CODES:
- Nanoplastic (<1um) NP
- Microplastic (1-1000um) MP
- Large Microplastic (1-5mm) LMP
- Macroplastic (>5mm) MAC
- Unknown ?
(Based on ISO definitions) (ISO/TR21960, 2020)