## First experiment
AA7075-T651
Locaation] | d1(horizontal) | d2 (vertical) | arithmetic mean | Force | Vickers hardness | comments
LT | [8 empty] | area | 0.005586562
meas 3 | 104.668 | 106.738 | 105.703 | 1 | 165.9339 | microhardness machine 1kgf 15 secs |  |  | Load | 9.81
meas 2 | 104.137 | 109.994 | 107.0655 | 1 | 161.7375 | microhardness machine 1kgf 15 secs |  |  | Pm | 1755.999
meas 1 | 102.771 | 107.042 | 104.9065 | 1 | 168.4632 | microhardness machine 1kgf 15 secs
|  |  |  | Average | 165.3782 |  | Yield stress | 551.2606 | Hv | 1627.811
LS | [8 empty] | Tiryakioglu (2015) | 441.1518
Meas 3 | 104.745 | 106.103 | 105.424 | 1 | 166.8133 | microhardness machine 1kgf 15 secs
Meas 2 | 335.486 | 346.939 | 341.2125 | 10 | 159.2428 | hardness machine 20kgf 5secs | may have used different weight
Meas 1 | 103.789 | 103.802 | 103.7955 | 1 | 172.0888 | microhardness machine 1kgf 15 secs
|  |  |  | Average | 169.4511 |  | Yield stress | 564.8369
ST
Meas 3 | 105.248 | 108.252 | 106.75 | 1 | 162.6949 | microhardness machine 1kgf 15 secs
Meas 2 | 108.848 | 109.811 | 109.3295 | 1 | 155.1083 | microhardness machine 1kgf 15 secs
Meas 3 | 107.714 | 109.133 | 108.4235 | 1 | 157.7113 | microhardness machine 1kgf 15 secs
|  |  |  | Average | 158.5048 |  | Yield stress | 528.3495
Tiryakioglu (2015) LT |  |  |  |  | Tiryakioglu (2015) LS
| meas 3 | meas2 | meas1 |  |  | meas 3 | meas2 | meas1
area | 0.005586562 | 0.005731511 | 0.005502687 |  | area | 0.005557109888 |  | 0.005386753
Load | 9.81 | 9.81 | 9.81 |  | Load | 9.81 |  | 9.81
Pm | 1755.999 | 1711.591 | 1782.765 |  | Pm | 1765.306 |  | 1821.134
Hv | 1627.811 | 1586.645 | 1652.624 |  | Hv | 1636.439 |  | 1688.191
Tiryakioglu (2015) | 441.1518 | 425.3849 | 450.6548 |  | Tiryakioglu (2015) | 444.456 |  | 464.2773
Average LT | 439.0638 |  |  |  | Average LS | 454.3667
Tiryakioglu (2015) ST
| meas 3 | meas2 | meas1
area | 0.00569778125 | 0.00597647 | 0.005877828
Load | 9.81 | 9.81 | 9.81
Pm | 1721.723 | 1641.437 | 1668.984
Hv | 1596.037 | 1521.612 | 1547.148
Tiryakioglu (2015) | 428.9822 | 400.4775 | 410.2577
Average ST | 413.2391

## Hardness EDMC
AA7075-T651-TS | Thickness | Ident 1 |  |  |  | Indent 2 |  |  |  | Indent 3 |  |  |  | Total | comments
| Thickness | Horz | Vertical | Average | Hardness | Horizontal | Vertical | Averag | Hardness | Horizontal | Vertical | Average | Hardness | Average Hardness
EDMC | As received | NA | na | na | na |  | na |  | na |  | na |  | na | na | did not see any diamond marks. Surface looks very uenven, not flat. 3D features…..likely from flow during plastic deformation
1st polish | 0.03714286 | 0.075787 | 0.080709 | 0.078248 | 151.4026 | 0.078023 | 0.07842 | 0.0782215 | 151.5052 | 0.076117 | 0.078117 | 0.077117 | 155.8761 | 152.9279 | within expected values for AA7075-T651 = 158
2nd polish | 0.08833333 | 0.080246 | 0.080105 | 0.0801755 | 144.2103 | 0.073772 | 0.079553 | 0.0766625 | 157.7298 | 0.073214 | 0.079969 | 0.0765915 | 158.0224 | 153.3208 | within expected values for AA7075-T651 = 158
Total stress
[9 empty] | Vickers Hardness |  |  |  | 1st poli9sh | 509.7598
Raw data | as received | 1st polish | 2nd polish | [5 empty] | Force | 0.5 |  |  | 2nd polish | 511.0695
Thickness | 7.9 | 7.86 | 7.81 | [5 empty] | HV = 1.854 F/d^2 |  |  |  | baseline | 526.6667
| 7.92 | 7.86 | 7.82
| 7.89 | 7.87 | 7.82
| 7.89 | 7.86 | 7.83
| 7.89 | 7.86 | 7.8
| 7.89 | 7.87 | 7.79
| 7.92 | 7.86
Average | 7.9 | 7.862857 | 7.811667
Sources of errors from presence of intermetallics below and around indents
Confirms that after approximately 0.1mm of removal of surface the material is as baseline material…having removed EDMC effects

## 7150 trial for nano
7150 trial to decide is can workout LSP side
| Horz | Vertical | Average | Hardness
centre | 0.10718 | 0.10226 | 0.10472 | 169.0637
1-1 bottom | 0.10612 | 0.10591 | 0.106015 | 164.9587
1-1 second bottom | 0.09976 | 0.09862 | 0.09919 | 188.4404
1-1 top | 0.16867 | 0.17215 | 0.17041 | 63.84392
1-2 . | 0.2121 | 0.2159 | 0.214 | 40.48389
2-1 bottom | 0.10604 | 0.10455 | 0.105295 | 167.2223 |  |  |  | Total stress
2-1 top | 0.1076 | 0.10681 | 0.107205 | 161.3168 | Vickers Hardness |  | 1st poli9sh | 0
2-2 bottom | 0.10303 | 0.10442 | 0.103725 | 172.3228 | Force | 1 | 2nd polish | 0
2-2 top | 0.10834 | 0.1068 | 0.10757 | 160.2239 | HV = 1.854 F/d^2 |  | baseline | 526.6667
Conclusion | Cannot confirm which side has been LSp'ed

## new base1200Sic
AA7075ffblt22 | 1200 sic
Locaation] | d1(horizontal) | d2 (vertical) | arithmetic mean | Force | Vickers hardness | comments |  |  | Tiryakioglu (2015) LT | area | load | pm | Hv | YS
LT
1 | 72.79 | 74.99 | 73.89 | 0.5 | 169.7886 | microhardness machine 0.5kgf 30 secs |  |  |  | 0.00272986605 | 4.905 | 1796.791 | 1665.626 | 455.6346
2 | 71.1 | 74.01 | 72.555 | 0.5 | 176.0942 | microhardness machine 0.5kgf 30 secs |  |  |  | 0.002632114 | 4.905 | 1863.521 | 1727.484 | 479.3264
3 | 73.28 | 74.21 | 73.745 | 0.5 | 170.4569 | microhardness machine 0.5kgf 30 secs |  |  |  | 0.002719163 | 4.905 | 1803.864 | 1672.182 | 458.1458
4 | 73.53 | 73.61 | 73.57 | 0.5 | 171.2688 | microhardness machine 0.5kgf 30 secs |  |  |  | 0.00270627245 | 4.905 | 1812.456 | 1680.147 | 461.1962
5 | 72.97 | 72.76 | 72.865 | 0.5 | 174.599 | microhardness machine 0.5kgf 30 secs |  |  |  | 0.002654654 | 4.905 | 1847.698 | 1712.816 | 473.7087
6 | 73.31 | 73.97 | 73.64 | 0.5 | 170.9433 | microhardness machine 0.5kgf 30 secs |  |  |  | 0.0027114248 | 4.905 | 1809.012 | 1676.954 | 459.9734
7 | 74.86 | 74.16 | 74.51 | 0.5 | 166.9747 | microhardness machine 0.5kgf 30 secs |  |  |  | 0.00277587005 | 4.905 | 1767.014 | 1638.022 | 445.0623
8 | 73.55 | 74.92 | 74.235 | 0.5 | 168.2141 | microhardness machine 0.5kgf 30 secs |  |  |  | 0.002755418 | 4.905 | 1780.129 | 1650.18 | 449.7189
9 | 75.29 | 76.88 | 76.085 | 0.5 | 160.1333 | microhardness machine 0.5kgf 30 secs |  |  |  | 0.002894464 | 4.905 | 1694.614 | 1570.908 | 419.3576
10 | 72.04 | 73.91 | 72.975 | 0.5 | 174.073 | microhardness machine 0.5kgf 30 secs |  |  |  | 0.002662675 | 4.905 | 1842.132 | 1707.657 | 471.7325
11 | 72.61 | 74 | 73.305 | 0.5 | 172.5093 | microhardness machine 0.5kgf 30 secs |  |  | Average |  |  |  |  | 457.3856
|  |  |  | Average | 170.4596 |  | Yield stress | 568.1985
|  |  |  | St. Dev | 4.170246
LS
Meas 3 |  |  | #DIV/0! | 0.5 | #DIV/0! | microhardness machine 0.5kgf 30 secs
Meas 2 |  |  | #DIV/0! | 0.5 | #DIV/0! | microhardness machine 0.5kgf 30 secs
Meas 1 |  |  | #DIV/0! | 0.5 | #DIV/0! | microhardness machine 0.5kgf 30 secs
|  |  |  | Average | #DIV/0! |  | Yield stress | #DIV/0!
[5 empty] | Tiryakioglu (2015) LS | [7 empty] | 2.941%
[6 empty] | meas 3 | meas2 | meas1 |  |  |  |  | 10.59%
[5 empty] | area | #DIV/0! |  | #DIV/0!
[5 empty] | Load | 9.81 |  | 9.81
[5 empty] | Pm | #DIV/0! |  | #DIV/0!
[5 empty] | Hv | #DIV/0! |  | #DIV/0!
[5 empty] | Tiryakioglu (2015) | #DIV/0! |  | #DIV/0!
[5 empty] | Average LS | #DIV/0!

## new base1 um
AA7075-lt 1 um
Locaation] | d1(horizontal) | d2 (vertical) | arithmetic mean | Force | Vickers hardness | comments |  |  | Tiryakioglu (2015) LT | area | load | pm | Hv | YS
LT
1 | 76.46 | 77.58 | 77.02 | 0.5 | 156.269 | microhardness machine 0.5kgf |  |  |  | 0.0029660402 | 4.905 | 1653.72 | 1532.998 | 404.8384
2 | 76.2 | 77.88 | 77.04 | 0.5 | 156.1878 | microhardness machine 0.5kgf |  |  |  | 0.0029675808 | 4.905 | 1652.861 | 1532.203 | 404.5336
3 | 76.27 | 76.73 | 76.5 | 0.5 | 158.4006 | microhardness machine 0.5kgf |  |  |  | 0.002926125 | 4.905 | 1676.278 | 1553.91 | 412.8475
4 | 75.48 | 75.44 | 75.46 | 0.5 | 162.7969 |  |  |  |  | 0.0028471058 | 4.905 | 1722.802 | 1597.038 | 429.3654
5 | 76.61 | 76.21 | 76.41 | 0.5 | 158.774 |  |  |  |  | 0.00291924405 | 4.905 | 1680.23 | 1557.573 | 414.2504
6 | 77.25 | 76.28 | 76.765 | 0.5 | 157.3089 |  |  |  |  | 0.002946433 | 4.905 | 1664.725 | 1543.2 | 408.7456
7 | 77.28 | 76.8 | 77.04 | 0.5 | 156.1878 |  |  |  |  | 0.0029675808 | 4.905 | 1652.861 | 1532.203 | 404.5336
8 | 77.02 | 78.71 | 77.865 | 0.5 | 152.8957 |  |  |  |  | 0.003031479 | 4.905 | 1618.022 | 1499.906 | 392.1642
9 | 76.98 | 76.87 | 76.925 | 0.5 | 156.6552 |  |  |  |  | 0.002958728 | 4.905 | 1657.807 | 1536.787 | 406.2895
10 | 76.33 | 75.92 | 76.125 | 0.5 | 159.9651 |  |  |  |  | 0.002897508 | 4.905 | 1692.834 | 1569.257 | 418.7255
|  |  |  | Average | 157.5441 |  | Yield stress | 525.147 | Average |  |  |  |  | 409.6294
|  |  |  | St. Dev | 2.51908
Location | d1(horizontal) | d2 (vertical) | arithmetic mean | Force | Vickers hardness | Distance from surface/ um | comments |  | Tiryakioglu (2015) LT | area | load | pm | Hv | YS
LS
1 | 75.48 | 76.58 | 76.03 | 0.5 | 160.3651 | 240 | microhardness machine 0.5kgf 30 secs |  |  | 0.00289028045 | 4.905 | 1697.067 | 1573.181 | 420.2284
2 | 74.7 | 75.75 | 75.225 | 0.5 | 163.8156 | 447 | microhardness machine 0.5kgf 30 secs |  |  | 0.0028294 | 4.905 | 1733.583 | 1607.031 | 433.193
3 | 74.87 | 75.22 | 75.045 | 0.5 | 164.6024 | 674 | microhardness machine 0.5kgf 30 secs |  |  | 0.002815876 | 4.905 | 1741.909 | 1614.75 | 436.1491
4 | 75.28 | 75.64 | 75.46 | 0.5 | 162.7969 | 1003 |  |  |  | 0.0028471058 | 4.905 | 1722.802 | 1597.038 | 429.3654
5 | 74.15 | 74.32 | 74.235 | 0.5 | 168.2141 | 1303 |  |  |  | 0.002755418 | 4.905 | 1780.129 | 1650.18 | 449.7189
6 | 74.81 | 75.73 | 75.27 | 0.5 | 163.6198 | 1498 |  |  |  | 0.00283278645 | 4.905 | 1731.511 | 1605.11 | 432.4573
7 | 74.57 | 74.62 | 74.595 | 0.5 | 166.5944 | 5000 |  |  |  | 0.002782207 | 4.905 | 1762.989 | 1634.291 | 443.6333
8 | 74.08 | 73.73 | 73.905 | 0.5 | 169.7196 | 5000 |  |  |  | 0.002730975 | 4.905 | 1796.062 | 1664.95 | 455.3757
|  |  |  | Average | 164.966 |  | Yield stress | 549.8866 | Average |  |  |  |  | 437.5152
|  |  |  | St. Dev | 2.849121

## ab lsp
AA7075-Ab104 AR
Locaation] | d1(horizontal) | d2 (vertical) | arithmetic mean | Force | Vickers hardness | comments |  |  | Tiryakioglu (2015) LT | area | load | pm | Hv | YS
LT
1 | 73.39 | 72.46 | 72.925 | 0.5 | 174.3118 | microhardness machine 0.5kgf 30 secs |  |  |  | 0.002659028 | 4.905 | 1844.659 | 1709.999 | 472.6296
2 | 72.03 | 72.56 | 72.295 | 0.5 | 177.3631 | microhardness machine 0.5kgf 30 secs |  |  |  | 0.002613284 | 4.905 | 1876.949 | 1739.932 | 484.0939
3 | 73.96 | 70.94 | 72.45 | 0.5 | 176.605 | microhardness machine 0.5kgf 30 secs |  |  |  | 0.00262450125 | 4.905 | 1868.927 | 1732.495 | 481.2455
4 | 71.12 | 70.22 | 70.67 | 0.5 | 185.6135 |  |  |  |  | 0.00249712445 | 4.905 | 1964.259 | 1820.868 | 515.0926
5 | 76.33 | 72.41 | 74.37 | 0.5 | 167.6039 |  |  |  |  | 0.00276544845 | 4.905 | 1773.673 | 1644.194 | 447.4265
6 | 70.7 | 69.4 | 70.05 | 0.5 | 188.9137 |  |  |  |  | 0.00245350125 | 4.905 | 1999.184 | 1853.243 | 527.4922
7 | 69.59 | 74.04 | 71.815 | 0.5 | 179.7419 |  |  |  |  | 0.002578697 | 4.905 | 1902.123 | 1763.268 | 493.0318
8 | 70.72 | 76.11 | 73.415 | 0.5 | 171.9927 |  |  |  |  | 0.002694881 | 4.905 | 1820.117 | 1687.249 | 463.9163
9 | 76.72 | 78.17 | 77.445 | 0.5 | 154.5585 |  |  |  |  | 0.002998864 | 4.905 | 1635.619 | 1516.219 | 398.4119
10 | 73.24 | 71.83 | 72.535 | 0.5 | 176.1913 |  |  |  |  | 0.002630663 | 4.905 | 1864.549 | 1728.437 | 479.6913
|  |  |  | Average | 175.2896 |  | Yield stress | 584.2985 |  |  |  |  | average | 476.3032
|  |  |  | St. Dev | 9.05283
Location | d1(horizontal) | d2 (vertical) | arithmetic mean | Force | Vickers hardness | Distance from surface/ um | comments |  | Tiryakioglu (2015) LT | area | load | pm | Hv | YS
LS
1 | 77.82 | 78.59 | 78.205 | 0.5 | 151.5691 | 176 | microhardness machine 0.5kgf 30 secs |  |  | 0.003058011 | 4.905 | 1603.984 | 1486.893 | 387.18
2 | 74.56 | 74.87 | 74.715 | 0.5 | 166.0597 | 187 | microhardness machine 0.5kgf 30 secs |  |  | 0.002791166 | 4.905 | 1757.33 | 1629.045 | 441.6243
3 | 74.12 | 76.19 | 75.155 | 0.5 | 164.1209 | 391 | microhardness machine 0.5kgf 30 secs |  |  | 0.002824137 | 4.905 | 1736.814 | 1610.026 | 434.3401
4 | 73.87 | 74.97 | 74.42 | 0.5 | 167.3788 | 558 |  |  |  | 0.0027691682 | 4.905 | 1771.29 | 1641.986 | 446.5806
5 | 74.32 | 74.57 | 74.445 | 0.5 | 167.2664 | 764 |  |  |  | 0.002771029 | 4.905 | 1770.101 | 1640.883 | 446.1583
6 | 74.05 | 75.44 | 74.745 | 0.5 | 165.9264 | 976 |  |  |  | 0.002793408 | 4.905 | 1755.92 | 1627.738 | 441.1236
7 | 73.85 | 74.63 | 74.24 | 0.5 | 168.1914 | 1181 |  |  |  | 0.0027557888 | 4.905 | 1779.89 | 1649.958 | 449.6338
8 | 74.05 | 75.59 | 74.82 | 0.5 | 165.5939 | 1418 |  |  |  | 0.0027990162 | 4.905 | 1752.401 | 1624.476 | 439.8744
9 | 74.46 | 73.42 | 73.94 | 0.5 | 169.559 | 1778
10 | 73.84 | 73.71 | 73.775 | 0.5 | 170.3183 | 2030
11 | 74.61 | 74.15 | 74.38 | 0.5 | 167.5589 | 2322
12 | 73.99 | 74.7 | 74.345 | 0.5 | 167.7167 | 2595
13 | 74.83 | 75.29 | 75.06 | 0.5 | 164.5366 | 5000
14 | 75.29 | 75.05 | 75.17 | 0.5 | 164.0554 | 5000
15 | 75.64 | 76.05 | 75.845 | 0.5 | 161.1483 | 5000
|  |  |  | Average | 165.4 |  | Yield stress | 551.3333 | Average |  |  |  |  | 435.8144
|  |  |  | St. Dev | 4.328315

## nAb LSP
AA7075-fpb-lt26-6 AR
Locaation] | d1(horizontal) | d2 (vertical) | arithmetic mean | Force | Vickers hardness | comments |  |  | Tiryakioglu (2015) LT | area | load | pm | Hv | YS
LT
1 | 70.89 | 74.31 | 72.6 | 0.5 | 175.876 | microhardness machine 0.5kgf 30 secs |  |  |  | 0.00263538 | 4.905 | 1861.212 | 1725.343 | 478.5065
2 | 73.1 | 72.61 | 72.855 | 0.5 | 174.647 | microhardness machine 0.5kgf 30 secs |  |  |  | 0.002653926 | 4.905 | 1848.206 | 1713.287 | 473.8888
3 | 70.49 | 74.78 | 72.635 | 0.5 | 175.7065 | microhardness machine 0.5kgf 30 secs |  |  |  | 0.002637922 | 4.905 | 1859.418 | 1723.681 | 477.8698
4 | 75.1 | 68.74 | 71.92 | 0.5 | 179.2175 |  |  |  |  | 0.0025862432 | 4.905 | 1896.573 | 1758.124 | 491.0613
5 | 83.37 | 79.94 | 81.655 | 0.5 | 139.0318 |  |  |  |  | 0.00333377 | 4.905 | 1471.307 | 1363.902 | 340.0745
6 | 72.24 | 72.21 | 72.225 | 0.5 | 177.707 |  |  |  |  | 0.002608225 | 4.905 | 1880.589 | 1743.306 | 485.3862
7 | 70.25 | 70.46 | 70.355 | 0.5 | 187.2793 |  |  |  |  | 0.002474913 | 4.905 | 1981.888 | 1837.21 | 521.3514
8 | 80.56 | 74.66 | 77.61 | 0.5 | 153.902 |  |  |  |  | 0.00301165605 | 4.905 | 1628.672 | 1509.779 | 395.9453
9 | 71.17 | 72.34 | 71.755 | 0.5 | 180.0427 |  |  |  |  | 0.00257439 | 4.905 | 1905.306 | 1766.218 | 494.1616
10 | 78.09 | 74.52 | 76.305 | 0.5 | 159.2112 |  |  |  |  | 0.002911227 | 4.905 | 1684.857 | 1561.862 | 415.8933
11 | 73.74 | 69.11 | 71.425 | 0.5 | 181.7102 | [7 empty] | average | 457.4139
|  |  |  | Average | 171.3028 |  | Yield stress | 571.0094
|  |  |  | St. Dev | 13.76921
AA7075-fpb-lt26-2 1 um
Location | d1(horizontal) | d2 (vertical) | arithmetic mean | Force | Vickers hardness | Distance from surface/ um | comments |  | Tiryakioglu (2015) LT | area | load | pm | Hv | YS
LS 1 um
1 | 77.19 | 76.87 | 77.03 | 0.5 | 156.2284 | 46.78 | microhardness machine 0.5kgf 30 secs |  |  | 0.00296681045 | 4.905 | 1653.291 | 1532.6 | 404.686
2 | 81.3 | 80.2 | 80.75 | 0.5 | 142.1656 | 44.07 | microhardness machine 0.5kgf 30 secs |  |  | 0.00326028125 | 4.905 | 1504.471 | 1394.645 | 351.849
3 | 74.78 | 74.76 | 74.77 | 0.5 | 165.8154 | 54.24 | microhardness machine 0.5kgf 30 secs |  |  | 0.00279527645 | 4.905 | 1754.746 | 1626.649 | 440.7068
4 | 74.06 | 73.45 | 73.755 | 0.5 | 170.4107 | 55.25 | microhardness machine 0.5kgf 30 secs |  |  | 0.0027199 | 4.905 | 1803.375 | 1671.729 | 457.9721
5 | 73.98 | 76.47 | 75.225 | 0.5 | 163.8156 | 51.53 | microhardness machine 0.5kgf 30 secs |  |  | 0.0028294 | 4.905 | 1733.583 | 1607.031 | 433.193
6 | 73.47 | 75.86 | 74.665 | 0.5 | 166.2821 | 160.68 | microhardness machine 0.5kgf 30 secs |  |  | 0.002787431 | 4.905 | 1759.685 | 1631.228 | 442.4602
7 | 72.35 | 72.74 | 72.545 | 0.5 | 176.1427 | 361.92 | microhardness machine 0.5kgf 30 secs |  |  | 0.002631389 | 4.905 | 1864.035 | 1727.96 | 479.5088
8 | 74.11 | 74.96 | 74.535 | 0.5 | 166.8627 | 574 | microhardness machine 0.5kgf 30 secs |  |  | 0.002777733 | 4.905 | 1765.828 | 1636.923 | 444.6415
9 | 72.76 | 73.75 | 73.255 | 0.5 | 172.7449 | 751 | microhardness machine 0.5kgf 30 secs
10 | 74.27 | 74.27 | 74.27 | 0.5 | 168.0556 | 964 | microhardness machine 0.5kgf 30 secs
11 | 72.75 | 71.59 | 72.17 | 0.5 | 177.978 | 1119 | microhardness machine 0.5kgf 30 secs
12 | 71.44 | 72.94 | 72.19 | 0.5 | 177.8794 | 1309 | microhardness machine 0.5kgf 30 secs
13 | 71.75 | 73.64 | 72.695 | 0.5 | 175.4166 | 1491 | microhardness machine 0.5kgf 30 secs
14 | 72.67 | 73.48 | 73.075 | 0.5 | 173.5969 | 1674 | microhardness machine 0.5kgf 30 secs
15 | 76.49 | 76.7 | 76.595 | 0.5 | 158.0079 | 1865 | microhardness machine 0.5kgf 30 secs
16 | 74.32 | 74.92 | 74.62 | 0.5 | 166.4828 | 5900 | microhardness machine 0.5kgf 30 secs
17 | 73.81 | 74.53 | 74.17 | 0.5 | 168.509 | 8248 | microhardness machine 0.5kgf 30 secs
18 | 74.5 | 75.32 | 74.91 | 0.5 | 165.1962 | 8486 | microhardness machine 0.5kgf 30 secs
|  |  |  | Average | 167.3106 |  | Yield stress | 557.702 | Average |  |  |  |  | 431.8772
|  |  |  | St. Dev | 8.538625
[5 empty] | Distance from surface/ um | Vickers hardness
[5 empty] | 50 | 159.6872
[5 empty] | 160.68 | 166.2821
[5 empty] | 361.92 | 176.1427
[5 empty] | 574 | 166.8627
[5 empty] | 751 | 172.7449
[5 empty] | 964 | 168.0556
[5 empty] | 1119 | 177.978
[5 empty] | 1309 | 177.8794
[5 empty] | 1491 | 175.4166
[5 empty] | 1674 | 173.5969
[5 empty] | 1865 | 158.0079
[5 empty] | 5900 | 166.4828
[5 empty] | 8248 | 168.509
[5 empty] | 8486 | 165.1962
[5 empty] | Average | 169.4887
[5 empty] | St. Dev | 6.123138

## fbp-lt11 Ab
AA7075-fpb-lt25 nAb AR |  |  | Ab uncut AR
Locaation] | d1(horizontal) | d2 (vertical) | arithmetic mean | Force | Vickers hardness | comments |  |  | Tiryakioglu (2015) LT | area | load | pm | Hv | YS
LT
1 | 67.16 | 67.33 | 67.245 | 0.5 | 205.0028 | microhardness machine 0.5kgf 30 secs |  |  |  | 0.002260945 | 4.905 | 2169.447 | 2011.077 | 587.9426
2 | 71.41 | 69.4 | 70.405 | 0.5 | 187.0134 | microhardness machine 0.5kgf 30 secs |  |  |  | 0.002478432 | 4.905 | 1979.074 | 1834.601 | 520.3524
3 | 69.98 | 73.63 | 71.805 | 0.5 | 179.792 | microhardness machine 0.5kgf 30 secs |  |  |  | 0.002577979 | 4.905 | 1902.653 | 1763.76 | 493.2199
4 | 69.07 | 71.13 | 70.1 | 0.5 | 188.6443 |  |  |  |  | 0.002457005 | 4.905 | 1996.333 | 1850.601 | 526.48
5 | 71.6 | 71.6 | 71.6 | 0.5 | 180.823 |  |  |  |  | 0.00256328 | 4.905 | 1913.564 | 1773.874 | 497.0936
6 | 68.83 | 70.55 | 69.69 | 0.5 | 190.8705 |  |  |  |  | 0.00242834805 | 4.905 | 2019.892 | 1872.44 | 534.8444
7 | 71.2 | 70.38 | 70.79 | 0.5 | 184.9847 |  |  |  |  | 0.00250561205 | 4.905 | 1957.606 | 1814.7 | 512.7302
8 | 69.29 | 70.97 | 70.13 | 0.5 | 188.4829 |  |  |  |  | 0.00245910845 | 4.905 | 1994.625 | 1849.018 | 525.8738
|  |  |  | Average | 188.2017 |  | Yield stress | 627.339
|  |  |  | St. Dev | 7.302419
9 | 67.787 | 70.97 | 69.3785 | 0.5 | 192.5883
Locaation] | d1(horizontal) | d2 (vertical) | arithmetic mean | Force | Vickers hardness | dist from surface um |  |  | Tiryakioglu (2015) LT | area | load | pm | Hv | YS
LS
1 | 93.1 | 79.05 | 86.075 | 0.5 | 125.1197 | 214 |  |  |  | 0.003704453 | 4.905 | 1324.082 | 1227.424 | 287.8035
2 | 87.08 | 84.33 | 85.705 | 0.5 | 126.2023 | 147 |  |  |  | 0.003672674 | 4.905 | 1335.539 | 1238.045 | 291.8712
3 | 93.79 | 86.21 | 90 | 0.5 | 114.4444 | 219 |  |  |  | 0.00405 | 4.905 | 1211.111 | 1122.7 | 247.6941
4 | 82.8 | 81.19 | 81.995 | 0.5 | 137.8812 | 285.46 |  |  |  | 0.00336159 | 4.905 | 1459.131 | 1352.614 | 335.7513
5 | 85.21 | 77.86 | 81.535 | 0.5 | 139.4414 | 343 |  |  |  | 0.003323978 | 4.905 | 1475.641 | 1367.92 | 341.6132
6 | 84.39 | 77.67 | 81.03 | 0.5 | 141.1848 | 383 |  |  |  | 0.00328293045 | 4.905 | 1494.092 | 1385.023 | 348.1639
7 | 87.76 | 85.66 | 86.71 | 0.5 | 123.2938 | 473 |  |  |  | 0.00375931205 | 4.905 | 1304.76 | 1209.513 | 280.9433
8 | 79.54 | 78.79 | 79.165 | 0.5 | 147.9154 | 558 |  |  |  | 0.003133549 | 4.905 | 1565.318 | 1451.05 | 373.4521
9 | 82.3 | 77.59 | 79.945 | 0.5 | 145.0431 | 616 |  |  |  | 0.003195602 | 4.905 | 1534.922 | 1422.873 | 362.6603
10 | 82.3 | 78.97 | 80.635 | 0.5 | 142.5714 | 704 |  |  |  | 0.003251002 | 4.905 | 1508.766 | 1398.626 | 353.3737
11 | 81.53 | 77.73 | 79.63 | 0.5 | 146.1929 | 781 |  |  |  | 0.00317046845 | 4.905 | 1547.09 | 1434.152 | 366.9804
12 | 81.89 | 76.4 | 79.145 | 0.5 | 147.9901 | 843 |  |  |  | 0.003131966 | 4.905 | 1566.109 | 1451.783 | 373.733
13 | 83.34 | 75.5 | 79.42 | 0.5 | 146.967 | 879 |  |  |  | 0.0031537682 | 4.905 | 1555.282 | 1441.747 | 369.889
14 | 79.13 | 76.53 | 77.83 | 0.5 | 153.0332 | 927.8 |  |  |  | 0.00302875445 | 4.905 | 1619.478 | 1501.256 | 392.6809
15 | 77.9 | 74.61 | 76.255 | 0.5 | 159.4201 | 972 |  |  |  | 0.002907413 | 4.905 | 1687.067 | 1563.911 | 416.678
16 | 80.99 | 76.45 | 78.72 | 0.5 | 149.5924 | 1075 |  |  |  | 0.0030984192 | 4.905 | 1583.065 | 1467.502 | 379.7531
17 | 78.59 | 77.01 | 77.8 | 0.5 | 153.1512 | 1173 |  |  |  | 0.00302642 | 4.905 | 1620.727 | 1502.414 | 393.1245
18 | 77.2 | 74.2 | 75.7 | 0.5 | 161.7663 | 1276 |  |  |  | 0.002865245 | 4.905 | 1711.895 | 1586.927 | 425.4931
19 | 78.37 | 73.8 | 76.085 | 0.5 | 160.1333 | 1325 |  |  |  | 0.002894464 | 4.905 | 1694.614 | 1570.908 | 419.3576
20 | 74.73 | 72.32 | 73.525 | 0.5 | 171.4785 | 1436 |  |  |  | 0.002702963 | 4.905 | 1814.675 | 1682.204 | 461.9842
21 | 82.33 | 76.56 | 79.445 | 0.5 | 146.8746 | 1525 |  |  |  | 0.003155754 | 4.905 | 1554.304 | 1440.839 | 369.5415
22 | 76.16 | 72.1 | 74.13 | 0.5 | 168.6909 | 1624 |  |  |  | 0.00274762845 | 4.905 | 1785.176 | 1654.858 | 451.5106
23 | 76.94 | 75.48 | 76.21 | 0.5 | 159.6084 | 1731 |  |  |  | 0.00290398205 | 4.905 | 1689.06 | 1565.759 | 417.3856
24 | 75.49 | 74.3 | 74.895 | 0.5 | 165.2624 | 1824 |  |  |  | 0.002804631 | 4.905 | 1748.893 | 1621.224 | 438.6289
25 | 75.72 | 74.08 | 74.9 | 0.5 | 165.2403 | 1931 |  |  |  | 0.002805005 | 4.905 | 1748.66 | 1621.008 | 438.546
26 | 76.08 | 71.72 | 73.9 | 0.5 | 169.7426 | 2016 |  |  |  | 0.002730605 | 4.905 | 1796.305 | 1665.175 | 455.462
27 | 73.41 | 71.62 | 72.515 | 0.5 | 176.2885 | 2100 |  |  |  | 0.002629213 | 4.905 | 1865.578 | 1729.39 | 480.0565
28 | 74.54 | 71.94 | 73.24 | 0.5 | 172.8156 | 2200 |  |  |  | 0.0026820488 | 4.905 | 1828.826 | 1695.322 | 467.0081
29 | 87.36 | 80.3 | 83.83 | 0.5 | 131.9109 | 94 |  |  |  | 0.00351373445 | 4.905 | 1395.951 | 1294.046 | 313.3197
30 | 85.14 | 82.01 | 83.575 | 0.5 | 132.7171 | 201 |  |  |  | 0.00349239 | 4.905 | 1404.482 | 1301.955 | 316.3488
31 | 87.19 | 77.32 | 82.255 | 0.5 | 137.0109 | 290 |  |  |  | 0.003382943 | 4.905 | 1449.921 | 1344.077 | 332.4815
32 | 79.11 | 79.17 | 79.14 | 0.5 | 148.0088 | 540 |  |  |  | 0.0031315698 | 4.905 | 1566.307 | 1451.967 | 373.8032
33 | 77.46 | 76.91 | 77.185 | 0.5 | 155.6015 | 696 |  |  |  | 0.002978762 | 4.905 | 1646.657 | 1526.451 | 402.3308
34 | 76.63 | 77.22 | 76.925 | 0.5 | 156.6552 | 852 |  |  |  | 0.002958728 | 4.905 | 1657.807 | 1536.787 | 406.2895
35 | 76.4 | 75.24 | 75.82 | 0.5 | 161.2546 | 1039 |  |  |  | 0.0028743362 | 4.905 | 1706.481 | 1581.908 | 423.5707
36 | 71.14 | 74.7 | 72.92 | 0.5 | 174.3357 | 1293 |  |  |  | 0.0026586632 | 4.905 | 1844.912 | 1710.234 | 472.7194
37 | 73.27 | 72.37 | 72.82 | 0.5 | 174.8149 | 1539 |  |  |  | 0.0026513762 | 4.905 | 1849.983 | 1714.934 | 474.5197
38 | 76.31 | 71.77 | 74.04 | 0.5 | 169.1013 | 1789

## fbp-lt25 nAb
nAb uncut AR
Locaation] | d1(horizontal) | d2 (vertical) | arithmetic mean | Force | Vickers hardness | comments |  |  | Tiryakioglu (2015) LT | area | load | pm | Hv | YS
LT
1 | 70.09 | 71.24 | 70.665 | 0.5 | 185.6398 | microhardness machine 0.5kgf 30 secs |  |  |  | 0.002496771 | 4.905 | 1964.537 | 1821.126 | 515.1913
2 | 67.25 | 70.36 | 68.805 | 0.5 | 195.8122 | microhardness machine 0.5kgf 30 secs |  |  |  | 0.002367064 | 4.905 | 2072.187 | 1920.918 | 553.4115
3 | 70.51 | 72.52 | 71.515 | 0.5 | 181.2531 | microhardness machine 0.5kgf 30 secs |  |  |  | 0.002557198 | 4.905 | 1918.115 | 1778.093 | 498.7096
4 | 71.5 | 70.43 | 70.965 | 0.5 | 184.0735 |  |  |  |  | 0.002518016 | 4.905 | 1947.963 | 1805.761 | 509.3066
5 | 81.71 | 74.53 | 78.12 | 0.5 | 151.8991 |  |  |  |  | 0.0030513672 | 4.905 | 1607.476 | 1490.13 | 388.4199
6 | 72.76 | 74.06 | 73.41 | 0.5 | 172.0162 |  |  |  |  | 0.00269451405 | 4.905 | 1820.365 | 1687.479 | 464.0043
7 | 74.9 | 72.88 | 73.89 | 0.5 | 169.7886 |  |  |  |  | 0.00272986605 | 4.905 | 1796.791 | 1665.626 | 455.6346
8 | 76.17 | 73.04 | 74.605 | 0.5 | 166.5497 |  |  |  |  | 0.002782953 | 4.905 | 1762.516 | 1633.853 | 443.4655
|  |  |  | Average | 175.879 |  | Yield stress | 586.2634
|  |  |  | St. Dev | 12.76088
Locaation] | d1(horizontal) | d2 (vertical) | arithmetic mean | Force | Vickers hardness | dist from surface um |  |  | Tiryakioglu (2015) LT | area | load | pm | Hv | YS
LS
1 | 80.14 | 80.6 | 80.37 | 0.5 | 143.5132 | 270 |  |  |  | 0.00322966845 | 4.905 | 1518.732 | 1407.864 | 356.912
2 | 85.1 | 83.45 | 84.275 | 0.5 | 130.5215 | 240 |  |  |  | 0.003551138 | 4.905 | 1381.247 | 1280.416 | 308.0995
3 | 81.87 | 74.84 | 78.355 | 0.5 | 150.9893 | 673 |  |  |  | 0.003069753 | 4.905 | 1597.848 | 1481.205 | 385.0017
4 | 74.09 | 76.94 | 75.515 | 0.5 | 162.5598 | 1114 | less than 50 MPa CS |  |  | 0.002851258 | 4.905 | 1720.294 | 1594.712 | 428.4747
5 | 78.21 | 73.43 | 75.82 | 0.5 | 161.2546 | 1343 |  |  |  | 0.0028743362 | 4.905 | 1706.481 | 1581.908 | 423.5707
6 | 79.25 | 72.86 | 76.055 | 0.5 | 160.2597 | 1294 | little, none or tensile cs |  |  | 0.002892182 | 4.905 | 1695.952 | 1572.147 | 419.8324
7 | 73.58 | 73.58 | 73.58 | 0.5 | 171.2222 | 1720 | little, none or tensile |  |  | 0.0027070082 | 4.905 | 1811.963 | 1679.69 | 461.0213
8 | 73.69 | 72.41 | 73.05 | 0.5 | 173.7158 | 2154 | little, none or tensile |  |  | 0.00266815125 | 4.905 | 1838.352 | 1704.152 | 470.3902
9 | 75.52 | 72.52 | 74.02 | 0.5 | 169.1927 | 2583 | little, none or tensile |  |  | 0.0027394802 | 4.905 | 1790.486 | 1659.78 | 453.3958
10 | 72 | 71.16 | 71.58 | 0.5 | 180.9241 | 2975 | little, none or tensile |  |  | 0.0025618482 | 4.905 | 1914.633 | 1774.865 | 497.4733
11 | 69.58 | 71.55 | 70.565 | 0.5 | 186.1663 | 3379 | little, none or tensile |  |  | 0.00248971 | 4.905 | 1970.109 | 1826.291 | 517.1696
12 | 71.35 | 72.17 | 71.76 | 0.5 | 180.0176 | 3776 | little, none or tensile |  |  | 0.0025747488 | 4.905 | 1905.04 | 1765.972 | 494.0674
13 | 73.55 | 72.95 | 73.25 | 0.5 | 172.7685 | 4284 | little, none or tensile |  |  | 0.00268278125 | 4.905 | 1828.326 | 1694.859 | 466.8309
14 | 72.72 | 73.4 | 73.06 | 0.5 | 173.6682 | 4788 | little, none or tensile |  |  | 0.0026688818 | 4.905 | 1837.848 | 1703.685 | 470.2115
15 | 69.51 | 70.9 | 70.205 | 0.5 | 188.0804 | 5334 | little, none or tensile |  |  | 0.002464371 | 4.905 | 1990.366 | 1845.069 | 524.3615
16 | 84.08 | 83.82 | 83.95 | 0.5 | 131.5341 | 5771 | little, none or tensile |  |  | 0.00352380125 | 4.905 | 1391.963 | 1290.349 | 311.9038
17 | 76.21 | 76.21 | 76.21 | 0.5 | 159.6084 | 6824 | little, none or tensile |  |  | 0.00290398205 | 4.905 | 1689.06 | 1565.759 | 417.3856
18 | 73.66 | 72.12 | 72.89 | 0.5 | 174.4793 | 7820 | little, none or tensile |  |  | 0.00265647605 | 4.905 | 1846.431 | 1711.642 | 473.2587

## nab 1um
lt |  |  |  | 500g | nab25 1 um
d1 | d2 | vick
68.19 | 68.88 | 197.7
68.06 | 68.64 | 198.4
68.39 | 69.42 | 195.2
68.97 | 72.62 | 184
68.03 | 67.56 | 201.7
66.38 | 64.78 | 215.5
68.32 | 68.83 | 197.1
73.44 | 71.09 | 177.5
79.88 | 78.99 | 146.9 | last three were close to edge of LSP treatment, last value may have captured tensile rs
190.4444
18.38635

## ab 1um
l17
d1 | d2 | vickers
70.2 | 71.89 | 183.6
69.22 | 68.97 | 194.2
67.92 | 70.59 | 193.3
69.63 | 67.66 | 196.7
67.53 | 69.36 | 197.9
69.12 | 69.12 | 194.2
69.86 | 68.41 | 193.9
70.2 | 70.1 | 188.4
69.31 | 69.31 | 188.1
192.2556
4.610074

## Summary
AA7075 Vickers Hardness (LT plane)
Type | Surface condition | Number of measurements | Average Hardness | St. dev.
Baseline | 1200 SiC | 11 | 170.4596 | 4.170246
LSP Ab | AR | 10 | 175.2896 | 9.05283
LSP nAb | AR | 11 | 171.3028 | 13.76921
LSP Ab RS | AR | 8 | 188.2017 | 7.302419
LSP nAb RS | AR | 8 | 175.879 | 12.76088
Baseline | 1 um | 10 | 157.5441 | 2.51908
AA7075 Vickers Hardness (LS plane)
Type | Surface condition | Number of measurements | Average Hardness | St. dev.
Baseline | 1 um | 8 | 164.966 | 2.849121
LSP Ab | 1 um | 15 | 165.4 | 4.328315
LSP nAb | 1 um | 18 | 167.3106 | 8.538625
This chart isn't available in your version of Excel. Editing this shape or saving this workbook into a different file format will permanently break the chart.