## RS INT v5.1.1
Stresscraft RS INT v5.1.1 Input/Output Data |  |  |  | Stresscraft Report No. |  |  |  |  | 0 | [7 empty] | Fig. No.
Report No. |  |  |  | Gauge Type = 062UL |  |  |  |  | Hole diameter = 1.96 mm |  |  |  |  | Gauge No.
Item / Mtl |  |  |  | depth |  |  | Relaxed Strains (me) |  |  |  |  | depth | Residual Stresses (MPa)
Young's modulus | 210 | GPa |  |  |  | measured |  |  | smoothed |  |  |  | principal |  | direct |  | shear
Poisson' ratio | 0.3 |  |  | mm | e1 | e2 | e3 | e1 | e2 | e3 |  | mm | smax | smin | s1 | s3 | t13
|  |  |  | 0.128 | 0 | 0 | 0 | 0 | 0 | 0 |  | 0.06 | 0 | 0 | 0 | 0 | 0
Gauge No. |  |  |  | 0.256 | 0 | 0 | 0 | 0 | 0 | 0 |  | 0.19 | 0 | 0 | 0 | 0 | 0
Fig. No. |  |  |  | 0.384 | 0 | 0 | 0 |  |  |  |  | 0.38 | 0 | 0 | 0 | 0 | 0
Gauge Size | 062 |  |  | 0.512 | 0 | 0 | 0 | 0 | 0 | 0 |  | 0.51 |  |  | 0 | 0 | 0
Gauge Type | UL |  |  | 0.64 | 0 | 0 | 0 |  |  |  |  | 0.64 | 0 | 0 | 0 | 0 | 0
Relaxed Strains | e1 | e2 | e3 | 0.768 | 0 | 0 | 0 | 0 | 0 | 0 |  | 0.77 |  |  | 0 | 0 | 0
1 |  |  |  | 0.896 | 0 | 0 | 0 |  |  |  |  | 0.9 |  |  | 0 | 0 | 0
2 |  |  |  | 1.024 | 0 | 0 | 0 |  |  |  |  | 1.02 | 0 | 0 | 0 | 0 | 0
3 |  |  |  | 1.152 | 0 | 0 | 0
4 |  |  |  | 1.28 | 0 | 0 | 0 | 0 | 0 | 0 |  |  |  | radial
5 |  |  |  | 1.408 | 0 | 0 | 0 | [6 empty] | circumferential
6 |  |  |  | [Stresscraft RS INT v5.1.1] | [5 empty] | MAY05
7
8
9
10
11
Hole Diameter | 1.96
direction 1 | radial
direction 3 | circumferential
Residual Stresses | s1 | s3 | t13
0.06 | 0 | 0 | 0
0.19 | 0 | 0 | 0
0.38 | 0 | 0 | 0
0.51 | 0 | 0 | 0
0.64 | 0 | 0 | 0
0.77 | 0 | 0 | 0
0.9 | 0 | 0 | 0
1.02 | 0 | 0 | 0
Principal Stresses | smax | smin | angle
0.06 | 0 | 0
0.19 | 0 | 0
0.38 | 0 | 0
0.51 |  |  | 0 | [7 empty] | s3
0.64 | 0 | 0
0.77 | [8 empty] | circumferential
0.9
1.02 | 0 | 0 | 0 | [5 empty] | radial
s1
[7 empty] | Stress directions at depth 0.51 mm | [6 empty] | Stress directions at depth 1.02 mm
[6 empty] | Young's Modulus = | 210 | GPa |  |  |  | Poisson's ratio = | 0.3 |  |  |  | Gauge No.
|  |  |  | 1 | 0 | 0 | 0
|  |  |  | 2 | 0 | 0 | 0
|  |  |  | 3 | 0 | 0 | 0
|  |  |  | 4 | 0 | 0 | 0
|  |  |  | 5 | 0 | 0 | 0 |  | 0.3819918 | [6 empty] | 0.3819918
[5 empty] | 115.3481 | [6 empty] | 212
[5 empty] | 152.2267 | 272.284 | [5 empty] | 270 | 501
|  |  |  | a | 193.3311 | 362.9326 | 598.7836 |  |  | b |  | 340 | 660 | 1156
[5 empty] | 212.7203 | 402.5321 | 697.4474 | 856.9511 |  |  |  | 377 | 738 | 1348 | 1749
[5 empty] | 225.9555 | 428.9627 | 753.2198 | 961.9195 | 1104.44 |  |  | 403 | 791 | 1468 | 1973 | 2502
[5 empty] | 214.2808 | [6 empty] | 374
[5 empty] | 283.2766 | 502.1814 | [5 empty] | 484 | 886
[5 empty] | 367.0733 | 680.5698 | 1090.553 |  |  |  |  | 620 | 1187 | 2013
[5 empty] | 408.4587 | 763.0942 | 1281.25 | 1531.965 |  |  |  | 690 | 1332 | 2363 | 2977
[5 empty] | 436.5118 | 818.2563 | 1392.862 | 1726.965 | 1919.677 |  |  | 737 | 1432 | 2580 | 3369 | 4094
[5 empty] | 377.6025 | [6 empty] | 615
[5 empty] | 505.1294 | 873.2445 | [5 empty] | 785 | 1419
[5 empty] | 658.1114 | 1191.067 | 1811.62 |  |  |  |  | 1018 | 1936 | 3140
[5 empty] | 728.4207 | 1329.014 | 2115.554 | 2435.58 |  |  |  | 1124 | 2152 | 3644 | 4427
[5 empty] | 772.6061 | 1415.01 | 2284.913 | 2718.245 | 2916.908 |  |  | 1199 | 2303 | 3963 | 4983 | 5869
[5 empty] | 191.7112 | [6 empty] | 338.9945
[5 empty] | 252.9733 | 450.3593 | [5 empty] | 439.0396 | 805.7422
[5 empty] | 327.1259 | 609.131 | 985.066 |  |  |  |  | 560.8656 | 1075.707 | 1838.737
[5 empty] | 364.0388 | 683.0028 | 1157.624 | 1393.53 |  |  |  | 624.7014 | 1208.347 | 2160.579 | 2739.47
[5 empty] | 389.3264 | 732.8356 | 1259.04 | 1572.492 | 1759.432 |  |  | 667.4029 | 1299.588 | 2359.742 | 3101.512 | 3793.799
[5 empty] | -0.01917112 | [6 empty] | -0.03389945
[5 empty] | -0.02529733 | -0.0197386 |  |  | 210 |  |  | -0.04390396 | -0.03667026 |  |  | 161.5385
[5 empty] | -0.03271259 | -0.02820051 | -0.0375935 |  |  |  |  | -0.05608656 | -0.05148419 | -0.07630293
[5 empty] | -0.03640388 | -0.03189639 | -0.0474621 | -0.02359064 |  |  |  | -0.06247014 | -0.05836452 | -0.09522325 | -0.05788909
[5 empty] | -0.03893264 | -0.03435092 | -0.05262041 | -0.03134526 | -0.01869391 |  |  | -0.06674029 | -0.06321846 | -0.1060155 | -0.07417695 | -0.06922879
[5 empty] | 0 | 0 | 0 | 0 | 0 | 0 |  | 11
[5 empty] | 0 | 0 | 0 | 0 | 0 | 0 |  | 21 | 22 |  | JL KL
[5 empty] | 0 | 0 | 0 | 0 | 0 | 0 |  | 31 | 32 | 33
[5 empty] | 0 | 0 | 0 | 0 | 0 | 0 |  | 41 | 42 | 43 | 44
[5 empty] | 0 | 0 | 0 | 0 | 0 | 0 |  | 51 | 52 | 53 | 54 | 55
[5 empty] | full |  |  |  | a | b | a' | b' |  | a | b | a' | b'
[5 empty] | 0 | 0 |  | full | maximum principal | minimum principal | max | min | half | max | min | max | min
[5 empty] | 0 |  |  | 0 | 0 | 0 | 0 | 100 | 0 | 0 | 0 | 0 | 100
[5 empty] | 270 |  |  | 1 | 0 | 0 | 0 | 0 | 1 | 0 | 0 | 0 | 0
[5 empty] | 0 |  |  | 2 | 0 | 0 | 0 | 0 | 2 | 0 | 0 | 0 | 0
[5 empty] | 90 |  |  | 3 | 0 | 0 | 0 | 0 | 3 | 0 | 0 | 0 | 0
[5 empty] | 360 |  |  | 4 | 0 | 0 | 0 | 0 | 4 | 0 | 0 | 0 | 0
[8 empty] | 5 | 0 | 0 | 0 | 0 | 5 | 0 | 0 | 0 | 0
[5 empty] | 0 |  |  | 6 | 0 | 0 | 0 | 0 | 6 | 0 | 0 | 0 | 0
[8 empty] | 7 | 0 | 0 | 0 | 0 | 7 | 0 | 0 | 0 | 0
[5 empty] | half |  |  | 8 | 0 | 0 | 0 | 0 | 8 | 0 | 0 | 0 | 0
[5 empty] | 0 | 0 |  | 9 | 0 | 0 | 0 | 0 | 9 | 0 | 0 | 0 | 0
[5 empty] | 0 |  |  | 10 | 0 | 0 | 0 | 0 | 10 | 0 | 0 | 0 | 0
[5 empty] | 270 |  |  | 11 | 0 | 0 | 0 | 0 | 11 | 0 | 0 | 0 | 0
[5 empty] | 0 |  |  | 12 | 0 | 0 | 0 | 0 | 12 | 0 | 0 | 0 | 0
[5 empty] | 90 |  |  | 13 | 0 | 0 | 0 | 0 | 13 | 0 | 0 | 0 | 0
[5 empty] | 360 |  |  | 14 | 0 | 0 | 0 | 0 | 14 | 0 | 0 | 0 | 0
[8 empty] | 15 | 0 | 0 | 0 | 0 | 15 | 0 | 0 | 0 | 0
[5 empty] | 0 |  |  | 16 | 0 | 0 | 0 | 0 | 16 | 0 | 0 | 0 | 0
[8 empty] | 17 | 0 | 0 | 0 | 0 | 17 | 0 | 0 | 0 | 0
[8 empty] | 18 | 0 | 0 | 0 | 0 | 18 | 0 | 0 | 0 | 0
[8 empty] | 19 | 0 | 0 | 0 | 0 | 19 | 0 | 0 | 0 | 0
[8 empty] | 20 | 0 | 0 | 0 | 0 | 20 | 0 | 0 | 0 | 0
[8 empty] | 21 | 0 | 0 | 0 | 0 | 21 | 0 | 0 | 0 | 0
[8 empty] | 22 | 0 | 0 | 0 | 0 | 22 | 0 | 0 | 0 | 0
[8 empty] | 23 | 0 | 0 | 0 | 0 | 23 | 0 | 0 | 0 | 0
[8 empty] | 24 | 0 | 0 | 0 | 0 | 24 | 0 | 0 | 0 | 0
[8 empty] | 25 | 0 | 0 | 0 | 0 | 25 | 0 | 0 | 0 | 0
[8 empty] | 26 | 0 | 0 | 0 | 0 | 26 | 0 | 0 | 0 | 0
[8 empty] | 27 | 0 | 0 | 0 | 0 | 27 | 0 | 0 | 0 | 0
[8 empty] | 28 | 0 | 0 | 0 | 0 | 28 | 0 | 0 | 0 | 0
[8 empty] | 29 | 0 | 0 | 0 | 0 | 29 | 0 | 0 | 0 | 0
[8 empty] | 30 | 0 | 0 | 0 | 0 | 30 | 0 | 0 | 0 | 0
[8 empty] | 31 | 0 | 0 | 0 | 0 | 31 | 0 | 0 | 0 | 0
[8 empty] | 32 | 0 | 0 | 0 | 0 | 32 | 0 | 0 | 0 | 0
[8 empty] | 33 | 0 | 0 | 0 | 0 | 33 | 0 | 0 | 0 | 0
[8 empty] | 34 | 0 | 0 | 0 | 0 | 34 | 0 | 0 | 0 | 0
[8 empty] | 35 | 0 | 0 | 0 | 0 | 35 | 0 | 0 | 0 | 0
[8 empty] | 36 | 0 | 0 | 0 | 0 | 36 | 0 | 0 | 0 | 0
[8 empty] | 37 | 0 | 0 | 0 | 0 | 37 | 0 | 0 | 0 | 0
[8 empty] | 38 | 0 | 0 | 0 | 0 | 38 | 0 | 0 | 0 | 0
[8 empty] | 39 | 0 | 0 | 0 | 0 | 39 | 0 | 0 | 0 | 0
[8 empty] | 40 | 0 | 0 | 0 | 0 | 40 | 0 | 0 | 0 | 0
[8 empty] | 41 | 0 | 0 | 0 | 0 | 41 | 0 | 0 | 0 | 0
[8 empty] | 42 | 0 | 0 | 0 | 0 | 42 | 0 | 0 | 0 | 0
[8 empty] | 43 | 0 | 0 | 0 | 0 | 43 | 0 | 0 | 0 | 0
[8 empty] | 44 | 0 | 0 | 0 | 0 | 44 | 0 | 0 | 0 | 0
[8 empty] | 45 | 0 | 0 | 0 | 0 | 45 | 0 | 0 | 0 | 0
[8 empty] | 46 | 0 | 0 | 0 | 0 | 46 | 0 | 0 | 0 | 0
[8 empty] | 47 | 0 | 0 | 0 | 0 | 47 | 0 | 0 | 0 | 0
[8 empty] | 48 | 0 | 0 | 0 | 0 | 48 | 0 | 0 | 0 | 0
[8 empty] | 49 | 0 | 0 | 0 | 0 | 49 | 0 | 0 | 0 | 0
[8 empty] | 50 | 0 | 0 | 0 | 0 | 50 | 0 | 0 | 0 | 0
[8 empty] | 51 | 0 | 0 | 0 | 0 | 51 | 0 | 0 | 0 | 0
[8 empty] | 52 | 0 | 0 | 0 | 0 | 52 | 0 | 0 | 0 | 0
[8 empty] | 53 | 0 | 0 | 0 | 0 | 53 | 0 | 0 | 0 | 0
[8 empty] | 54 | 0 | 0 | 0 | 0 | 54 | 0 | 0 | 0 | 0
[8 empty] | 55 | 0 | 0 | 0 | 0 | 55 | 0 | 0 | 0 | 0
[8 empty] | 56 | 0 | 0 | 0 | 0 | 56 | 0 | 0 | 0 | 0
[8 empty] | 57 | 0 | 0 | 0 | 0 | 57 | 0 | 0 | 0 | 0
[8 empty] | 58 | 0 | 0 | 0 | 0 | 58 | 0 | 0 | 0 | 0
[8 empty] | 59 | 0 | 0 | 0 | 0 | 59 | 0 | 0 | 0 | 0
[8 empty] | 60 | 0 | 0 | 0 | 0 | 60 | 0 | 0 | 0 | 0
[8 empty] | 61 | 0 | 0 | 0 | 0 | 61 | 0 | 0 | 0 | 0
[8 empty] | 62 | 0 | 0 | 0 | 0 | 62 | 0 | 0 | 0 | 0
[8 empty] | 63 | 0 | 0 | 0 | 0 | 63 | 0 | 0 | 0 | 0
[8 empty] | 64 | 0 | 0 | 0 | 0 | 64 | 0 | 0 | 0 | 0
[8 empty] | 65 | 0 | 0 | 0 | 0 | 65 | 0 | 0 | 0 | 0
[8 empty] | 66 | 0 | 0 | 0 | 0 | 66 | 0 | 0 | 0 | 0
[8 empty] | 67 | 0 | 0 | 0 | 0 | 67 | 0 | 0 | 0 | 0
[8 empty] | 68 | 0 | 0 | 0 | 0 | 68 | 0 | 0 | 0 | 0
[8 empty] | 69 | 0 | 0 | 0 | 0 | 69 | 0 | 0 | 0 | 0
[8 empty] | 70 | 0 | 0 | 0 | 0 | 70 | 0 | 0 | 0 | 0
[8 empty] | 71 | 0 | 0 | 0 | 0 | 71 | 0 | 0 | 0 | 0
[8 empty] | 72 | 0 | 0 | 0 | 0 | 72 | 0 | 0 | 0 | 0
[8 empty] | 73 | 0 | 0 | 0 | 0 | 73 | 0 | 0 | 0 | 0
[8 empty] | 74 | 0 | 0 | 0 | 0 | 74 | 0 | 0 | 0 | 0
[8 empty] | 75 | 0 | 0 | 0 | 0 | 75 | 0 | 0 | 0 | 0
[8 empty] | 76 | 0 | 0 | 0 | 0 | 76 | 0 | 0 | 0 | 0
[8 empty] | 77 | 0 | 0 | 0 | 0 | 77 | 0 | 0 | 0 | 0
[8 empty] | 78 | 0 | 0 | 0 | 0 | 78 | 0 | 0 | 0 | 0
[8 empty] | 79 | 0 | 0 | 0 | 0 | 79 | 0 | 0 | 0 | 0
[8 empty] | 80 | 0 | 0 | 0 | 0 | 80 | 0 | 0 | 0 | 0
[8 empty] | 81 | 0 | 0 | 0 | 0 | 81 | 0 | 0 | 0 | 0
[8 empty] | 82 | 0 | 0 | 0 | 0 | 82 | 0 | 0 | 0 | 0
[8 empty] | 83 | 0 | 0 | 0 | 0 | 83 | 0 | 0 | 0 | 0
[8 empty] | 84 | 0 | 0 | 0 | 0 | 84 | 0 | 0 | 0 | 0
[8 empty] | 85 | 0 | 0 | 0 | 0 | 85 | 0 | 0 | 0 | 0
[8 empty] | 86 | 0 | 0 | 0 | 0 | 86 | 0 | 0 | 0 | 0
[8 empty] | 87 | 0 | 0 | 0 | 0 | 87 | 0 | 0 | 0 | 0
[8 empty] | 88 | 0 | 0 | 0 | 0 | 88 | 0 | 0 | 0 | 0
[8 empty] | 89 | 0 | 0 | 0 | 0 | 89 | 0 | 0 | 0 | 0
[8 empty] | 90 | 0 | 0 | 100 | 0 | 90 | 0 | 0 | 100 | 0
[8 empty] | 91 | 0 | 0 | 0 | 0 | 91 | 0 | 0 | 0 | 0
[8 empty] | 92 | 0 | 0 | 0 | 0 | 92 | 0 | 0 | 0 | 0
[8 empty] | 93 | 0 | 0 | 0 | 0 | 93 | 0 | 0 | 0 | 0
[8 empty] | 94 | 0 | 0 | 0 | 0 | 94 | 0 | 0 | 0 | 0
[8 empty] | 95 | 0 | 0 | 0 | 0 | 95 | 0 | 0 | 0 | 0
[8 empty] | 96 | 0 | 0 | 0 | 0 | 96 | 0 | 0 | 0 | 0
[8 empty] | 97 | 0 | 0 | 0 | 0 | 97 | 0 | 0 | 0 | 0
[8 empty] | 98 | 0 | 0 | 0 | 0 | 98 | 0 | 0 | 0 | 0
[8 empty] | 99 | 0 | 0 | 0 | 0 | 99 | 0 | 0 | 0 | 0
[8 empty] | 100 | 0 | 0 | 0 | 0 | 100 | 0 | 0 | 0 | 0
[8 empty] | 101 | 0 | 0 | 0 | 0 | 101 | 0 | 0 | 0 | 0
[8 empty] | 102 | 0 | 0 | 0 | 0 | 102 | 0 | 0 | 0 | 0
[8 empty] | 103 | 0 | 0 | 0 | 0 | 103 | 0 | 0 | 0 | 0
[8 empty] | 104 | 0 | 0 | 0 | 0 | 104 | 0 | 0 | 0 | 0
[8 empty] | 105 | 0 | 0 | 0 | 0 | 105 | 0 | 0 | 0 | 0
[8 empty] | 106 | 0 | 0 | 0 | 0 | 106 | 0 | 0 | 0 | 0
[8 empty] | 107 | 0 | 0 | 0 | 0 | 107 | 0 | 0 | 0 | 0
[8 empty] | 108 | 0 | 0 | 0 | 0 | 108 | 0 | 0 | 0 | 0
[8 empty] | 109 | 0 | 0 | 0 | 0 | 109 | 0 | 0 | 0 | 0
[8 empty] | 110 | 0 | 0 | 0 | 0 | 110 | 0 | 0 | 0 | 0
[8 empty] | 111 | 0 | 0 | 0 | 0 | 111 | 0 | 0 | 0 | 0
[8 empty] | 112 | 0 | 0 | 0 | 0 | 112 | 0 | 0 | 0 | 0
[8 empty] | 113 | 0 | 0 | 0 | 0 | 113 | 0 | 0 | 0 | 0
[8 empty] | 114 | 0 | 0 | 0 | 0 | 114 | 0 | 0 | 0 | 0
[8 empty] | 115 | 0 | 0 | 0 | 0 | 115 | 0 | 0 | 0 | 0
[8 empty] | 116 | 0 | 0 | 0 | 0 | 116 | 0 | 0 | 0 | 0
[8 empty] | 117 | 0 | 0 | 0 | 0 | 117 | 0 | 0 | 0 | 0
[8 empty] | 118 | 0 | 0 | 0 | 0 | 118 | 0 | 0 | 0 | 0
[8 empty] | 119 | 0 | 0 | 0 | 0 | 119 | 0 | 0 | 0 | 0
e2
e1
e3

## RS INT v5.1.2
Stresscraft RS INT v5.1.2 Input/Output Data | [11 empty] | GS = |  | Stresscraft Report No. 04-659 |  |  |  |  | M/C Test-piece D in Inco718 | [7 empty] | Fig. No.
Report No. | 04-659 | [10 empty] | 62 |  | Gauge Type = 62UL |  |  |  |  | Hole diameter = 1.832 mm |  |  |  |  | Gauge No. TEST 1
Item / Mtl | M/C Test-piece D in Inco718 | [10 empty] | mm |  | depth | Relaxed Strains (me) | [6 empty] | depth | Residual Stresses (MPa)
Young's modulus | 72 | GPa | [13 empty] | measured |  |  | smoothed |  |  |  | principal |  | direct |  | shear
Poisson' ratio | 0.33 | [12 empty] | mm | e1 | e2 | e3 | e1 | e2 | e3 |  | mm | smax | smin | s1 | s3 | t13
[14 empty] | 31.992 | 16 | 16 | 20 | 16.25 | 16.5 | 21 |  | 16 | -280.1349 | -351.3171 | -289.202 | -342.25 | -23.73197
Gauge No. | TEST 1 | [12 empty] | 63.984 | 33 | 34 | 44 | 35.25 | 36 | 45 |  | 48 | -263.6961 | -328.0249 | -270.6474 | -321.0737 | -19.97107
Fig. No. | [13 empty] | 95.976 | 59 | 60 | 72 | 58.5 | 58.75 | 71.25 |  | 80 | -279.7197 | -323.0114 | -289.3402 | -313.3909 | -17.99813
Gauge Size | 62 | [12 empty] | 127.968 | 83 | 81 | 97 | 82.75 | 82 | 97.875 |  | 112 | -256.5989 | -296.0748 | -268.7488 | -283.925 | -18.2211
Gauge Type | UL | [12 empty] | 191.952 | 129 | 131 | 154 | 129 | 130 | 153.25 |  | 160 | -222.7598 | -260.9145 | -224.5607 | -259.1136 | -8.091485
Relaxed Strains | e1 | e2 | e3 | [10 empty] | 255.936 | 175 | 177 | 208 | 176.25 | 178 | 208 |  | 224 | -209.8855 | -235.66 | -212.3402 | -233.2053 | -7.56591
31.992 | 16 | 16 | 20 | [10 empty] | 319.92 | 226 | 227 | 262 | 225.75 | 226 | 261.75 |  | 288 | -209.5414 | -233.4425 | -218.5429 | -224.441 | -11.58094
63.984 | 33 | 34 | 44 | [10 empty] | 383.904 | 276 | 273 | 315 | 273.25 | 271 | 312.25 |  | 352 | -189.3703 | -213.9316 | -201.5335 | -201.7685 | -12.28007
95.976 | 59 | 60 | 72 | [10 empty] | 511.872 | 354 | 349 | 399 | 350.5 | 345.5 | 395 |  | 448 | -149.1584 | -161.9405 | -153.9531 | -157.1458 | -6.188445
127.968 | 83 | 81 | 97 | [10 empty] | 640.088 | 418 | 411 | 467 | 414 | 405.75 | 460.75 |  | 512 | -136.5666 | -148.0529 | -142.4202 | -142.1993 | -5.742091
191.952 | 129 | 131 | 154 | [10 empty] | 768.1056 | 466 | 452 | 510 | 459 | 447.5 | 506.5 |  | 640 | -123.4712 | -134.6689 | -130.8872 | -127.2529 | -5.295736
255.936 | 175 | 177 | 208 | [10 empty] | 896.1232 | 486 | 475 | 539 | 487.25 | 474.75 | 536.5 |  | 768 | -87.09633 | -91.93198 | -89.07275 | -89.95556 | -2.37719
319.92 | 226 | 227 | 262 | [10 empty] | 1024.1408 | 511 | 497 | 558 | 505.25 | 493.5 | 557 |  | 896 | -67.91697 | -71.55546 | -68.16552 | -71.30691 | -0.9179165
383.904 | 276 | 273 | 315 | [10 empty] | 1152.1584 | 513 | 505 | 573 | 516.75 | 506 | 571.25 |  | 1024 | -47.20454 | -52.71199 | -47.25828 | -52.65826 | 0.5413568
511.872 | 354 | 349 | 399 | [10 empty] | 1280.176 | 530 | 517 | 581 | 523.6667 | 513 | 579.3333
640.088 | 418 | 411 | 467 | [10 empty] | 1408.1936 | 528 | 517 | 584 | [6 empty] | circumferential
768.1056 | 466 | 452 | 510 | [10 empty] | [Stresscraft RS INT v5.1.2] | [5 empty] | MAY05 |  |  |  | axial
896.1232 | 486 | 475 | 539
1024.1408 | 511 | 497 | 558
1152.1584 | 513 | 505 | 573
1280.176 | 530 | 517 | 581
1408.1936 | 528 | 517 | 584
Hole Diameter | 1.832 |  | 2015-12-08 17:08
direction 1 | circumferential
direction 3 | axial
Residual Stresses | s1 | s3 | t13
16 | -289.202 | -342.25 | -23.73197
48 | -270.6474 | -321.0737 | -19.97107
80 | -289.3402 | -313.3909 | -17.99813
112 | -268.7488 | -283.925 | -18.2211
160 | -224.5607 | -259.1136 | -8.091485
224 | -212.3402 | -233.2053 | -7.56591
288 | -218.5429 | -224.441 | -11.58094
352 | -201.5335 | -201.7685 | -12.28007
448 | -153.9531 | -157.1458 | -6.188445
512 | -142.4202 | -142.1993 | -5.742091
640 | -130.8872 | -127.2529 | -5.295736
768 | -89.07275 | -89.95556 | -2.37719
896 | -68.16552 | -71.30691 | -0.9179165
1024 | -47.25828 | -52.65826 | 0.5413568
Principal Stresses | smax | smin | angle | [17 empty] | s3
16 | -280.1349 | -351.3171 | 20.9101
48 | -263.6961 | -328.0249 | 19.1912 | [15 empty] | axial
80 | -279.7197 | -323.0114 | 28.12572
112 | -256.5989 | -296.0748 | 33.69549 | [15 empty] | circumferential
160 | -222.7598 | -260.9145 | 12.54813 | [16 empty] | s1
224 | -209.8855 | -235.66 | 17.97522
288 | -209.5414 | -233.4425 | 37.85672 | [11 empty] | Stress directions at depth 512 �m | [6 empty] | Stress directions at depth 1024 �m
352 | -189.3703 | -213.9316 | 44.726 | [12 empty] | Young's Modulus = | 72 | GPa |  |  |  | Poisson's ratio = | 0.33 |  |  |  | Gauge No. TEST 1
448 | -149.1584 | -161.9405 | 37.76777
512 | -136.5666 | -148.0529 | -44.44925
640 | -123.4712 | -134.6689 | -35.53047
768 | -87.09633 | -91.93198 | 39.7405
896 | -67.91697 | -71.55546 | 15.15105
1024 | -47.20454 | -52.71199 | -5.66884
[13 empty] | 32 | 1 | 18.625 | 2.375 | 2.125
[13 empty] | 64 | 2 | 40.125 | 4.875 | 4.125
[13 empty] | 96 | 3 | 64.875 | 6.375 | 6.125
[13 empty] | 128 | 4 | 90.3125 | 7.5625 | 8.3125
[13 empty] | 192 | 5 | 141.125 | 12.125 | 11.125
[13 empty] | 256 | 6 | 192.125 | 15.875 | 14.125
[13 empty] | 320 | 7 | 243.75 | 18 | 17.75
[13 empty] | 384 | 8 | 292.75 | 19.5 | 21.75
[13 empty] | 512 | 9 | 372.75 | 22.25 | 27.25
[13 empty] | 768 | 10 | 482.75 | 23.75 | 35.25
[13 empty] | 1280 | 11 | 551.5 | 27.83333 | 38.5
[5 empty] | 0.3570454 | [12 empty] | 0.3570454
|  |  |  | 32 | 22.14597 | [12 empty] | 44.75 | HBF
|  |  |  | 64 | 25.7074 | 49.59182 | [11 empty] | 48.4375 | 94.5
|  |  |  | 96 | 28.76409 | 56.0509 | 80.94226 | [10 empty] | 52.125 | 101.875 | 149.25
|  |  |  | 128 | 31.52126 | 61.63363 | 89.97311 | 115.3481 | [9 empty] | 55.8125 | 109.25 | 160.3125 | 209
|  |  |  | 192 | 36.29437 | 71.21346 | 104.6175 | 136.1866 | 191.2106 | [8 empty] | 63.1875 | 124 | 182.4375 | 238.5 | 343.5
|  |  |  | 256 | 40.18896 | 79.02009 | 116.4236 | 152.2267 | 217.9944 | 272.284 | [7 empty] | 70.5625 | 138.75 | 204.5625 | 268 | 387.75 | 498
|  |  |  | 320 | 43.44081 | 85.53772 | 126.2487 | 165.4649 | 238.7803 | 303.735 | 355.5125 | [6 empty] | 74.46875 | 147.375 | 218.71875 | 288.5 | 426.125 | 547.75 | 655.625
|  |  |  | 384 | 46.17771 | 91.02129 | 134.5001 | 176.5362 | 255.8361 | 327.7031 | 390.2892 | 439.2149 | [5 empty] | 79.03125 | 156.875 | 233.53125 | 309 | 457.875 | 593 | 714.375 | 822
|  |  |  | 512 | 50.34183 | 99.36504 | 147.0456 | 193.3311 | 281.4297 | 362.9326 | 436.8423 | 502.0665 | 598.7836 |  |  |  |  | 85.90625 | 170.875 | 254.90625 | 338 | 502.375 | 657 | 801.875 | 937 | 1152
|  |  |  | 768 | 55.16797 | 109.0292 | 161.5603 | 212.7203 | 310.7194 | 402.5321 | 487.5644 | 565.3253 | 697.4474 | 856.9511 |  |  |  | 95.15625 | 189.375 | 282.65625 | 375 | 559.125 | 735 | 902.625 | 1062 | 1347 | 1750
|  |  |  | 1280 | 58.4934 | 115.6692 | 171.5028 | 225.9555 | 330.5307 | 428.9627 | 520.7598 | 605.5506 | 753.2198 | 961.9195 | 1104.44 |  |  | 101.65625 | 202.375 | 302.15625 | 401 | 597.625 | 787 | 969.125 | 1144 | 1464 | 1973 | 2506
|  |  |  | 32 | 42.03186 | [12 empty] | 80.40625
|  |  |  | 64 | 48.16139 | 93.09102 | [11 empty] | 87.28125 | 169.375
|  |  |  | 96 | 53.5675 | 104.4386 | 150.969 | [10 empty] | 94.15625 | 183.125 | 266.90625
|  |  |  | 128 | 58.57253 | 114.5051 | 167.1193 | 214.2808 | [9 empty] | 101.03125 | 196.875 | 287.53125 | 373
|  |  |  | 192 | 67.54825 | 132.3998 | 194.2711 | 252.5493 | 353.6153 | [8 empty] | 114.78125 | 224.375 | 328.78125 | 428 | 610.875
|  |  |  | 256 | 75.17139 | 147.5777 | 217.0648 | 283.2766 | 403.8902 | 502.1814 | [7 empty] | 128.53125 | 251.875 | 370.03125 | 483 | 693.375 | 883
|  |  |  | 320 | 81.74814 | 160.6707 | 236.6679 | 309.4984 | 444.3722 | 561.9961 | 654.0985 | [6 empty] | 135.5 | 267.5 | 396 | 521 | 765.625 | 976.75 | 1158.625
|  |  |  | 384 | 87.42691 | 171.9739 | 253.5646 | 332.0155 | 478.5419 | 609.154 | 720.657 | 805.8407 | [5 empty] | 144.625 | 286 | 424.125 | 559 | 825.125 | 1062 | 1269.625 | 1448
|  |  |  | 512 | 96.28627 | 189.6132 | 279.9206 | 367.0733 | 531.2415 | 680.5698 | 813.2547 | 927.6021 | 1090.553 |  |  |  |  | 158.5625 | 314.25 | 467.0625 | 617 | 910.375 | 1182 | 1431.875 | 1660 | 2008
|  |  |  | 768 | 106.7607 | 210.4708 | 311.0741 | 408.4587 | 593.0458 | 763.0942 | 917.4736 | 1055.469 | 1281.25 | 1531.965 |  |  |  | 175.53125 | 348.375 | 518.53125 | 686 | 1015.75 | 1326 | 1616.75 | 1888 | 2355 | 2972
|  |  |  | 1280 | 113.8873 | 224.648 | 332.2252 | 436.5118 | 634.7241 | 818.2563 | 986.1488 | 1137.879 | 1392.862 | 1726.965 | 1919.677 |  |  | 187.53125 | 372.375 | 554.53125 | 734 | 1088.75 | 1425 | 1742.75 | 2042 | 2571 | 3365 | 4126
|  |  |  | 32 | 74.60945 | [12 empty] | 121.125
|  |  |  | 64 | 85.4847 | 164.7567 | [11 empty] | 133.4375 | 257.5
|  |  |  | 96 | 95.28115 | 185.2124 | 266.6109 | [10 empty] | 145.75 | 282.125 | 409.125
|  |  |  | 128 | 104.5174 | 203.6604 | 296.0415 | 377.6025 | [9 empty] | 158.0625 | 306.75 | 446.0625 | 576
|  |  |  | 192 | 121.3775 | 237.0436 | 346.3462 | 448.0243 | 619.7923 | [8 empty] | 182.6875 | 356 | 519.9375 | 674.5 | 955.5
|  |  |  | 256 | 135.823 | 265.6207 | 388.9893 | 505.1294 | 711.8545 | 873.2445 | [7 empty] | 207.3125 | 405.25 | 593.8125 | 773 | 1103.25 | 1396
|  |  |  | 320 | 148.256 | 290.2255 | 425.6106 | 553.8195 | 786.0364 | 981.0456 | 1126.279 | [6 empty] | 222.40625 | 437.125 | 644.15625 | 843.5 | 1229.75 | 1557.5 | 1833.75
|  |  |  | 384 | 158.87 | 311.2374 | 456.8519 | 595.2254 | 848.1453 | 1065.632 | 1243.463 | 1371.955 | [5 empty] | 237.59375 | 469.125 | 694.59375 | 914 | 1335.25 | 1705 | 2023.25 | 2290
|  |  |  | 512 | 174.9918 | 343.1833 | 504.3571 | 658.1114 | 941.733 | 1191.067 | 1403.999 | 1579.472 | 1811.62 |  |  |  |  | 260.28125 | 514.875 | 763.78125 | 1007 | 1487.25 | 1917 | 2296.25 | 2625 | 3107
|  |  |  | 768 | 192.9899 | 378.8872 | 557.4848 | 728.4207 | 1045.913 | 1329.014 | 1576.599 | 1789.023 | 2115.554 | 2435.58 |  |  |  | 287.1875 | 568.75 | 844.6875 | 1115 | 1650.125 | 2139 | 2581.625 | 2978 | 3633 | 4425
|  |  |  | 1280 | 204.2965 | 401.3256 | 590.8801 | 772.6061 | 1111.233 | 1415.01 | 1683.046 | 1915.952 | 2284.913 | 2718.245 | 2916.908 |  |  | 305.4375 | 605.25 | 899.4375 | 1188 | 1759.375 | 2286 | 2767.875 | 3205 | 3946 | 4975 | 5868
|  |  |  | 32 | 31.93499 | [12 empty] | 64.47001
|  |  |  | 64 | 36.69461 | 70.95522 | [11 empty] | 69.70016 | 135.5894
|  |  |  | 96 | 40.84148 | 79.68598 | 115.3006 | [10 empty] | 74.93032 | 146.0497 | 213.3581
|  |  |  | 128 | 44.63795 | 87.34892 | 127.638 | 163.8959 | [9 empty] | 80.16048 | 156.51 | 229.0486 | 297.7763
|  |  |  | 192 | 51.35739 | 100.7931 | 148.113 | 192.8735 | 271.141 | [8 empty] | 90.62079 | 177.4306 | 260.4295 | 339.6175 | 486.5606
|  |  |  | 256 | 56.99989 | 112.0662 | 165.1013 | 215.8597 | 309.0838 | 386.1345 | [7 empty] | 101.0811 | 198.3513 | 291.8105 | 381.4588 | 549.3225 | 701.9425
|  |  |  | 320 | 61.83831 | 121.73 | 179.6172 | 235.3423 | 339.3897 | 431.3617 | 504.5736 | [6 empty] | 106.1141 | 209.8362 | 311.1661 | 410.1039 | 604.5253 | 773.8827 | 921.475
|  |  |  | 384 | 66.00919 | 130.0569 | 192.1021 | 252.031 | 364.8819 | 466.8138 | 555.1717 | 623.9172 | [5 empty] | 113.0955 | 223.9189 | 332.4701 | 438.7491 | 649.8695 | 839.2248 | 1006.815 | 1152.64
|  |  |  | 512 | 72.53719 | 143.0894 | 211.6268 | 278.0722 | 404.2497 | 520.5012 | 625.3088 | 717.085 | 851.2223 |  |  |  |  | 123.7926 | 245.6497 | 365.5712 | 483.5572 | 714.43 | 930.7596 | 1132.546 | 1319.789 | 1610.537
|  |  |  | 768 | 80.35563 | 158.6913 | 234.9794 | 309.1605 | 450.8793 | 583.0562 | 704.7248 | 815.1077 | 999.7887 | 1214.008 |  |  |  | 137.174 | 272.5577 | 406.151 | 537.9541 | 797.831 | 1044.939 | 1279.279 | 1500.85 | 1888.938 | 2418.793
|  |  |  | 1280 | 85.80304 | 169.5423 | 251.1891 | 330.6875 | 482.9474 | 625.6192 | 757.8789 | 879.1112 | 1087.182 | 1370.625 | 1547.198 |  |  | 146.7196 | 291.6489 | 434.7879 | 576.1365 | 855.7973 | 1123.628 | 1379.629 | 1623.8 | 2062.658 | 2740.363 | 3415.188
[5 empty] | 54.13534 | [12 empty] | 72
|  |  |  | 2 | -3.193499 | [12 empty] | -6.447001
|  |  |  | 4 | -3.669461 | -3.426061 | [11 empty] | -6.970016 | -6.588922
|  |  |  | 6 | -4.084148 | -3.88445 | -3.561465 | [10 empty] | -7.493032 | -7.111938 | -6.730844
|  |  |  | 7 | -4.463795 | -4.271096 | -4.028906 | -3.62579 | [9 empty] | -8.016048 | -7.634954 | -7.25386 | -6.872766
|  |  |  | 9 | -5.135739 | -4.943572 | -4.731986 | -4.476055 | -7.826751 | [8 empty] | -9.062079 | -8.680985 | -8.299891 | -7.918797 | -14.69431
|  |  |  | 11 | -5.699989 | -5.50663 | -5.303508 | -5.075842 | -9.322411 | -7.705074 | [7 empty] | -10.10811 | -9.727016 | -9.345922 | -8.964828 | -16.78637 | -15.262
|  |  |  | 12 | -6.183831 | -5.989169 | -5.78872 | -5.572511 | -10.40474 | -9.197192 | -7.321195 | [6 empty] | -10.61141 | -10.3722 | -10.13299 | -9.893785 | -19.44214 | -16.93573 | -14.75923
|  |  |  | 13 | -6.600919 | -6.404769 | -6.204524 | -5.992891 | -11.28509 | -10.19319 | -8.835786 | -6.874547 | [5 empty] | -11.30955 | -11.08234 | -10.85512 | -10.6279 | -21.11204 | -18.93553 | -16.75903 | -14.58252
|  |  |  | 14 | -7.253719 | -7.055222 | -6.853736 | -6.644538 | -12.61776 | -11.62515 | -10.48076 | -9.177628 | -13.41373 |  |  |  |  | -12.37926 | -12.18571 | -11.99215 | -11.7986 | -23.08728 | -21.63296 | -20.17863 | -18.7243 | -29.07479
|  |  |  | 15 | -8.035563 | -7.833569 | -7.628809 | -7.418106 | -14.17188 | -13.21769 | -12.16685 | -11.03829 | -18.4681 | -21.42188 |  |  |  | -13.7174 | -13.53837 | -13.35934 | -13.18031 | -25.98769 | -24.71083 | -23.43398 | -22.15712 | -38.80875 | -52.98554
|  |  |  | 16 | -8.580304 | -8.373925 | -8.164676 | -7.949849 | -15.22598 | -14.26719 | -13.22597 | -12.12323 | -20.80705 | -28.34435 | -17.65724 |  |  | -14.67196 | -14.49293 | -14.3139 | -14.13487 | -27.96607 | -26.78309 | -25.60011 | -24.41712 | -43.88574 | -67.77053 | -67.48253
[8 empty] | P | Q | T | s1 | s3 | B
|  |  |  | 1 | 1008.271 | 171 | 153 | -315.726 | -26.52396 | -23.73197 | -289.202 | -342.25 | 20.9101 | [9 empty] | 11
|  |  |  | 2 | 2172.18 | 351 | 297 | -295.8605 | -25.21316 | -19.97107 | -270.6474 | -321.0737 | 19.1912 | [9 empty] | 21 | 22 |  | JL KL
|  |  |  | 3 | 3512.03 | 459 | 441 | -301.3656 | -12.02534 | -17.99813 | -289.3402 | -313.3909 | 28.12572 | [9 empty] | 31 | 32 | 33
|  |  |  | 4 | 4889.098 | 544.5 | 598.5 | -276.3369 | -7.5881 | -18.2211 | -268.7488 | -283.925 | 33.69549 | [9 empty] | 41 | 42 | 43 | 44
|  |  |  | 5 | 7639.85 | 873 | 801 | -241.8371 | -17.27642 | -8.091485 | -224.5607 | -259.1136 | 12.54813 | [9 empty] | 51 | 52 | 53 | 54 | 55
|  |  |  | 6 | 10400.75 | 1143 | 1017 | -222.7728 | -10.43256 | -7.56591 | -212.3402 | -233.2053 | 17.97522 | [9 empty] | 61 | 62 | 63 | 64 | 65 | 66
|  |  |  | 7 | 13195.49 | 1296 | 1278 | -221.4919 | -2.949068 | -11.58094 | -218.5429 | -224.441 | 37.85672
|  |  |  | 8 | 15848.12 | 1404 | 1566 | -201.651 | -0.117472 | -12.28007 | -201.5335 | -201.7685 | 44.726
|  |  |  | 9 | 20178.95 | 1602 | 1962 | -155.5494 | -1.596355 | -6.188445 | -153.9531 | -157.1458 | 37.76777
|  |  |  | 10 |  |  |  | -142.3097 | 0.1104109 | -5.742091 | -142.4202 | -142.1993 | -44.44925
|  |  |  | 11 | 26133.83 | 1710 | 2538 | -129.07 | 1.817176 | -5.295736 | -130.8872 | -127.2529 | -35.53047
|  |  |  | 12 |  |  |  | -89.51416 | -0.4414055 | -2.37719 | -89.07275 | -89.95556 | 39.7405
|  |  |  | 13 |  |  |  | -69.73621 | -1.570696 | -0.9179165 | -68.16552 | -71.30691 | 15.15105
|  |  |  | 14 | 29855.64 | 2004 | 2772 | -49.95827 | -2.699987 | 0.5413568 | -47.25828 | -52.65826 | -5.66884
[15 empty] | full |  |  |  | a | b | a' | b' |  | a | b | a' | b'
[15 empty] | -5.66884 | 5.66884 |  | full | maximum principal | minimum principal | max | min | half | max | min | max | min
[15 empty] | 264.3312 |  |  | 0 | 0 | 0 | 0 | 0 | 0 | 0 | 0 | 0 | 0
[15 empty] | 5.66884 |  |  | 1 | 0 | 0 | 0 | 0 | 1 | 0 | 0 | 0 | 0
[15 empty] | 84.33116 |  |  | 2 | 0 | 0 | 0 | 0 | 2 | 0 | 0 | 0 | 0
[15 empty] | 5.66884 |  |  | 3 | 0 | 0 | 0 | 0 | 3 | 0 | 0 | 0 | 0
[15 empty] | 360 |  |  | 4 | 0 | 0 | 0 | 0 | 4 | 0 | 0 | 0 | 0
[18 empty] | 5 | 0 | 0 | 0 | 0 | 5 | 0 | 0 | 0 | 0
[15 empty] | -2 |  |  | 6 | 0 | 0 | 0 | 0 | 6 | 0 | 0 | 0 | 0
[18 empty] | 7 | 0 | 0 | 0 | 0 | 7 | 0 | 0 | 0 | 0
[15 empty] | half |  |  | 8 | 0 | 0 | 0 | 0 | 8 | 0 | 0 | 0 | 0
[15 empty] | -44.44925 | 44.44925 |  | 9 | 0 | 0 | 0 | 0 | 9 | 0 | 0 | 0 | 0
[15 empty] | 225.5508 |  |  | 10 | 0 | 0 | 0 | 0 | 10 | 0 | 0 | 0 | 0
[15 empty] | 44.44925 |  |  | 11 | 0 | 0 | 0 | 0 | 11 | 0 | 0 | 0 | 0
[15 empty] | 45.55075 |  |  | 12 | 0 | 0 | 0 | 0 | 12 | 0 | 0 | 0 | 0
[15 empty] | 44.44925 |  |  | 13 | 0 | 0 | 0 | 0 | 13 | 0 | 0 | 0 | 0
[15 empty] | 360 |  |  | 14 | 0 | 0 | 0 | 0 | 14 | 0 | 0 | 0 | 0
[18 empty] | 15 | 0 | 0 | 0 | 0 | 15 | 0 | 0 | 0 | 0
[15 empty] | -15 |  |  | 16 | 0 | 0 | 0 | 0 | 16 | 0 | 0 | 0 | 0
[18 empty] | 17 | 0 | 0 | 0 | 0 | 17 | 0 | 0 | 0 | 0
[18 empty] | 18 | 0 | 0 | 0 | 0 | 18 | 0 | 0 | 0 | 0
[18 empty] | 19 | 0 | 0 | 0 | 0 | 19 | 0 | 0 | 0 | 0
[18 empty] | 20 | 0 | 0 | 0 | 0 | 20 | 0 | 0 | 0 | 0
[18 empty] | 21 | 0 | 0 | 0 | 0 | 21 | 0 | 0 | 0 | 0
[18 empty] | 22 | 0 | 0 | 0 | 0 | 22 | 0 | 0 | 0 | 0
[18 empty] | 23 | 0 | 0 | 0 | 0 | 23 | 0 | 0 | 0 | 0
[18 empty] | 24 | 0 | 0 | 0 | 0 | 24 | 0 | 0 | 0 | 0
[18 empty] | 25 | 0 | 0 | 0 | 0 | 25 | 0 | 0 | 0 | 0
[18 empty] | 26 | 0 | 0 | 0 | 0 | 26 | 0 | 0 | 0 | 0
[18 empty] | 27 | 0 | 0 | 0 | 0 | 27 | 0 | 0 | 0 | 0
[18 empty] | 28 | 0 | 0 | 0 | 0 | 28 | 0 | 0 | 0 | 0
[18 empty] | 29 | 0 | 0 | 0 | 0 | 29 | 0 | 0 | 0 | 0
[18 empty] | 30 | 0 | 0 | 0 | 0 | 30 | 0 | 0 | 0 | 0
[18 empty] | 31 | 0 | 0 | 0 | 0 | 31 | 0 | 0 | 0 | 0
[18 empty] | 32 | 0 | 0 | 0 | 0 | 32 | 0 | 0 | 0 | 0
[18 empty] | 33 | 0 | 0 | 0 | 0 | 33 | 0 | 0 | 0 | 0
[18 empty] | 34 | 0 | 0 | 0 | 0 | 34 | 0 | 0 | 0 | 0
[18 empty] | 35 | 0 | 0 | 0 | 0 | 35 | 0 | 0 | 0 | 0
[18 empty] | 36 | 0 | 0 | 0 | 0 | 36 | 0 | 0 | 0 | 0
[18 empty] | 37 | 0 | 0 | 0 | 0 | 37 | 0 | 0 | 0 | 0
[18 empty] | 38 | 0 | 0 | 0 | 0 | 38 | 0 | 0 | 0 | 0
[18 empty] | 39 | 0 | 0 | 0 | 0 | 39 | 0 | 0 | 0 | 0
[18 empty] | 40 | 0 | 0 | 0 | 0 | 40 | 0 | 0 | 0 | 0
[18 empty] | 41 | 0 | 0 | 0 | 0 | 41 | 0 | 0 | 0 | 0
[18 empty] | 42 | 0 | 0 | 0 | 0 | 42 | 0 | 0 | 0 | 0
[18 empty] | 43 | 0 | 0 | 0 | 0 | 43 | 0 | 0 | 0 | 0
[18 empty] | 44 | 0 | 0 | 0 | 0 | 44 | 0 | 0 | 0 | 0
[18 empty] | 45 | 0 | 0 | 0 | 0 | 45 | 0 | 0 | 0 | 0
[18 empty] | 46 | 0 | 0 | 0 | 0 | 46 | 0 | 0 | 0 | 0
[18 empty] | 47 | 0 | 0 | 0 | 0 | 47 | 0 | 0 | 0 | 0
[18 empty] | 48 | 0 | 0 | 0 | 0 | 48 | 0 | 0 | 0 | 0
[18 empty] | 49 | 0 | 0 | 0 | 0 | 49 | 0 | 0 | 0 | 0
[18 empty] | 50 | 0 | 0 | 0 | 0 | 50 | 0 | 0 | 0 | 0
[18 empty] | 51 | 0 | 0 | 0 | 0 | 51 | 0 | 0 | 0 | 0
[18 empty] | 52 | 0 | 0 | 0 | 0 | 52 | 0 | 0 | 0 | 0
[18 empty] | 53 | 0 | 0 | 0 | 0 | 53 | 0 | 0 | 0 | 0
[18 empty] | 54 | 0 | 0 | 0 | 0 | 54 | 0 | 0 | 0 | 0
[18 empty] | 55 | 0 | 0 | 0 | 0 | 55 | 0 | 0 | 0 | 0
[18 empty] | 56 | 0 | 0 | 0 | 0 | 56 | 0 | 0 | 0 | 0
[18 empty] | 57 | 0 | 0 | 0 | 0 | 57 | 0 | 0 | 0 | 0
[18 empty] | 58 | 0 | 0 | 0 | 0 | 58 | 0 | 0 | 0 | 0
[18 empty] | 59 | 0 | 0 | 0 | 0 | 59 | 0 | 0 | 0 | 0
[18 empty] | 60 | 0 | 0 | 0 | 0 | 60 | 0 | 0 | 0 | 0
[18 empty] | 61 | 0 | 0 | 0 | 0 | 61 | 0 | 0 | 0 | 0
[18 empty] | 62 | 0 | 0 | 0 | 0 | 62 | 0 | 0 | 0 | 0
[18 empty] | 63 | 0 | 0 | 0 | 0 | 63 | 0 | 0 | 0 | 0
[18 empty] | 64 | 0 | 0 | 0 | 0 | 64 | 0 | 0 | 0 | 0
[18 empty] | 65 | 0 | 0 | 0 | 0 | 65 | 0 | 0 | 0 | 0
[18 empty] | 66 | 0 | 0 | 0 | 0 | 66 | 0 | 0 | 0 | 0
[18 empty] | 67 | 0 | 0 | 0 | 0 | 67 | 0 | 0 | 0 | 0
[18 empty] | 68 | 0 | 0 | 0 | 0 | 68 | 0 | 0 | 0 | 0
[18 empty] | 69 | 0 | 0 | 0 | 0 | 69 | 0 | 0 | 0 | 0
[18 empty] | 70 | 0 | 0 | 0 | 0 | 70 | 0 | 0 | 0 | 0
[18 empty] | 71 | 0 | 0 | 0 | 0 | 71 | 0 | 0 | 0 | 0
[18 empty] | 72 | 0 | 0 | 0 | 0 | 72 | 0 | 0 | 0 | 0
[18 empty] | 73 | 0 | 0 | 0 | 0 | 73 | 0 | 0 | 0 | 0
[18 empty] | 74 | 0 | 0 | 0 | 0 | 74 | 0 | 0 | 0 | 0
[18 empty] | 75 | 0 | 0 | 0 | 0 | 75 | 0 | 100 | 0 | 0
[18 empty] | 76 | 0 | 0 | 0 | 0 | 76 | 0 | 0 | 0 | 0
[18 empty] | 77 | 0 | 0 | 0 | 0 | 77 | 0 | 0 | 0 | 0
[18 empty] | 78 | 0 | 0 | 0 | 0 | 78 | 0 | 0 | 0 | 0
[18 empty] | 79 | 0 | 0 | 0 | 0 | 79 | 0 | 0 | 0 | 0
[18 empty] | 80 | 0 | 0 | 0 | 0 | 80 | 0 | 0 | 0 | 0
[18 empty] | 81 | 0 | 0 | 0 | 0 | 81 | 0 | 0 | 0 | 0
[18 empty] | 82 | 0 | 0 | 0 | 0 | 82 | 0 | 0 | 0 | 0
[18 empty] | 83 | 0 | 0 | 0 | 0 | 83 | 0 | 0 | 0 | 0
[18 empty] | 84 | 0 | 0 | 0 | 0 | 84 | 0 | 0 | 0 | 0
[18 empty] | 85 | 0 | 0 | 0 | 0 | 85 | 0 | 0 | 0 | 0
[18 empty] | 86 | 0 | 0 | 0 | 0 | 86 | 0 | 0 | 0 | 0
[18 empty] | 87 | 0 | 0 | 0 | 0 | 87 | 0 | 0 | 0 | 0
[18 empty] | 88 | 0 | 0 | 100 | 0 | 88 | 0 | 0 | 0 | 0
[18 empty] | 89 | 0 | 0 | 0 | 0 | 89 | 0 | 0 | 0 | 0
[18 empty] | 90 | 0 | 0 | 0 | 0 | 90 | 0 | 0 | 0 | 0
[18 empty] | 91 | 0 | 0 | 0 | 0 | 91 | 0 | 0 | 0 | 0
[18 empty] | 92 | 0 | 0 | 0 | 0 | 92 | 0 | 0 | 0 | 0
[18 empty] | 93 | 0 | 0 | 0 | 0 | 93 | 0 | 0 | 0 | 0
[18 empty] | 94 | 0 | 0 | 0 | 0 | 94 | 0 | 0 | 0 | 0
[18 empty] | 95 | 0 | 0 | 0 | 0 | 95 | 0 | 0 | 0 | 0
[18 empty] | 96 | 0 | 0 | 0 | 0 | 96 | 0 | 0 | 0 | 0
[18 empty] | 97 | 0 | 0 | 0 | 0 | 97 | 0 | 0 | 0 | 0
[18 empty] | 98 | 0 | 0 | 0 | 0 | 98 | 0 | 0 | 0 | 0
[18 empty] | 99 | 0 | 0 | 0 | 0 | 99 | 0 | 0 | 0 | 0
[18 empty] | 100 | 0 | 0 | 0 | 0 | 100 | 0 | 0 | 0 | 0
[18 empty] | 101 | 0 | 0 | 0 | 0 | 101 | 0 | 0 | 0 | 0
[18 empty] | 102 | 0 | 0 | 0 | 0 | 102 | 0 | 0 | 0 | 0
[18 empty] | 103 | 0 | 0 | 0 | 0 | 103 | 0 | 0 | 0 | 0
[18 empty] | 104 | 0 | 0 | 0 | 0 | 104 | 0 | 0 | 0 | 0
[18 empty] | 105 | 0 | 0 | 0 | 0 | 105 | 100 | 0 | 0 | 0
[18 empty] | 106 | 0 | 0 | 0 | 0 | 106 | 0 | 0 | 0 | 0
[18 empty] | 107 | 0 | 0 | 0 | 0 | 107 | 0 | 0 | 0 | 0
[18 empty] | 108 | 0 | 0 | 0 | 0 | 108 | 0 | 0 | 0 | 0
[18 empty] | 109 | 0 | 0 | 0 | 0 | 109 | 0 | 0 | 0 | 0
[18 empty] | 110 | 0 | 0 | 0 | 0 | 110 | 0 | 0 | 0 | 0
[18 empty] | 111 | 0 | 0 | 0 | 0 | 111 | 0 | 0 | 0 | 0
[18 empty] | 112 | 0 | 0 | 0 | 0 | 112 | 0 | 0 | 0 | 0
[18 empty] | 113 | 0 | 0 | 0 | 0 | 113 | 0 | 0 | 0 | 0
[18 empty] | 114 | 0 | 0 | 0 | 0 | 114 | 0 | 0 | 0 | 0
[18 empty] | 115 | 0 | 0 | 0 | 0 | 115 | 0 | 0 | 0 | 0
[18 empty] | 116 | 0 | 0 | 0 | 0 | 116 | 0 | 0 | 0 | 0
[18 empty] | 117 | 0 | 0 | 0 | 0 | 117 | 0 | 0 | 0 | 0
[18 empty] | 118 | 0 | 0 | 0 | 100 | 118 | 0 | 0 | 0 | 0
[18 empty] | 119 | 0 | 0 | 0 | 0 | 119 | 0 | 0 | 0 | 0
e2
e1
e3
e2
e1
e3

## RS INT v5.1.3
Stresscraft RS INT v5.1.3 Input/Output Data | [11 empty] | GS = |  | Stresscraft Report No. |  |  |  |  | 0 | [7 empty] | Fig. No.
Report No. | [11 empty] | 62 |  | Gauge Type = 62EA |  |  |  |  | Hole diameter = 1.832 mm |  |  |  |  | Gauge No.
Item / Mtl | [11 empty] | mm |  | depth | Relaxed Strains (me) | [6 empty] | depth | Residual Stresses (MPa)
Young's modulus | 72 | GPa | [13 empty] | measured |  |  | smoothed |  |  |  | principal |  | direct |  | shear
Poisson' ratio | 0.33 | [12 empty] | mm | e1 | e2 | e3 | e1 | e2 | e3 |  | mm | smax | smin | s1 | s3 | t13
[14 empty] | 16.027 | 7 | 6 | 9 | 7.5 | 7 | 9.5 |  | 8 | -266.9121 | -349.5771 | -285.3175 | -331.1718 | -34.39071
Gauge No. | [13 empty] | 31.992 | 16 | 16 | 20 | 16 | 15.75 | 20.25 |  | 24 | -275.5212 | -336.9241 | -281.6617 | -330.7836 | -18.42122
Fig. No. | [13 empty] | 47.988 | 25 | 25 | 32 | 24.75 | 25 | 32 |  | 40 | -256.5729 | -331.8218 | -262.5001 | -325.8946 | -20.27022
Gauge Size | 62 | [12 empty] | 63.984 | 33 | 34 | 44 | 34.25 | 35 | 44.25 |  | 56 | -255.9951 | -319.7562 | -260.5732 | -315.1781 | -16.46046
Gauge Type | EA | [12 empty] | 79.98 | 46 | 47 | 57 | 46 | 47 | 57.5 |  | 72 | -302.8769 | -331.4323 | -304.9448 | -329.3644 | -7.400883
Relaxed Strains | e1 | e2 | e3 | [10 empty] | 95.976 | 59 | 60 | 72 | 58.75 | 59.375 | 71.375 |  | 88 | -303.1186 | -339.4361 | -313.7483 | -328.8064 | -16.52435
16.027 | 7 | 6 | 9 | [10 empty] | 127.968 | 83 | 81 | 97 | 82 | 81.75 | 97.75 |  | 112 | -241.923 | -290.2545 | -254.5227 | -277.6548 | -21.21814
31.992 | 16 | 16 | 20 | [10 empty] | 159.96 | 103 | 105 | 125 | 104.5 | 105.5 | 125.25 |  | 144 | -223.083 | -265.6486 | -224.2735 | -264.4582 | -7.018111
47.988 | 25 | 25 | 32 | [10 empty] | 191.952 | 129 | 131 | 154 | 127 | 129.75 | 154.25 |  | 176 | -212.18 | -266.6968 | -213.6674 | -265.2094 | -8.881199
63.984 | 33 | 34 | 44 | [10 empty] | 223.944 | 147 | 152 | 184 | 149.5 | 153 | 182.5 |  | 208 | -198.228 | -246.8793 | -202.8299 | -242.2774 | -14.2377
79.98 | 46 | 47 | 57 | [10 empty] | 255.936 | 175 | 177 | 208 | 174.375 | 177 | 208.75 |  | 240 | -214.9629 | -231.3173 | -226.3471 | -219.9331 | -7.522086
95.976 | 59 | 60 | 72 | [10 empty] | 319.92 | 226 | 227 | 262 | 225.75 | 226 | 261.75 |  | 288 | -215.7781 | -236.2676 | -230.4985 | -221.5472 | -9.215444
127.968 | 83 | 81 | 97 | [10 empty] | 383.904 | 276 | 273 | 315 | 271.75 | 271 | 313.75 |  | 352 | -186.3883 | -215.5967 | -193.0328 | -208.9522 | -12.24444
159.96 | 103 | 105 | 125 | [10 empty] | 447.888 | 309 | 311 | 363 | 312 | 311 | 360 |  | 448 | -158.9508 | -170.9699 | -164.1816 | -165.7392 | -5.95889
191.952 | 129 | 131 | 154 | [10 empty] | 511.872 | 354 | 349 | 399 | 351.5 | 348 | 398.75 |  | 512 | -136.9107 | -148.7974 | -144.3899 | -141.3182 | -5.741496
223.944 | 147 | 152 | 184 | [10 empty] | 575.856 | 389 | 383 | 434 | 387.5 | 381.5 | 433.5 |  | 576 | -125.5574 | -138.0444 | -134.494 | -129.1078 | -5.632799
255.936 | 175 | 177 | 208 | [10 empty] | 639.84 | 418 | 411 | 467 | 416.75 | 409.125 | 464.125 |  | 640 | -114.0141 | -127.4814 | -124.5982 | -116.8973 | -5.524102
319.92 | 226 | 227 | 262 | [10 empty] | 768.1056 | 466 | 452 | 510 | 459 | 447.5 | 506.5 |  | 768 | -83.81724 | -88.84133 | -86.73474 | -85.92383 | -2.479106
383.904 | 276 | 273 | 315 | [10 empty] | 896.1232 | 486 | 475 | 539 | 487.25 | 474.75 | 536.5 |  | 896 | -67.49226 | -70.74784 | -67.80301 | -70.4371 | -0.9566072
447.888 | 309 | 311 | 363 | [10 empty] | 1024.1408 | 511 | 497 | 558 | 505.25 | 493.5 | 557 |  | 1024 | -48.81904 | -55.00259 | -48.87127 | -54.95037 | 0.5658912
511.872 | 354 | 349 | 399 | [10 empty] | 1152.1584 | 513 | 505 | 573 | 516.75 | 506 | 571.25
575.856 | 389 | 383 | 434 | [10 empty] | 1280.176 | 530 | 517 | 581 | 523.6667 | 513 | 579.3333 |  |  |  | radial
639.84 | 418 | 411 | 467 | [10 empty] | 1408.1936 | 528 | 517 | 584 | [6 empty] | circumferential
768.1056 | 466 | 452 | 510 | [10 empty] | [Stresscraft RS INT v5.1.3] |  |  |  |  | PSW | MAY05
896.1232 | 486 | 475 | 539
1024.1408 | 511 | 497 | 558
1152.1584 | 513 | 505 | 573
1280.176 | 530 | 517 | 581
1408.1936 | 528 | 517 | 584
Hole Diameter | 1.832 | mm
direction 1 | radial
direction 3 | circumferential
Residual Stresses | s1 | s3 | t13
8 | -285.3175 | -331.1718 | -34.39071
24 | -281.6617 | -330.7836 | -18.42122
40 | -262.5001 | -325.8946 | -20.27022
56 | -260.5732 | -315.1781 | -16.46046
72 | -304.9448 | -329.3644 | -7.400883
88 | -313.7483 | -328.8064 | -16.52435
112 | -254.5227 | -277.6548 | -21.21814
144 | -224.2735 | -264.4582 | -7.018111
176 | -213.6674 | -265.2094 | -8.881199
208 | -202.8299 | -242.2774 | -14.2377
240 | -226.3471 | -219.9331 | -7.522086
288 | -230.4985 | -221.5472 | -9.215444
352 | -193.0328 | -208.9522 | -12.24444
448 | -164.1816 | -165.7392 | -5.95889
512 | -144.3899 | -141.3182 | -5.741496 | [17 empty] | s3
576 | -134.494 | -129.1078 | -5.632799
640 | -124.5982 | -116.8973 | -5.524102 | [15 empty] | circumferential
768 | -86.73474 | -85.92383 | -2.479106
896 | -67.80301 | -70.4371 | -0.9566072 | [15 empty] | radial
1024 | -48.87127 | -54.95037 | 0.5658912 | [16 empty] | s1
Principal Stresses | smax | smin | angle
8 | -266.9121 | -349.5771 | 28.15499 | [11 empty] | Stress directions at depth 512 �m | [6 empty] | Stress directions at depth 1024 �m
24 | -275.5212 | -336.9241 | 18.43535 | [12 empty] | Young's Modulus = | 72 | GPa |  |  |  | Poisson's ratio = | 0.33 |  |  |  | Gauge No.
40 | -256.5729 | -331.8218 | 16.29936
56 | -255.9951 | -319.7562 | 15.54276
72 | -302.8769 | -331.4323 | 15.61093
88 | -303.1186 | -339.4361 | 32.7522
112 | -241.923 | -290.2545 | 30.70258
144 | -223.083 | -265.6486 | 9.626978
176 | -212.18 | -266.6968 | 9.507496
208 | -198.228 | -246.8793 | 17.91195
240 | -214.9629 | -231.3173 | -33.45467
288 | -215.7781 | -236.2676 | -32.04791
352 | -186.3883 | -215.5967 | 28.48672
448 | -158.9508 | -170.9699 | 41.27699
512 | -136.9107 | -148.7974 | -37.51212
576 | -125.5574 | -138.0444 | -32.22335
640 | -114.0141 | -127.4814 | -27.5612
768 | -83.81724 | -88.84133 | -40.35577
896 | -67.49226 | -70.74784 | 17.99602
1024 | -48.81904 | -55.00259 | -5.27319
[5 empty] | 0.3570454 | [17 empty] | 0.3570454
1 | 8.5 | 1 | 1.5 |  | 10.28847 | [17 empty] | 21.75 | HBF
2 | 18.125 | 2.125 | 2.375 |  | 11.27039 | 22.14597 | [16 empty] | 22.671875 | 44.75
3 | 28.375 | 3.625 | 3.375 |  | 12.16974 | 24.01433 | 35.30713 | [15 empty] | 23.59375 | 46.59375 | 69
4 | 39.25 | 5 | 4.25 |  | 13.00972 | 25.7074 | 37.98062 | 49.59182 | [14 empty] | 24.515625 | 48.4375 | 71.765625 | 94.5
5 | 51.75 | 5.75 | 4.75 |  | 13.8005 | 27.28643 | 40.39337 | 53.00044 | 64.85733 | [13 empty] | 25.4375 | 50.28125 | 74.53125 | 98.1875 | 121.25
6 | 65.0625 | 6.3125 | 5.6875 |  | 14.54219 | 28.76409 | 42.62527 | 56.0509 | 68.91189 | 80.94226 | [12 empty] | 26.359375 | 52.125 | 77.296875 | 101.875 | 125.859375 | 149.25
7 | 89.875 | 7.875 | 8.125 |  | 15.92596 | 31.52126 | 46.76924 | 61.63363 | 76.05958 | 89.97311 | 115.3481 | [11 empty] | 28.203125 | 55.8125 | 82.828125 | 109.25 | 135.078125 | 160.3125 | 209
8 | 114.875 | 10.375 | 9.375 |  | 17.18095 | 34.02551 | 50.52664 | 66.66326 | 82.40159 | 97.69539 | 126.6416 | 152.3285 | [10 empty] | 30.046875 | 59.5 | 88.359375 | 116.625 | 144.296875 | 171.375 | 223.75 | 273.75
9 | 140.625 | 13.625 | 10.875 |  | 18.31641 | 36.29437 | 53.93106 | 71.21346 | 88.11921 | 104.6175 | 136.1866 | 165.4641 | 191.2106 | [9 empty] | 31.890625 | 63.1875 | 93.890625 | 124 | 153.515625 | 182.4375 | 238.5 | 292.1875 | 343.5
10 | 166 | 16.5 | 13 |  | 19.34468 | 38.35077 | 57.01724 | 75.33555 | 93.29004 | 110.8586 | 144.692 | 176.5224 | 205.866 | 231.4578 | [8 empty] | 33.734375 | 66.875 | 99.421875 | 131.375 | 162.734375 | 193.5 | 253.25 | 310.625 | 365.625 | 418.25
11 | 191.5625 | 17.1875 | 14.5625 |  | 20.26332 | 40.18896 | 59.77654 | 79.02009 | 97.90802 | 116.4236 | 152.2267 | 186.1969 | 217.9944 | 247.1258 | 272.284 | [7 empty] | 35.578125 | 70.5625 | 104.953125 | 138.75 | 171.953125 | 204.5625 | 268 | 329.0625 | 387.75 | 444.0625 | 498
12 | 243.75 | 18 | 17.75 |  | 21.88787 | 43.44081 | 64.65856 | 85.53772 | 106.0713 | 126.2487 | 165.4649 | 203.0416 | 238.7803 | 272.4238 | 303.735 | 355.5125 | [6 empty] | 37.4296875 | 74.46875 | 111.1171875 | 147.375 | 183.2421875 | 218.71875 | 288.5 | 360.15625 | 426.125 | 488.65625 | 547.75 | 655.625
13 | 292.75 | 21 | 21.75 |  | 23.25503 | 46.17771 | 68.7673 | 91.02129 | 112.9347 | 134.5001 | 176.5362 | 217.0271 | 255.8361 | 292.7967 | 327.7031 | 390.2892 | 439.2149 | [5 empty] | 39.6640625 | 79.03125 | 118.1015625 | 156.875 | 195.3515625 | 233.53125 | 309 | 385.15625 | 457.875 | 527.15625 | 593 | 714.375 | 822
14 | 375.125 | 23.625 | 27.125 |  | 25.33485 | 50.34183 | 75.01929 | 99.36504 | 123.3755 | 147.0456 | 193.3311 | 238.1545 | 281.4297 | 323.0577 | 362.9326 | 436.8423 | 502.0665 | 598.7836 |  |  |  |  | 43.0703125 | 85.90625 | 128.5078125 | 170.875 | 213.0078125 | 254.90625 | 338 | 421.40625 | 502.375 | 580.90625 | 657 | 801.875 | 937 | 1152
15 | 482.75 | 23.75 | 35.25 |  | 27.74607 | 55.16797 | 82.26316 | 109.0292 | 135.463 | 161.5603 | 212.7203 | 262.4601 | 310.7194 | 357.4321 | 402.5321 | 487.5644 | 565.3253 | 697.4474 | 856.9511 |  |  |  | 47.6953125 | 95.15625 | 142.3828125 | 189.375 | 236.1328125 | 282.65625 | 375 | 468.09375 | 559.125 | 648.09375 | 735 | 902.625 | 1062 | 1347 | 1750
16 | 551.5 | 27.83333 | 38.5 |  | 29.40995 | 58.4934 | 87.24736 | 115.6692 | 143.7556 | 171.5028 | 225.9555 | 278.9826 | 330.5307 | 380.5426 | 428.9627 | 520.7598 | 605.5506 | 753.2198 | 961.9195 | 1104.44 |  |  | 50.9453125 | 101.65625 | 152.1328125 | 202.375 | 252.3828125 | 302.15625 | 401 | 500.21875 | 597.625 | 693.21875 | 787 | 969.125 | 1144 | 1464 | 1973 | 2506
[5 empty] | 19.69742 | [17 empty] | 39.1328125
[5 empty] | 21.35657 | 42.03186 | [16 empty] | 40.8515625 | 80.40625
[5 empty] | 22.89771 | 45.22647 | 66.59031 | [15 empty] | 42.5703125 | 83.84375 | 123.8203125
[5 empty] | 24.35758 | 48.16139 | 71.21162 | 93.09102 | [14 empty] | 44.2890625 | 87.28125 | 128.9765625 | 169.375
[5 empty] | 25.75115 | 50.93634 | 75.43872 | 99.04278 | 121.307 | [13 empty] | 46.0078125 | 90.71875 | 134.1328125 | 176.25 | 217.0703125
[5 empty] | 27.07571 | 53.5675 | 79.40041 | 104.4386 | 128.4516 | 150.969 | [12 empty] | 47.7265625 | 94.15625 | 139.2890625 | 183.125 | 225.6640625 | 266.90625
[5 empty] | 29.59544 | 58.57253 | 86.89868 | 114.5051 | 141.29 | 167.1193 | 214.2808 | [11 empty] | 51.1640625 | 101.03125 | 149.6015625 | 196.875 | 242.8515625 | 287.53125 | 373
[5 empty] | 31.93781 | 63.23148 | 93.86622 | 123.8002 | 152.9681 | 181.283 | 234.7926 | 282.2296 | [10 empty] | 54.6015625 | 107.90625 | 159.9140625 | 210.625 | 260.0390625 | 308.15625 | 400.5 | 487.65625
[5 empty] | 34.1054 | 67.54825 | 100.3221 | 132.3998 | 163.7362 | 194.2711 | 252.5493 | 306.4008 | 353.6153 | [9 empty] | 58.0390625 | 114.78125 | 170.2265625 | 224.375 | 277.2265625 | 328.78125 | 428 | 522.03125 | 610.875
[5 empty] | 36.10847 | 71.54052 | 106.2936 | 140.3488 | 173.6733 | 206.2221 | 268.7073 | 327.2136 | 380.8707 | 427.4373 | [8 empty] | 61.4765625 | 121.65625 | 180.5390625 | 238.125 | 294.4140625 | 349.40625 | 455.5 | 556.40625 | 652.125 | 742.65625
[5 empty] | 37.92926 | 75.17139 | 111.7255 | 147.5777 | 182.7025 | 217.0648 | 283.2766 | 345.7611 | 403.8902 | 456.7941 | 502.1814 | [7 empty] | 64.9140625 | 128.53125 | 190.8515625 | 251.875 | 311.6015625 | 370.03125 | 483 | 590.78125 | 693.375 | 790.78125 | 883
[5 empty] | 41.22621 | 81.74814 | 121.5658 | 160.6707 | 199.0461 | 236.6679 | 309.4984 | 378.8624 | 444.3722 | 505.5527 | 561.9961 | 654.0985 | [6 empty] | 68.1875 | 135.5 | 201.9375 | 267.5 | 332.1875 | 396 | 521 | 649.09375 | 765.625 | 874.84375 | 976.75 | 1158.625
[5 empty] | 44.0725 | 87.42691 | 130.0629 | 171.9739 | 213.1472 | 253.5646 | 332.0155 | 407.1015 | 478.5419 | 546.0162 | 609.154 | 720.657 | 805.8407 | [5 empty] | 72.71875 | 144.625 | 215.71875 | 286 | 355.46875 | 424.125 | 559 | 695.71875 | 825.125 | 947.21875 | 1062 | 1269.625 | 1448
[5 empty] | 48.5118 | 96.28627 | 143.3219 | 189.6132 | 235.1506 | 279.9206 | 367.0733 | 450.9107 | 531.2415 | 607.8612 | 680.5698 | 813.2547 | 927.6021 | 1090.553 |  |  |  |  | 79.640625 | 158.5625 | 236.765625 | 314.25 | 391.015625 | 467.0625 | 617 | 766.40625 | 910.375 | 1048.90625 | 1182 | 1431.875 | 1660 | 2008
[5 empty] | 53.75992 | 106.7607 | 158.9994 | 210.4708 | 261.1661 | 311.0741 | 408.4587 | 502.4977 | 593.0458 | 679.9555 | 763.0942 | 917.4736 | 1055.469 | 1281.25 | 1531.965 |  |  |  | 88.1015625 | 175.53125 | 262.2890625 | 348.375 | 433.7890625 | 518.53125 | 686 | 853.3125 | 1015.75 | 1173.3125 | 1326 | 1616.75 | 1888 | 2355 | 2972
[5 empty] | 57.33244 | 113.8873 | 169.661 | 224.648 | 278.8397 | 332.2252 | 436.5118 | 537.3891 | 634.7241 | 728.3848 | 818.2563 | 986.1488 | 1137.879 | 1392.862 | 1726.965 | 1919.677 |  |  | 94.1015625 | 187.53125 | 280.2890625 | 372.375 | 463.7890625 | 554.53125 | 734 | 913.6875 | 1088.75 | 1259.1875 | 1425 | 1742.75 | 2042 | 2571 | 3365 | 4126
[5 empty] | 35.0463 | [17 empty] | 58.65625
[5 empty] | 37.93919 | 74.60945 | [16 empty] | 61.734375 | 121.125
[5 empty] | 40.66238 | 80.24762 | 118.0064 | [15 empty] | 64.8125 | 127.28125 | 187.40625
[5 empty] | 43.27458 | 85.4847 | 126.2424 | 164.7567 | [14 empty] | 67.890625 | 133.4375 | 196.640625 | 257.5
[5 empty] | 45.79685 | 90.49033 | 133.8464 | 175.448 | 214.4585 | [13 empty] | 70.96875 | 139.59375 | 205.875 | 269.8125 | 331.40625
[5 empty] | 48.21731 | 95.28115 | 141.036 | 185.2124 | 227.3669 | 266.6109 | [12 empty] | 74.046875 | 145.75 | 215.109375 | 282.125 | 346.796875 | 409.125
[5 empty] | 52.88449 | 104.5174 | 154.8245 | 203.6604 | 250.8198 | 296.0415 | 377.6025 | [11 empty] | 80.203125 | 158.0625 | 233.578125 | 306.75 | 377.578125 | 446.0625 | 576
[5 empty] | 57.28191 | 113.2321 | 167.8118 | 220.9264 | 272.4373 | 322.1678 | 415.2067 | 496.1376 | [10 empty] | 86.359375 | 170.375 | 252.046875 | 331.375 | 408.359375 | 483 | 625.25 | 758.125
[5 empty] | 61.3863 | 121.3775 | 179.952 | 237.0436 | 292.5512 | 346.3462 | 448.0243 | 540.5068 | 619.7923 | [9 empty] | 92.515625 | 182.6875 | 270.515625 | 356 | 439.140625 | 519.9375 | 674.5 | 819.6875 | 955.5
[5 empty] | 65.19537 | 128.9437 | 191.2321 | 252.0108 | 311.2014 | 368.7033 | 478.0469 | 578.8916 | 669.6854 | 746.4998 | [8 empty] | 98.671875 | 195 | 288.984375 | 380.625 | 469.921875 | 556.875 | 723.75 | 881.25 | 1029.375 | 1168.125
[5 empty] | 68.65642 | 135.823 | 201.491 | 265.6207 | 328.1477 | 388.9893 | 505.1294 | 613.1319 | 711.8545 | 799.8477 | 873.2445 | [7 empty] | 104.828125 | 207.3125 | 307.453125 | 405.25 | 500.703125 | 593.8125 | 773 | 942.8125 | 1103.25 | 1254.3125 | 1396
[5 empty] | 74.90809 | 148.256 | 220.0382 | 290.2255 | 358.7703 | 425.6106 | 553.8195 | 674.2071 | 786.0364 | 888.5054 | 981.0456 | 1126.279 | [6 empty] | 112.1640625 | 222.40625 | 330.7265625 | 437.125 | 541.6015625 | 644.15625 | 843.5 | 1046.5625 | 1229.75 | 1400.0625 | 1557.5 | 1833.75
[5 empty] | 80.24265 | 158.87 | 235.8764 | 311.2374 | 384.913 | 456.8519 | 595.2254 | 725.8422 | 848.1453 | 961.5883 | 1065.632 | 1243.463 | 1371.955 | [5 empty] | 119.5546875 | 237.59375 | 354.1171875 | 469.125 | 582.6171875 | 694.59375 | 914 | 1131.0625 | 1335.25 | 1526.5625 | 1705 | 2023.25 | 2290
[5 empty] | 88.34066 | 174.9918 | 259.9466 | 343.1833 | 424.6677 | 504.3571 | 658.1114 | 804.0399 | 941.733 | 1070.831 | 1191.067 | 1403.999 | 1579.472 | 1811.62 |  |  |  |  | 130.8515625 | 260.28125 | 388.2890625 | 514.875 | 640.0390625 | 763.78125 | 1007 | 1253.4375 | 1487.25 | 1708.4375 | 1917 | 2296.25 | 2625 | 3107
[5 empty] | 97.37571 | 192.9899 | 286.8342 | 378.8872 | 469.1171 | 557.4848 | 728.4207 | 891.3427 | 1045.913 | 1191.859 | 1329.014 | 1576.599 | 1789.023 | 2115.554 | 2435.58 |  |  |  | 144.296875 | 287.1875 | 428.671875 | 568.75 | 707.421875 | 844.6875 | 1115 | 1388.34375 | 1650.125 | 1900.34375 | 2139 | 2581.625 | 2978 | 3633 | 4425
[5 empty] | 103.0505 | 204.2965 | 303.7287 | 401.3256 | 497.0555 | 590.8801 | 772.6061 | 946.1636 | 1111.233 | 1267.562 | 1415.01 | 1683.046 | 1915.952 | 2284.913 | 2718.245 | 2916.908 |  |  | 153.421875 | 305.4375 | 456.046875 | 605.25 | 753.046875 | 899.4375 | 1188 | 1479.28125 | 1759.375 | 2028.28125 | 2286 | 2767.875 | 3205 | 3946 | 4975 | 5868
[5 empty] | 14.92809 | [17 empty] | 31.40383
[5 empty] | 16.22816 | 31.93499 | [16 empty] | 32.71137 | 64.47001
[5 empty] | 17.42743 | 34.42303 | 50.6861 | [15 empty] | 34.01891 | 67.08508 | 99.19852
[5 empty] | 18.5558 | 36.69461 | 54.26651 | 70.95522 | [14 empty] | 35.32645 | 69.70016 | 103.1211 | 135.5894
[5 empty] | 19.62601 | 38.82908 | 57.52282 | 75.54547 | 92.56266 | [13 empty] | 36.63399 | 72.31524 | 107.0438 | 140.8195 | 173.6426
[5 empty] | 20.63735 | 40.84148 | 60.55794 | 79.68598 | 98.05235 | 115.3006 | [12 empty] | 37.94153 | 74.93032 | 110.9664 | 146.0497 | 180.1803 | 213.3581
[5 empty] | 22.5452 | 44.63795 | 66.25568 | 87.34892 | 107.8431 | 127.638 | 163.8959 | [11 empty] | 40.55661 | 80.16048 | 118.8116 | 156.51 | 193.2557 | 229.0486 | 297.7763
[5 empty] | 24.30193 | 48.13844 | 71.50009 | 94.35782 | 116.6651 | 138.3584 | 179.4833 | 216.1387 | [10 empty] | 43.17168 | 85.39063 | 126.6568 | 166.9703 | 206.3311 | 244.7391 | 318.6969 | 388.8438
[5 empty] | 25.91533 | 51.35739 | 76.32267 | 100.7931 | 124.7375 | 148.113 | 192.8735 | 234.4471 | 271.141 | [9 empty] | 45.78676 | 90.62079 | 134.5021 | 177.4306 | 219.4065 | 260.4295 | 339.6175 | 414.9946 | 486.5606
[5 empty] | 27.39785 | 54.31742 | 80.75786 | 106.7073 | 132.1438 | 157.036 | 204.9832 | 250.1121 | 291.7544 | 328.1752 | [8 empty] | 48.40184 | 95.85095 | 142.3473 | 187.891 | 232.4819 | 276.12 | 360.5381 | 441.1453 | 517.9416 | 590.9269
[5 empty] | 28.7407 | 56.99989 | 84.7778 | 112.0662 | 138.8486 | 165.1013 | 215.8597 | 264.0127 | 309.0838 | 350.3899 | 386.1345 | [7 empty] | 51.01692 | 101.0811 | 150.1926 | 198.3513 | 245.5572 | 291.8105 | 381.4588 | 467.2961 | 549.3225 | 627.538 | 701.9425
[5 empty] | 31.16216 | 61.83831 | 92.02908 | 121.73 | 150.9311 | 179.6172 | 235.3423 | 288.6954 | 339.3897 | 387.057 | 431.3617 | 504.5736 | [6 empty] | 53.35607 | 106.1141 | 158.2741 | 209.8362 | 260.8001 | 311.1661 | 410.1039 | 511.6848 | 604.5253 | 691.9246 | 773.8827 | 921.475
[5 empty] | 33.24946 | 66.00919 | 98.27935 | 130.0569 | 161.3348 | 192.1021 | 252.031 | 309.6919 | 364.8819 | 417.3556 | 466.8138 | 555.1717 | 623.9172 | [5 empty] | 56.83179 | 113.0955 | 168.7912 | 223.9189 | 278.4785 | 332.4701 | 438.7491 | 547.0299 | 649.8695 | 747.2678 | 839.2248 | 1006.815 | 1152.64
[5 empty] | 36.51607 | 72.53719 | 108.0624 | 143.0894 | 177.6133 | 211.6268 | 278.0722 | 342.3239 | 404.2497 | 463.6965 | 520.5012 | 625.3088 | 717.085 | 851.2223 |  |  |  |  | 62.13826 | 123.7926 | 184.9631 | 245.6497 | 305.8524 | 365.5712 | 483.5572 | 600.8115 | 714.43 | 824.4127 | 930.7596 | 1132.546 | 1319.789 | 1610.537
[5 empty] | 40.42922 | 80.35563 | 119.7772 | 158.6913 | 197.094 | 234.9794 | 309.1605 | 381.159 | 450.8793 | 518.2145 | 583.0562 | 704.7248 | 815.1077 | 999.7887 | 1214.008 |  |  |  | 68.81078 | 137.174 | 205.0896 | 272.5577 | 339.5781 | 406.151 | 537.9541 | 669.4886 | 797.831 | 922.9813 | 1044.939 | 1279.279 | 1500.85 | 1888.938 | 2418.793
[5 empty] | 43.15817 | 85.80304 | 127.932 | 169.5423 | 210.6298 | 251.1891 | 330.6875 | 407.9688 | 482.9474 | 555.5286 | 625.6192 | 757.8789 | 879.1112 | 1087.182 | 1370.625 | 1547.198 |  |  | 73.58358 | 146.7196 | 219.408 | 291.6489 | 363.4421 | 434.7879 | 576.1365 | 717.4456 | 855.7973 | 991.1915 | 1123.628 | 1379.629 | 1623.8 | 2062.658 | 2740.363 | 3415.188
[5 empty] | 54.13534 | [17 empty] | 72
|  |  |  | 1 | -1.492809 | [17 empty] | -3.140383
|  |  |  | 2 | -1.622816 | -1.570682 | [16 empty] | -3.271137 | -3.175864
|  |  |  | 3 | -1.742743 | -1.69956 | -1.626307 | [15 empty] | -3.401891 | -3.306617 | -3.211344
|  |  |  | 4 | -1.85558 | -1.813881 | -1.75719 | -1.668871 | [14 empty] | -3.532645 | -3.437371 | -3.342098 | -3.246824
|  |  |  | 5 | -1.962601 | -1.920307 | -1.869374 | -1.802265 | -1.701718 | [13 empty] | -3.663399 | -3.568125 | -3.472852 | -3.377578 | -3.282305
|  |  |  | 6 | -2.063735 | -2.020414 | -1.971645 | -1.912804 | -1.836637 | -1.724828 | [12 empty] | -3.794153 | -3.698879 | -3.603606 | -3.508332 | -3.413059 | -3.317785
|  |  |  | 7 | -2.25452 | -2.209275 | -2.161773 | -2.109323 | -2.049416 | -1.979489 | -3.62579 | [11 empty] | -4.055661 | -3.960387 | -3.865114 | -3.76984 | -3.674567 | -3.579293 | -6.872766
|  |  |  | 8 | -2.430193 | -2.383651 | -2.336164 | -2.285773 | -2.230726 | -2.169329 | -4.112492 | -3.665546 | [10 empty] | -4.317168 | -4.221895 | -4.126621 | -4.031348 | -3.936074 | -3.840801 | -7.395781 | -7.014687
|  |  |  | 9 | -2.591533 | -2.544205 | -2.496529 | -2.447043 | -2.394443 | -2.337544 | -4.476055 | -4.157355 | -3.669395 | [9 empty] | -4.578676 | -4.483403 | -4.388129 | -4.292856 | -4.197582 | -4.102309 | -7.918797 | -7.537703 | -7.156609
|  |  |  | 10 | -2.739785 | -2.691957 | -2.644044 | -2.594945 | -2.543644 | -2.489222 | -4.794725 | -4.512885 | -4.164229 | -3.642082 | [8 empty] | -4.840184 | -4.744911 | -4.649637 | -4.554364 | -4.45909 | -4.363817 | -8.441813 | -8.060719 | -7.679625 | -7.298531
|  |  |  | 11 | -2.87407 | -2.825919 | -2.777791 | -2.728839 | -2.678242 | -2.625267 | -5.075842 | -4.815303 | -4.507108 | -4.130606 | -3.574468 | [7 empty] | -5.101692 | -5.006418 | -4.911145 | -4.815871 | -4.720598 | -4.625324 | -8.964828 | -8.583734 | -8.20264 | -7.821546 | -7.440452
|  |  |  | 12 | -3.116216 | -3.067615 | -3.019078 | -2.970091 | -2.92011 | -2.86861 | -5.572511 | -5.335313 | -5.069429 | -4.766724 | -4.430468 | -7.321195 | [6 empty] | -5.335607 | -5.275805 | -5.216003 | -5.1562 | -5.096398 | -5.036596 | -9.893785 | -10.15808 | -9.284056 | -8.73993 | -8.195804 | -14.75923
|  |  |  | 13 | -3.324946 | -3.275973 | -3.227016 | -3.177753 | -3.127788 | -3.076735 | -5.992891 | -5.766085 | -5.519003 | -5.247374 | -4.94582 | -8.835786 | -6.874547 | [5 empty] | -5.683179 | -5.626375 | -5.569571 | -5.512766 | -5.455962 | -5.399158 | -10.6279 | -10.82808 | -10.28396 | -9.739829 | -9.195703 | -16.75903 | -14.58252
|  |  |  | 14 | -3.651607 | -3.602112 | -3.552524 | -3.502698 | -3.452389 | -3.401346 | -6.644538 | -6.425176 | -6.192581 | -5.944675 | -5.680471 | -10.48076 | -9.177628 | -13.41373 |  |  |  |  | -6.213826 | -6.165437 | -6.117048 | -6.068659 | -6.02027 | -5.971882 | -11.7986 | -11.72543 | -11.36185 | -10.99827 | -10.63469 | -20.17863 | -18.7243 | -29.07479
|  |  |  | 15 | -4.042922 | -3.992641 | -3.942155 | -3.891414 | -3.840265 | -3.788543 | -7.418106 | -7.199849 | -6.972036 | -6.733514 | -6.484178 | -12.16685 | -11.03829 | -18.4681 | -21.42188 |  |  |  | -6.881078 | -6.83632 | -6.791563 | -6.746805 | -6.702047 | -6.65729 | -13.18031 | -13.15345 | -12.83424 | -12.51502 | -12.19581 | -23.43398 | -22.15712 | -38.80875 | -52.98554
|  |  |  | 16 | -4.315817 | -4.264487 | -4.212898 | -4.161027 | -4.10875 | -4.055927 | -7.949849 | -7.72813 | -7.497854 | -7.258125 | -7.009061 | -13.22597 | -12.12323 | -20.80705 | -28.34435 | -17.65724 |  |  | -7.358358 | -7.313601 | -7.268843 | -7.224085 | -7.179328 | -7.13457 | -14.13487 | -14.13091 | -13.83516 | -13.53942 | -13.24367 | -25.60011 | -24.41712 | -43.88574 | -67.77053 | -67.48253
[8 empty] | P | Q | T | s1 | s3 | B
|  |  |  | 1 | 460.1504 | 72 | 108 | -308.2446 | -22.92714 | -34.39071 | -285.3175 | -331.1718 | 28.15499 | [9 empty] | 11
|  |  |  | 2 | 981.203 | 153 | 171 | -306.2227 | -24.56094 | -18.42122 | -281.6617 | -330.7836 | 18.43535 | [9 empty] | 21 | 22 |  | JL KL
|  |  |  | 3 | 1536.09 | 261 | 243 | -294.1973 | -31.69724 | -20.27022 | -262.5001 | -325.8946 | 16.29936 | [9 empty] | 31 | 32 | 33
|  |  |  | 4 | 2124.812 | 360 | 306 | -287.8757 | -27.30243 | -16.46046 | -260.5732 | -315.1781 | 15.54276 | [9 empty] | 41 | 42 | 43 | 44
|  |  |  | 5 | 2801.504 | 414 | 342 | -317.1546 | -12.20981 | -7.400883 | -304.9448 | -329.3644 | 15.61093 | [9 empty] | 51 | 52 | 53 | 54 | 55
|  |  |  | 6 | 3522.18 | 454.5 | 409.5 | -321.2774 | -7.529067 | -16.52435 | -313.7483 | -328.8064 | 32.7522 | [9 empty] | 61 | 62 | 63 | 64 | 65 | 66
|  |  |  | 7 | 4865.414 | 567 | 585 | -266.0888 | -11.56605 | -21.21814 | -254.5227 | -277.6548 | 30.70258
|  |  |  | 8 | 6218.797 | 747 | 675 | -244.3658 | -20.09235 | -7.018111 | -224.2735 | -264.4582 | 9.626978
|  |  |  | 9 | 7612.782 | 981 | 783 | -239.4384 | -25.77099 | -8.881199 | -213.6674 | -265.2094 | 9.507496
|  |  |  | 10 | 8986.466 | 1188 | 936 | -222.5536 | -19.72373 | -14.2377 | -202.8299 | -242.2774 | 17.91195
|  |  |  | 11 | 10370.3 | 1237.5 | 1048.5 | -223.1401 | 3.207002 | -7.522086 | -226.3471 | -219.9331 | -33.45467
|  |  |  | 12 | 13195.49 | 1296 | 1278 | -226.0229 | 4.475621 | -9.215444 | -230.4985 | -221.5472 | -32.04791
|  |  |  | 13 | 15848.12 | 1512 | 1566 | -200.9925 | -7.959724 | -12.24444 | -193.0328 | -208.9522 | 28.48672
|  |  |  | 14 | 20307.52 | 1701 | 1953 | -164.9604 | -0.7788006 | -5.95889 | -164.1816 | -165.7392 | 41.27699
|  |  | interpolated | 15 |  |  |  | -142.854 | 1.535831 | -5.741496 | -144.3899 | -141.3182 | -37.51212
|  |  | interpolated | 16 |  |  |  | -131.8009 | 2.693147 | -5.632799 | -134.494 | -129.1078 | -32.22335
|  |  |  | 17 | 26133.83 | 1710 | 2538 | -120.7477 | 3.850463 | -5.524102 | -124.5982 | -116.8973 | -27.5612
|  |  | interpolated | 18 |  |  |  | -86.32928 | 0.4054584 | -2.479106 | -86.73474 | -85.92383 | -40.35577
|  |  | interpolated | 19 |  |  |  | -69.12005 | -1.317044 | -0.9566072 | -67.80301 | -70.4371 | 17.99602
|  |  |  | 20 | 29855.64 | 2004 | 2772 | -51.91082 | -3.039546 | 0.5658912 | -48.87127 | -54.95037 | -5.27319
[15 empty] | full |  |  |  | a | b | a' | b' |  | a | b | a' | b'
[15 empty] | -5.27319 | 5.27319 |  | full | maximum principal | minimum principal | max | min | half | max | min | max | min
[15 empty] | 264.7268 |  |  | 0 | 0 | 0 | 0 | 0 | 0 | 0 | 0 | 0 | 0
[15 empty] | 5.27319 |  |  | 1 | 0 | 0 | 0 | 0 | 1 | 0 | 0 | 0 | 0
[15 empty] | 84.72681 |  |  | 2 | 0 | 0 | 0 | 0 | 2 | 0 | 0 | 0 | 0
[15 empty] | 5.27319 |  |  | 3 | 0 | 0 | 0 | 0 | 3 | 0 | 0 | 0 | 0
[15 empty] | 360 |  |  | 4 | 0 | 0 | 0 | 0 | 4 | 0 | 0 | 0 | 0
[18 empty] | 5 | 0 | 0 | 0 | 0 | 5 | 0 | 0 | 0 | 0
[15 empty] | -2 |  |  | 6 | 0 | 0 | 0 | 0 | 6 | 0 | 0 | 0 | 0
[18 empty] | 7 | 0 | 0 | 0 | 0 | 7 | 0 | 0 | 0 | 0
[15 empty] | half |  |  | 8 | 0 | 0 | 0 | 0 | 8 | 0 | 0 | 0 | 0
[15 empty] | -37.51212 | 37.51212 |  | 9 | 0 | 0 | 0 | 0 | 9 | 0 | 0 | 0 | 0
[15 empty] | 232.4879 |  |  | 10 | 0 | 0 | 0 | 0 | 10 | 0 | 0 | 0 | 0
[15 empty] | 37.51212 |  |  | 11 | 0 | 0 | 0 | 0 | 11 | 0 | 0 | 0 | 0
[15 empty] | 52.48788 |  |  | 12 | 0 | 0 | 0 | 0 | 12 | 0 | 0 | 0 | 0
[15 empty] | 37.51212 |  |  | 13 | 0 | 0 | 0 | 0 | 13 | 0 | 0 | 0 | 0
[15 empty] | 360 |  |  | 14 | 0 | 0 | 0 | 0 | 14 | 0 | 0 | 0 | 0
[18 empty] | 15 | 0 | 0 | 0 | 0 | 15 | 0 | 0 | 0 | 0
[15 empty] | -13 |  |  | 16 | 0 | 0 | 0 | 0 | 16 | 0 | 0 | 0 | 0
[18 empty] | 17 | 0 | 0 | 0 | 0 | 17 | 0 | 0 | 0 | 0
[18 empty] | 18 | 0 | 0 | 0 | 0 | 18 | 0 | 0 | 0 | 0
[18 empty] | 19 | 0 | 0 | 0 | 0 | 19 | 0 | 0 | 0 | 0
[18 empty] | 20 | 0 | 0 | 0 | 0 | 20 | 0 | 0 | 0 | 0
[18 empty] | 21 | 0 | 0 | 0 | 0 | 21 | 0 | 0 | 0 | 0
[18 empty] | 22 | 0 | 0 | 0 | 0 | 22 | 0 | 0 | 0 | 0
[18 empty] | 23 | 0 | 0 | 0 | 0 | 23 | 0 | 0 | 0 | 0
[18 empty] | 24 | 0 | 0 | 0 | 0 | 24 | 0 | 0 | 0 | 0
[18 empty] | 25 | 0 | 0 | 0 | 0 | 25 | 0 | 0 | 0 | 0
[18 empty] | 26 | 0 | 0 | 0 | 0 | 26 | 0 | 0 | 0 | 0
[18 empty] | 27 | 0 | 0 | 0 | 0 | 27 | 0 | 0 | 0 | 0
[18 empty] | 28 | 0 | 0 | 0 | 0 | 28 | 0 | 0 | 0 | 0
[18 empty] | 29 | 0 | 0 | 0 | 0 | 29 | 0 | 0 | 0 | 0
[18 empty] | 30 | 0 | 0 | 0 | 0 | 30 | 0 | 0 | 0 | 0
[18 empty] | 31 | 0 | 0 | 0 | 0 | 31 | 0 | 0 | 0 | 0
[18 empty] | 32 | 0 | 0 | 0 | 0 | 32 | 0 | 0 | 0 | 0
[18 empty] | 33 | 0 | 0 | 0 | 0 | 33 | 0 | 0 | 0 | 0
[18 empty] | 34 | 0 | 0 | 0 | 0 | 34 | 0 | 0 | 0 | 0
[18 empty] | 35 | 0 | 0 | 0 | 0 | 35 | 0 | 0 | 0 | 0
[18 empty] | 36 | 0 | 0 | 0 | 0 | 36 | 0 | 0 | 0 | 0
[18 empty] | 37 | 0 | 0 | 0 | 0 | 37 | 0 | 0 | 0 | 0
[18 empty] | 38 | 0 | 0 | 0 | 0 | 38 | 0 | 0 | 0 | 0
[18 empty] | 39 | 0 | 0 | 0 | 0 | 39 | 0 | 0 | 0 | 0
[18 empty] | 40 | 0 | 0 | 0 | 0 | 40 | 0 | 0 | 0 | 0
[18 empty] | 41 | 0 | 0 | 0 | 0 | 41 | 0 | 0 | 0 | 0
[18 empty] | 42 | 0 | 0 | 0 | 0 | 42 | 0 | 0 | 0 | 0
[18 empty] | 43 | 0 | 0 | 0 | 0 | 43 | 0 | 0 | 0 | 0
[18 empty] | 44 | 0 | 0 | 0 | 0 | 44 | 0 | 0 | 0 | 0
[18 empty] | 45 | 0 | 0 | 0 | 0 | 45 | 0 | 0 | 0 | 0
[18 empty] | 46 | 0 | 0 | 0 | 0 | 46 | 0 | 0 | 0 | 0
[18 empty] | 47 | 0 | 0 | 0 | 0 | 47 | 0 | 0 | 0 | 0
[18 empty] | 48 | 0 | 0 | 0 | 0 | 48 | 0 | 0 | 0 | 0
[18 empty] | 49 | 0 | 0 | 0 | 0 | 49 | 0 | 0 | 0 | 0
[18 empty] | 50 | 0 | 0 | 0 | 0 | 50 | 0 | 0 | 0 | 0
[18 empty] | 51 | 0 | 0 | 0 | 0 | 51 | 0 | 0 | 0 | 0
[18 empty] | 52 | 0 | 0 | 0 | 0 | 52 | 0 | 0 | 0 | 0
[18 empty] | 53 | 0 | 0 | 0 | 0 | 53 | 0 | 0 | 0 | 0
[18 empty] | 54 | 0 | 0 | 0 | 0 | 54 | 0 | 0 | 0 | 0
[18 empty] | 55 | 0 | 0 | 0 | 0 | 55 | 0 | 0 | 0 | 0
[18 empty] | 56 | 0 | 0 | 0 | 0 | 56 | 0 | 0 | 0 | 0
[18 empty] | 57 | 0 | 0 | 0 | 0 | 57 | 0 | 0 | 0 | 0
[18 empty] | 58 | 0 | 0 | 0 | 0 | 58 | 0 | 0 | 0 | 0
[18 empty] | 59 | 0 | 0 | 0 | 0 | 59 | 0 | 0 | 0 | 0
[18 empty] | 60 | 0 | 0 | 0 | 0 | 60 | 0 | 0 | 0 | 0
[18 empty] | 61 | 0 | 0 | 0 | 0 | 61 | 0 | 0 | 0 | 0
[18 empty] | 62 | 0 | 0 | 0 | 0 | 62 | 0 | 0 | 0 | 0
[18 empty] | 63 | 0 | 0 | 0 | 0 | 63 | 0 | 0 | 0 | 0
[18 empty] | 64 | 0 | 0 | 0 | 0 | 64 | 0 | 0 | 0 | 0
[18 empty] | 65 | 0 | 0 | 0 | 0 | 65 | 0 | 0 | 0 | 0
[18 empty] | 66 | 0 | 0 | 0 | 0 | 66 | 0 | 0 | 0 | 0
[18 empty] | 67 | 0 | 0 | 0 | 0 | 67 | 0 | 0 | 0 | 0
[18 empty] | 68 | 0 | 0 | 0 | 0 | 68 | 0 | 0 | 0 | 0
[18 empty] | 69 | 0 | 0 | 0 | 0 | 69 | 0 | 0 | 0 | 0
[18 empty] | 70 | 0 | 0 | 0 | 0 | 70 | 0 | 0 | 0 | 0
[18 empty] | 71 | 0 | 0 | 0 | 0 | 71 | 0 | 0 | 0 | 0
[18 empty] | 72 | 0 | 0 | 0 | 0 | 72 | 0 | 0 | 0 | 0
[18 empty] | 73 | 0 | 0 | 0 | 0 | 73 | 0 | 0 | 0 | 0
[18 empty] | 74 | 0 | 0 | 0 | 0 | 74 | 0 | 0 | 0 | 0
[18 empty] | 75 | 0 | 0 | 0 | 0 | 75 | 0 | 0 | 0 | 0
[18 empty] | 76 | 0 | 0 | 0 | 0 | 76 | 0 | 0 | 0 | 0
[18 empty] | 77 | 0 | 0 | 0 | 0 | 77 | 0 | 100 | 0 | 0
[18 empty] | 78 | 0 | 0 | 0 | 0 | 78 | 0 | 0 | 0 | 0
[18 empty] | 79 | 0 | 0 | 0 | 0 | 79 | 0 | 0 | 0 | 0
[18 empty] | 80 | 0 | 0 | 0 | 0 | 80 | 0 | 0 | 0 | 0
[18 empty] | 81 | 0 | 0 | 0 | 0 | 81 | 0 | 0 | 0 | 0
[18 empty] | 82 | 0 | 0 | 0 | 0 | 82 | 0 | 0 | 0 | 0
[18 empty] | 83 | 0 | 0 | 0 | 0 | 83 | 0 | 0 | 0 | 0
[18 empty] | 84 | 0 | 0 | 0 | 0 | 84 | 0 | 0 | 0 | 0
[18 empty] | 85 | 0 | 0 | 0 | 0 | 85 | 0 | 0 | 0 | 0
[18 empty] | 86 | 0 | 0 | 0 | 0 | 86 | 0 | 0 | 0 | 0
[18 empty] | 87 | 0 | 0 | 0 | 0 | 87 | 0 | 0 | 0 | 0
[18 empty] | 88 | 0 | 0 | 100 | 0 | 88 | 0 | 0 | 0 | 0
[18 empty] | 89 | 0 | 0 | 0 | 0 | 89 | 0 | 0 | 0 | 0
[18 empty] | 90 | 0 | 0 | 0 | 0 | 90 | 0 | 0 | 0 | 0
[18 empty] | 91 | 0 | 0 | 0 | 0 | 91 | 0 | 0 | 0 | 0
[18 empty] | 92 | 0 | 0 | 0 | 0 | 92 | 0 | 0 | 0 | 0
[18 empty] | 93 | 0 | 0 | 0 | 0 | 93 | 0 | 0 | 0 | 0
[18 empty] | 94 | 0 | 0 | 0 | 0 | 94 | 0 | 0 | 0 | 0
[18 empty] | 95 | 0 | 0 | 0 | 0 | 95 | 0 | 0 | 0 | 0
[18 empty] | 96 | 0 | 0 | 0 | 0 | 96 | 0 | 0 | 0 | 0
[18 empty] | 97 | 0 | 0 | 0 | 0 | 97 | 0 | 0 | 0 | 0
[18 empty] | 98 | 0 | 0 | 0 | 0 | 98 | 0 | 0 | 0 | 0
[18 empty] | 99 | 0 | 0 | 0 | 0 | 99 | 0 | 0 | 0 | 0
[18 empty] | 100 | 0 | 0 | 0 | 0 | 100 | 0 | 0 | 0 | 0
[18 empty] | 101 | 0 | 0 | 0 | 0 | 101 | 0 | 0 | 0 | 0
[18 empty] | 102 | 0 | 0 | 0 | 0 | 102 | 0 | 0 | 0 | 0
[18 empty] | 103 | 0 | 0 | 0 | 0 | 103 | 0 | 0 | 0 | 0
[18 empty] | 104 | 0 | 0 | 0 | 0 | 104 | 0 | 0 | 0 | 0
[18 empty] | 105 | 0 | 0 | 0 | 0 | 105 | 0 | 0 | 0 | 0
[18 empty] | 106 | 0 | 0 | 0 | 0 | 106 | 0 | 0 | 0 | 0
[18 empty] | 107 | 0 | 0 | 0 | 0 | 107 | 100 | 0 | 0 | 0
[18 empty] | 108 | 0 | 0 | 0 | 0 | 108 | 0 | 0 | 0 | 0
[18 empty] | 109 | 0 | 0 | 0 | 0 | 109 | 0 | 0 | 0 | 0
[18 empty] | 110 | 0 | 0 | 0 | 0 | 110 | 0 | 0 | 0 | 0
[18 empty] | 111 | 0 | 0 | 0 | 0 | 111 | 0 | 0 | 0 | 0
[18 empty] | 112 | 0 | 0 | 0 | 0 | 112 | 0 | 0 | 0 | 0
[18 empty] | 113 | 0 | 0 | 0 | 0 | 113 | 0 | 0 | 0 | 0
[18 empty] | 114 | 0 | 0 | 0 | 0 | 114 | 0 | 0 | 0 | 0
[18 empty] | 115 | 0 | 0 | 0 | 0 | 115 | 0 | 0 | 0 | 0
[18 empty] | 116 | 0 | 0 | 0 | 0 | 116 | 0 | 0 | 0 | 0
[18 empty] | 117 | 0 | 0 | 0 | 0 | 117 | 0 | 0 | 0 | 0
[18 empty] | 118 | 0 | 0 | 0 | 100 | 118 | 0 | 0 | 0 | 0
[18 empty] | 119 | 0 | 0 | 0 | 0 | 119 | 0 | 0 | 0 | 0
e2
e1
e3
e2
e1
e3