## Sheet1
AA7075 Bend Bar ABLATIVE Coating | [11 empty] | AA7075 Bend Bar NO ABLATIVE Coating | [11 empty] | Samples from South Africa (Gauge orientation is opposite to UK measurement)
Hole 1 | Centre of bar |  |  |  |  | Hole 2 | Right of center (5mm from edge of LSP Patch) |  |  |  |  | Hole 1 | Centre of bar |  |  |  |  | Hole 2 | Right of center (5mm from edge of LSP Patch) |  |  |  |  | 3 GW/cm^2 |  |  |  | 5 GW/cm^2
Hole Dia | 1.892 | mm |  |  |  | Hole Dia | 1.945 | mm |  |  |  | Hole Dia | 1.87 | mm |  |  |  | Hole Dia | 1.82 | mm |  |  |  | Hole Dia | 1.78 | mm |  | Hole Dia | 1.78 | mm
Gauge 1 | Scanning Direction (Parallel with the width of bar) |  |  |  |  | Gauge 1 | Scanning Direction (Parallel with the width of bar) |  |  |  |  | Gauge 1 | Scanning Direction (Parallel with the width of bar) |  |  |  |  | Gauge 1 | Scanning Direction (Parallel with the width of bar) |  |  |  |  | Gauge 1 | Stepping Direction |  |  | Gauge 1 | Stepping Direction
Gauge 2 | At 45 degree |  |  |  |  | Gauge 2 | At 45 degree |  |  |  |  | Gauge 2 | At 45 degree |  |  |  |  | Gauge 2 | At 45 degree |  |  |  |  | Gauge 2 | At 45 degree |  |  | Gauge 2 | At 45 degree
Gauge 3 | Stepping Direction (Parallel with the length of bar) |  |  |  |  | Gauge 3 | Stepping Direction (Parallel with the length of bar) |  |  |  |  | Gauge 3 | Stepping Direction (Parallel with the length of bar) |  |  |  |  | Gauge 3 | Stepping Direction (Parallel with the length of bar) |  |  |  |  | Gauge 3 | Scanning Direction |  |  | Gauge 3 | Scanning Direction
| Residual Stresses (MPa) | [5 empty] | Residual Stresses (MPa) | [5 empty] | Residual Stresses (MPa) | [5 empty] | Residual Stresses (MPa) | [6 empty] | 3 GW/cm^2_s1 | 3 GW/cm^2_s3 |  |  | 5 GW/cm^2_s1 | 5 GW/cm^2_s3
|  |  | AB_Hole 1_s1 | AB_Hole 1_s3 |  |  |  |  | AB_Hole 2_s1 | AB_Hole 2_s3 |  |  |  |  | NAB_Hole 1_s1 | NAB_Hole 1_s3 |  |  |  |  | NAB_Hole 2_s1 | NAB_Hole 2_s3 |  |  |  | s1 | s3 |  |  | s1 | s3
depth | principal |  | direct |  | shear | depth | principal |  | direct |  | shear | depth | principal |  | direct |  | shear | depth | principal |  | direct |  | shear | Depth [mm] | Depth [mm] | sigma on 1 [MPa] | sigma on 3 [MPa] | Depth [mm] |  | sigma on 1 [MPa] | sigma on 3 [MPa]
µm | smax | smin | s1 | s3 | t13 | µm | smax | smin | s1 | s3 | t13 | µm | smax | smin | s1 | s3 | t13 | µm | smax | smin | s1 | s3 | t13 | 0.025 | 25 | -269.541 | -276.758 | 0.025 | 25 | -267.917 | -286.101
8 | -59.17293 | -66.77877 | -65.66492 | -60.28678 | 2.689073 | 8 | -144.5027 | -185.2761 | -185.2761 | -144.5027 | 0 | 8 | -488.1492 | -625.8393 | -559.7458 | -554.2426 | -68.79001 | 8 | -128.8947 | -128.8947 | -128.8947 | -128.8947 | 0 | 0.075 | 75 | -230.068 | -231.043 | 0.075 | 75 | -284.713 | -288.9
24 | -182.7578 | -206.247 | -205.0294 | -183.9754 | 5.207499 | 24 | -201.3769 | -250.0759 | -250.0759 | -201.3769 | 0 | 24 | -368.019 | -501.1471 | -448.0758 | -421.0903 | -65.18217 | 24 | -237.2825 | -248.767 | -243.0247 | -243.0247 | -5.742238 | 0.125 | 125 | -195.501 | -194.783 | 0.125 | 125 | -286.368 | -279.302
40 | -264.8726 | -297.3399 | -296.3481 | -265.8644 | -5.587405 | 40 | -232.3334 | -293.6501 | -293.5485 | -232.435 | 2.494078 | 40 | -325.2536 | -444.8456 | -411.3012 | -358.798 | -53.72539 | 40 | -311.287 | -357.6598 | -340.1518 | -328.795 | -22.48032 | 0.175 | 175 | -172.072 | -171.977 | 0.175 | 175 | -260.778 | -258.186
56 | -273.6825 | -317.3161 | -307.3543 | -283.6443 | -18.31486 | 56 | -237.0207 | -296.7789 | -295.8733 | -237.9263 | 7.300471 | 56 | -322.8003 | -434.0363 | -405.9855 | -350.8511 | -48.30542 | 56 | -326.0858 | -402.0275 | -377.8684 | -350.2449 | -35.36974 | 0.225 | 225 | -160.073 | -159.464 | 0.225 | 225 | -205.599 | -236.849
72 | -269.1892 | -302.429 | -297.0608 | -274.5574 | -12.23191 | 72 | -236.1689 | -289.6502 | -287.9555 | -237.8637 | 9.368247 | 72 | -309.9979 | -427.3613 | -392.2126 | -345.1465 | -53.75627 | 72 | -329.4467 | -394.4253 | -372.2711 | -351.6009 | -30.80167 | 0.275 | 275 | -150.118 | -146.381 | 0.275 | 275 | -152.014 | -224.342
88 | -260.89 | -293.4379 | -292.9462 | -261.3817 | -3.970297 | 88 | -241.3373 | -290.6197 | -289.7535 | -242.2035 | 6.475986 | 88 | -299.2675 | -425.8256 | -388.8075 | -336.2856 | -57.57252 | 88 | -330.2512 | -387.1734 | -364.4084 | -353.0162 | -27.8853 | 0.325 | 325 | -138.776 | -130.899 | 0.325 | 325 | -153.78 | -223.935
112 | -253.1522 | -287.1704 | -286.0229 | -254.2997 | -6.141602 | 112 | -249.6345 | -291.4044 | -291.3804 | -249.6585 | -1.000774 | 112 | -294.7907 | -414.887 | -381.0767 | -328.601 | -54.01257 | 112 | -321.44 | -398.2698 | -373.759 | -345.9508 | -35.81033 | 0.375 | 375 | -128.306 | -118.222 | 0.375 | 375 | -203.724 | -229.853
144 | -245.4721 | -270.8827 | -270.1148 | -246.24 | -4.35007 | 144 | -241.5458 | -270.3995 | -270.2533 | -241.692 | -2.048641 | 144 | -281.9621 | -390.5378 | -351.9756 | -320.5243 | -51.96035 | 144 | -305.7086 | -371.1408 | -355.5593 | -321.2901 | -27.87024 | 0.425 | 425 | -118.021 | -107.093 | 0.425 | 425 | -243.121 | -233.067
176 | -245.3551 | -263.1518 | -261.527 | -246.98 | -5.126152 | 176 | -237.9031 | -252.6253 | -252.5887 | -237.9397 | -0.733491 | 176 | -275.2574 | -369.5012 | -333.0109 | -311.7477 | -45.90686 | 176 | -294.4709 | -357.3372 | -342.7213 | -309.0869 | -26.55609 | 0.475 | 475 | -107.045 | -95.007 | 0.475 | 475 | -241.756 | -229.148
208 | -240.1189 | -257.5519 | -251.9613 | -245.7094 | -8.136686 | 208 | -231.3682 | -240.3578 | -240.3082 | -231.4178 | -0.6656705 | 208 | -269.9809 | -344.9232 | -321.8561 | -293.048 | -34.59208 | 208 | -285.226 | -353.4614 | -332.133 | -306.5544 | -31.62993 | 0.525 | 525 | -96.843 | -86.012 | 0.525 | 525 | -217.397 | -219.071
240 | -235.7349 | -246.5427 | -242.845 | -239.4327 | -5.127478 | 240 | -224.7852 | -231.6001 | -231.1537 | -225.2315 | -1.685947 | 240 | -264.7901 | -331.9024 | -314.9495 | -281.7429 | -29.16068 | 240 | -283.5823 | -343.3605 | -321.445 | -305.4977 | -28.80591 | 0.575 | 575 | -87.372 | -82.328 | 0.575 | 575 | -197.072 | -206.91
288 | -224.8474 | -229.4859 | -227.0595 | -227.2739 | -2.316763 | 288 | -209.7433 | -221.0565 | -215.6532 | -215.1465 | -5.650951 | 288 | -243.4611 | -311.7195 | -290.5882 | -264.5924 | -31.5572 | 288 | -268.5106 | -325.3535 | -305.1465 | -288.7175 | -27.20849 | 0.625 | 625 | -76.752 | -77.923 | 0.625 | 625 | -190.117 | -196.699
352 | -209.3748 | -221.759 | -213.4386 | -217.6952 | -5.814873 | 352 | -195.6775 | -206.0567 | -197.4824 | -204.2518 | -3.933991 | 352 | -223.0137 | -275.9012 | -256.4059 | -242.5089 | -25.51451 | 352 | -239.8198 | -296.3199 | -275.1384 | -261.0013 | -27.35141 | 0.675 | 675 | -64.765 | -67.759 | 0.675 | 675 | -189.49 | -188.456
448 | -181.0668 | -198.9746 | -182.7865 | -197.255 | -5.27621 | 448 | -171.3084 | -177.2336 | -171.3944 | -177.1476 | -0.708568 | 448 | -193.3202 | -229.2252 | -213.4631 | -209.0823 | -17.81837 | 448 | -209.7521 | -248.4345 | -230.9903 | -227.1963 | -19.24794 | 0.725 | 725 | -53.203 | -55.497 | 0.725 | 725 | -184.451 | -178.197
512 | -151.1162 | -171.1798 | -153.1457 | -169.1503 | -6.049754 | 512 | -142.5357 | -147.777 | -142.6067 | -147.706 | -0.6058949 | 512 | -162.2118 | -185.3319 | -172.4974 | -175.0463 | -11.48961 | 512 | -179.3291 | -210.0796 | -194.4305 | -194.9781 | -15.3728 | 0.775 | 775 | -44.142 | -46.985 | 0.775 | 775 | -172.407 | -163.26
576 | -136.1399 | -157.2833 | -138.3252 | -155.098 | -6.436526 | 576 | -128.1492 | -133.0488 | -128.2128 | -132.9852 | -0.5545583 | 576 | -146.1698 | -163.873 | -152.0146 | -158.0283 | -8.325232 | 576 | -164.006 | -191.0136 | -176.1506 | -178.869 | -13.43524 | 0.825 | 825 | -38.946 | -42.979 | 0.825 | 825 | -159.108 | -145.824
640 | -121.1632 | -143.3873 | -123.5048 | -141.0457 | -6.823298 | 640 | -113.7627 | -118.3207 | -113.8189 | -118.2644 | -0.5032217 | 640 | -129.2642 | -143.2778 | -131.5317 | -141.0103 | -5.160852 | 640 | -148.5606 | -172.07 | -157.8707 | -162.7599 | -11.49767 | 0.875 | 875 | -36.954 | -41.703 | 0.875 | 875 | -148.345 | -130.322
768 | -95.08982 | -111.6848 | -95.2734 | -111.5012 | -1.735741 | 768 | -83.36094 | -88.39456 | -83.56389 | -88.19161 | 0.9901502 | 768 | -99.96178 | -108.4425 | -100.1873 | -108.217 | 1.36448 | 768 | -116.7179 | -128.9592 | -121.182 | -124.495 | -5.892223 | 0.925 | 925 | -35.945 | -42.229 | 0.925 | 925 | -138.442 | -118.706
896 | -81.11588 | -96.77077 | -81.1577 | -96.72895 | 0.8080379 | 896 | -67.86603 | -73.72554 | -68.43636 | -73.15521 | 1.736836 | 896 | -82.27264 | -94.06281 | -84.51512 | -91.82033 | 4.627146 | 896 | -100.7626 | -107.4376 | -102.8377 | -105.3626 | -3.089499 | 0.975 | 975 | -34.909 | -43.457 | 0.975 | 975 | -128.197 | -109.201
1024 | -66.32336 | -82.67534 | -67.04199 | -81.9567 | 3.351817 | 1024 | -52.25668 | -59.17096 | -53.30884 | -58.11881 | 2.483522 | 1024 | -63.58487 | -80.68174 | -68.84292 | -75.42369 | 7.889812 | 1024 | -84.44721 | -86.27625 | -84.49334 | -86.23013 | -0.2867753