## RS Report
Incremental hole drilling report | [6 empty] | Schematic or Picture of measurement
Coupon Series: |  | LSP Bend bar - Alvaro (SH)
Measurment operator: |  | Mitchell Leering |  | Date: | 2020-07-07
Location: |  | Coventry University
Measurement equipment: |  | Stresscraft
Drilling method: |  | Orbitial
Material |  | AA7050
Thickness in drilling dir.(mm) |  | 20 |  | Surface Treatment: | LSP
Young's modulus (GPa) |  | 72 |  | Scanning direction: | Width
Poission's ratio |  | 0.33 |  | Stepping direction: | Length
Gauge Type: |  | EA-13-062RE-120/SE |  | Drill diameter (mm): | 1.2
Gauge 1 Orientation |  | Length |  | Horizontal eccentricity (mm): | 0.3
Gauge 2 Orientation |  | 45° |  | Vertical eccentricity (mm): | 0.3
Gauge 3 Orientation |  | Width |  | Hole diameter (mm): | 1.832
Description of measurement position: |  | Measurement was taken closer to the edge of the LSP patch which is as far from the fracture surface as possible.
Description of how the sample was secured during measurment: |  | Samples was secured by casting it into non-thermal hardening putty (Isopon P.38). Measurement surface of sample was set to be approximately normal to drilling direction.
Description of surface & gauge preparation: |  | Surface was initial wiped clean with acetone. Flowed by multiple applications of acid and neutralizer. Catalyst was applied to back of gauge and alowed to dry. Small amount of glue was applied at the base of gauge. Pressure was applied to gauge for 3 minutes whilst curing. Tube of glue was freashly opened for this test.
Processing method | Integral method
Data smoothing | Uniform moving average
Measurement Data |  |  |  | Procesed Data
Increment depth (µm) | Gauge 1 (µε) | Gauge 2 (µε) | Gauge 3 (µε) | Depth (µm) | Stress 1 (MPa) | Stress 3 (MPa) | Shear (MPa)
31.992 | 16 | 16 | 20
63.984 | 33 | 34 | 44 | 16 | -289.202 | -342.25 | -23.73197
95.976 | 59 | 60 | 72 | 48 | -270.6474 | -321.0737 | -19.97107
127.968 | 83 | 81 | 97 | 80 | -289.3402 | -313.3909 | -17.99813
191.952 | 129 | 131 | 154 | 112 | -268.7488 | -283.925 | -18.2211
255.936 | 175 | 177 | 208 | 160 | -224.5607 | -259.1136 | -8.091485
319.92 | 226 | 227 | 262 | 224 | -212.3402 | -233.2053 | -7.56591
383.904 | 276 | 273 | 315 | 288 | -218.5429 | -224.441 | -11.58094
511.872 | 354 | 349 | 399 | 352 | -201.5335 | -201.7685 | -12.28007
640.088 | 418 | 411 | 467 | 448 | -153.9531 | -157.1458 | -6.188445
768.1056 | 466 | 452 | 510 | 512 | -142.4202 | -142.1993 | -5.742091
896.1232 | 486 | 475 | 539 | 640 | -130.8872 | -127.2529 | -5.295736
1024.1408 | 511 | 497 | 558 | 768 | -89.07275 | -89.95556 | -2.37719
1152.1584 | 513 | 505 | 573 | 896 | -68.16552 | -71.30691 | -0.9179165
1280.176 | 530 | 517 | 581 | 1024 | -47.25828 | -52.65826 | 0.5413568
1408.1936 | 528 | 517 | 584
Measurement Notes: | All connections were firmly attached at the end of test. The gauge did not show signs of debonding from the sample.
Scanning
Stepping
Gauge 1
Gauge 3
Gauge 2