## Sheet1
Sample ID | Treatment | Lc 800 | [10 empty] | Lc 2500 | [7 empty] | True area (mm2) | Projected area (mm2) | Area surplus | Area surplus % | Area sampled (mm2)
Sample ID | Treatment | Ra (µm) | Rq (µm) | Rz (µm) | Rv (µm) | Rt (µm) | Rsk | Sa (µm) | Sq (µm) | Sz (µm) | Sv (µm) | Ssk | Ra (µm) | Rq (µm) | Rz (µm) | Rsk | Sa (µm) | Sq (µm) | Sz µm) | Ssk
AA7075-FPB-LT25 (alicona) | untreated area | 0.858 | 1.091 | 9.033 | 5.352 | 11.451 | -0.016 | 0.761 | 0.965 | 13.157 | 5.886 | 0.085 | 0.855 | 1.085 | 8.121 |  | 0.868 | 1.103 | 20.134 | 0.064 | 15.25 | 14.84 | 0.028 | 2.8 | 14.853465
AA7075-FPB-LT5 | Ab | 0.894 | 1.124 | 8.183 | 4.736 | 10.973 | -0.128 | 0.981 | 1.237 | 15.056 | 7.604 | -0.129 | 1.258 | 1.534 | 9.657 | -0.159 |  | 1.635 | 16.57 | -0.083 | 18.305 | 17.889 | 0.023 | 2.3 | 201.092706
AA7075-FPB-LT12 | Ab | 1.036 | 1.31 | 9.678 | 9.678 | 11.674 | -0.184 | 1.391 | 1.748 | 17.799 | 9.826 | -0.126 | 1.259 | 1.594 | 11.003 | -0.132 | 1.389 | 1.745 | 17.766 | -0.125 | 8.654 | 8.339 | 0.038 | 3.8 | 151.503198
Average | Ab | 0.965 | 1.217 | 8.9305 | 7.207 | 11.3235 | -0.156 | 1.186 | 1.4925 | 16.4275 | 8.715 | -0.1275 | 1.2585 | 1.564 | 10.33 | -0.1455 | 1.389 | 1.69 | 17.168 | -0.104 |  |  | 0.0305 | 3.05
AA7075-FPB-LT18 | nAb | 1.13 | 1.402 | 8.512 | 5.158 | 9.684 | -0.103 | 1.585 | 2.003 | 17.091 | 8.337 | 0.012 | 1.935 | 2.406 | 13.316 | 0.004 | 2.444 | 3.064 | 22.221 | 0.032
AA7075-FPB-LT25 | nAb | 1.151 | 1.459 | 11.001 | 8.004 | 13.865 | -0.151 | 1.518 | 1.972 | 19.132 | 8.565 | 0.581 | 2.0005 | 2.5205 | 16.012 | -0.089 | 2.576 | 3.249 | 35.168 | 0.23 | 67.896 | 66.303 | 0.024 | 2.4 | 563.298653
Average | nAb | 1.1405 | 1.4305 | 9.7565 | 6.581 | 11.7745 | -0.127 | 1.5515 | 1.9875 | 18.1115 | 8.451 | 0.2965 | 1.96775 | 2.46325 | 14.664 | -0.0425 | 2.51 | 3.1565 | 28.6945 | 0.131
| Treatment | Lc 800 | [10 empty] | Lc 2500
Profilometer | Treatment | Ra (µm) | Rq (µm) | Rz (µm) | Rv (µm) | Rt (µm) | Rsk | Sa (µm) | Sq (µm) | Sz (µm) | Sv (µm) | Ssk | Ra (µm) | Rq (µm) | Rz (µm) | Rsk | Sa (µm) | Sq (µm) | Sz µm) | Ssk
AA7075 machined 1 | milled | 0.0963 | 0.119 | 0.595 | 0.305 | 1.13 | -0.185
AA7075 machined 2 | milled | 0.172 | 0.212 | 1.1 | 0.571 | 1.5 | -0.18
All tests below are from contact profilometer (Lc 800 for all but 1 um polished samples which have Lc 250)
AA7075-FPB-Lt1-1 | untreated area | 0.141 | 0.182 | 1.06 | 0.617 | 2.42 | -0.155
AA7075-FPB-Lt1-2 | untreated area | 0.315 | 0.393 | 2.17 | 1.16 | 2.85 | -0.0366
AA7075-FPB-LT8-1 | Ab | 0.373 | 0.48 | 2.31 | 1.11 | 4.25 | 0.0989
AA7075-FPB-LT8-2 | Ab | 0.418 | 0.514 | 2.54 | 1.24 | 3.34 | 0.0545
AA7075-FPB-LT12-1 | Ab | 0.513 | 0.65 | 4.22 | 1.61 | 15.9 | 0.31 |  |  |  |  | Sample | Stress range | Failure | Ra | Rz | Rt | Rsk | Ra | Rz | Rt | Rsk
AA7075-FPB-LT12-2 | Ab | 0.339 | 0.409 | 1.91 | 0.956 | 2.66 | 0.0102 | [7 empty] | L direction |  |  |  | L direction
AA7075-FPB-LT5-1 | Ab | 0.7519 | 0.891 | 3.2836 | 1.795 | 5.8898 | -0.3519 |  |  |  |  | LT8 | 585 | surf IM | 0.3955 | 2.425 | 3.795 | 0.0767
AA7075-FPB-LT5-2 | Ab | 0.7326 | 0.8706 | 3.4617 | 1.8578 | 4.4364 | -0.3379 |  |  |  |  | LT12 | 400 | sub-surface | 0.426 | 3.065 | 9.28 | 0.1601
AA7075-FPB-LT5-3 | Ab | 0.6819 | 0.8265 | 3.1847 | 1.7357 | 4.2007 | -0.343 |  |  |  |  | LT5 | 400 | sub-surface | 0.7221333 | 3.31 | 1.796167 | -0.3442667 | 0.4215 | 2.5558 | 3.5336 | -0.2314
AA7075-FPB-LT5-4T | Ab | 0.4215 | 0.5289 | 2.5558 | 1.3571 | 3.5336 | -0.2314 |  |  |  |  | LT10 | 400 | pit surf | 1.0585 | 4.771567 | 7.161767 | -0.4414667 | 0.339 | 2.3399 | 3.0272 | 0.3984
AA7075-FPB-LT10-1 | Ab | 1.0679 | 1.2436 | 4.7591 | 2.5442 | 7.0431 | -0.3277 |  |  |  |  | LT14 | 585 | Surf IM | 1.006467 | 4.5846 | 6.3886 | -0.02123333 | 0.5921 | 2.8779 | 3.6561 | 0.4657
AA7075-FPB-LT10-2 | Ab | 1.1305 | 1.2973 | 4.938 | 2.7074 | 7.2142 | -0.3817 |  |  |  |  | LT4 | 540 | Surf IM | 1.3125 | 5.2431 | 6.1317 | -0.38335 | 0.4872 | 2.8953 | 1.1123 | -0.0842
AA7075-FPB-LT10-3 | Ab | 0.9771 | 1.1674 | 4.6176 | 2.7411 | 7.228 | -0.615
AA7075-FPB-LT10-4T | Ab | 0.339 | 0.4936 | 2.3399 | 1.0909 | 3.0272 | 0.3984 |  |  |  | Baseline 1 um polish | Baseline 1200 SiC grind | Ab LSP | nAb LSP
AA7075-FPB-LT14-1 | Ab | 1.0235 | 1.2012 | 4.6319 | 2.738 | 7.2578 | -0.4138 |  |  | Ra (um) | 0.03545 | 0.228 | 0.7615316 | 1.0265
AA7075-FPB-LT14-2 | Ab | 1.051 | 1.2455 | 4.9034 | 2.9412 | 6.3158 | 0.5968 |  |  | Rq (um) | 0.04105 | 0.2875 | 0.9040053 | 1.2355
AA7075-FPB-LT14-3 | Ab | 0.9449 | 1.0935 | 4.2185 | 2.4707 | 5.5922 | -0.2467 |  |  | Rz (um) | 0.1719 | 1.615 | 3.691242 | 5.2775
AA7075-FPB-LT14-4T | Ab | 0.5921 | 0.6819 | 2.8779 | 1.327 | 3.6561 | 0.4657 |  |  | Rt (um) | 0.25225 | 2.635 | 5.522137 | 7.94
AA7075-FPB-LT4-1 | Ab | 1.296 | 1.4721 | 4.9852 | 2.8593 | 6.7624 | -0.3666 |  |  | Rsk | 0.064075 | -0.0958 | -0.1139737 | 0.028525
AA7075-FPB-LT4-2 | Ab | 1.329 | 1.5274 | 5.501 | 3.0957 | 5.501 | -0.4001 |  |  | max Rz (um) |  |  | 5.501 | 8.28
AA7075-FPB-LT4-3T | Ab | 0.4872 | 0.5826 | 2.8953 | 1.5523 | 1.1123 | -0.0842 |  |  | Alicona
[10 empty] | Ra (um) |  | 0.858 | 0.965 | 1.1405
[10 empty] | Rq (um) |  | 1.091 | 1.217 | 1.4305
AA7075-FPB-LT21-1 | nAb | 0.342 | 0.41 | 1.76 | 0.92 | 3.42 | -0.0903 |  |  | Rz (um) |  | 9.033 | 8.9305 | 9.7565
AA7075-FPB-LT21-2 | nAb | 1.42 | 1.71 | 7.24 | 3.85 | 9.45 | -0.0249 |  |  | Rv |  | 5.352 | 7.207 | 6.581
AA7075-FPB-LT21-3 | nAb | 1.64 | 1.97 | 8.28 | 3.92 | 12.4 | 0.317 |  |  | Rt (um) | ` | 11.451 | 11.3235 | 11.7745
AA7075-FPB-LT21-4 | nAb | 0.704 | 0.852 | 3.83 | 2.17 | 6.49 | -0.0877 |  |  | Rsk |  | -0.016 | -0.156 | -0.127
[10 empty] | Sa |  | 0.761 | 1.186 | 1.5515
|  | Lc 0.25mm | [7 empty] | Sq |  | 0.965 | 1.4925 | 1.9875
AA7075-FPB-LT11-1 | 1 um | 0.0485 | 0.056 | 0.229 | 0.11 | 0.104 | 0.104 |  |  | Sz |  | 13.157 | 16.4275 | 18.1115
AA7075-FPB-LT11-2 | 1 um | 0.0182 | 0.0209 | 0.0886 | 0.0424 | 0.154 | 0.0811 |  |  | Sv |  | 5.886 | 8.715 | 8.451
AA7075-FPB-LT25-1 | 1 um | 0.0507 | 0.0589 | 0.248 | 0.123 | 0.551 | 0.0409 |  |  | Ssk |  | 0.085 | -0.1275 | 0.2965
AA7075-FPB-LT25-2 | 1 um | 0.0244 | 0.0284 | 0.122 | 0.0613 | 0.2 | 0.0303
Sa | Average height
Sq | Root mean square height
Sz | Maximum height
Sv | Maximum valley
Ra | Average roughness
Rq | Root mean square roughness
Rz | Meak peak to valley height
Rt | Maximum peak to valley height
Rv | Maximum valley height