## Proto XRD measurments
|  | XRD parameters | Material | Aluminium (Cr_Ka) 2
|  |  | Tube | Cr K-Alpha
|  |  | Aperture size | 2 mm
|  |  | Plane | FCC, hkl-311
|  |  | Bragg angle | 139
|  | elastic constants | (1/2)S2 | 1.954e-05
|  |  | (-S1) | 5.11e-06
|  |  | no of angle | 10
|  |  | oscillations | -3
|  |  | exp time | 1
|  |  | no of exps | 10
| Sample | LSP Condition | Smax | Smin | 0 | 45 | 90 | Shear
4 pt bend | FPBLT5 | before LSP | -47.47 | -60.15 | -62.94 | -54.39 | -40.66
|  | after 1 layer LSP | -293 | -347 | -312.74 | -341 | -328 | -13.1
|  | after 2 layers LSP | -315 | -375.39 | -315.71 | -365.43 | -364.95 | 1
|  | after 3 layers | -324 | -391.48 | -323.52 | -387.17 | -381.11
block | SCC Sample 1 | 3 layers | -329 | -386 | -326.7 | -378 | -381
block | SCC Sample 2 | LPwC | -110 | -144 | -152.78 | -115.16 | -169
4 pt bend | LT-18 | LPwC |  |  | -96.51
| LT-19 | LPwC |  |  | -97.56
| LT-21 | LPwC |  |  | -111.2
| LT-22 | LPwC |  |  | -126.85
| LT-23 | LPwC |  |  | -96.75
| LT-24 | LPwC |  |  | -97.35
| LT-24 | LPwC |  |  | -99.07
| LT-25 | LPwC |  |  | -107.39
| LT-26 | LPwC |  |  | -40.26
| LT-27 | LPwC | -48.96 | -89.87 | -86.3 | -50 | -51.33
repeat | LT-25 | LPwC |  |  | -118.11
| LT-18 | LPwC oxide removed |  |  | -256
| LT-19 | LPwC oxide removed |  |  | -300
| LT-21 | LPwC oxide removed |  |  | -292.62
| LT-22 | LPwC oxide removed |  |  | -218
| LT-23 | LPwC oxide removed |  |  | -229.27
| LT-24 | LPwC oxide removed |  |  | -231
| LT-25 | LPwC oxide removed |  |  | -274.72
| LT-26 | LPwC oxide removed |  |  | -278
| LT-27 | LPwC oxide removed | -240 | -292 | -256.5 | -288.3 | -269
| LT-27 | LPwC oxide removed |  |  | -237
repeat | LT-22 | LPwC oxide removed |  |  | -211.24