## Fig.1
Wavelength (nm) | Absorption (dB/m) | Inset | Radial position(µm) | ∆n
350 | -0.1672 |  | -74.868 | 0.0024
351.45 | -0.21696 |  | -74.682 | 0.00241
352.9 | 0.9352 |  | -74.496 | 0.0024
354.35 | 3.61056 |  | -74.31 | 0.0024
355.8 | 7.77714 |  | -74.124 | 0.0024
357.25 | 12.92954 |  | -73.937 | 0.0024
358.7 | 18.11477 |  | -73.751 | 0.0024
360.15 | 22.12095 |  | -73.565 | 0.0024
361.6 | 23.78957 |  | -73.379 | 0.0024
363.05 | 22.36591 |  | -73.192 | 0.0024
364.5 | 17.782 |  | -73.006 | 0.0024
365.95 | 10.7796 |  | -72.82 | 0.0024
367.4 | 2.8238 |  | -72.634 | 0.0024
368.85 | -4.182 |  | -72.447 | 0.0024
370.3 | -8.31089 |  | -72.261 | 0.0024
371.75 | -8.05067 |  | -72.075 | 0.0024
373.2 | -2.65267 |  | -71.889 | 0.0024
374.65 | 7.6942 |  | -71.702 | 0.0024
376.1 | 21.89931 |  | -71.516 | 0.0024
377.55 | 38.19296 |  | -71.33 | 0.0024
379 | 54.46625 |  | -71.144 | 0.00239
380.45 | 68.63599 |  | -70.957 | 0.0024
381.9 | 78.94998 |  | -70.771 | 0.0024
383.35 | 84.17944 |  | -70.585 | 0.0024
384.8 | 83.6883 |  | -70.399 | 0.0024
386.25 | 77.40681 |  | -70.212 | 0.0024
387.7 | 65.75765 |  | -70.026 | 0.0024
389.15 | 49.57952 |  | -69.84 | 0.0024
390.6 | 30.0707 |  | -69.654 | 0.0024
392.05 | 8.74444 |  | -69.468 | 0.0024
393.5 | -12.63632 |  | -69.281 | 0.0024
394.95 | -32.18364 |  | -69.095 | 0.0024
396.4 | -48.09046 |  | -68.909 | 0.0024
397.85 | -58.90499 |  | -68.723 | 0.00239
399.3 | -63.82133 |  | -68.536 | 0.00239
400.75 | -62.90572 |  | -68.35 | 0.0024
402.2 | -57.17526 |  | -68.164 | 0.00241
403.65 | -48.47338 |  | -67.978 | 0.00242
405.1 | -39.13988 |  | -67.791 | 0.00242
406.55 | -31.53597 |  | -67.605 | 0.00241
408 | -27.5368 |  | -67.419 | 0.00239
409.45 | -28.12579 |  | -67.233 | 0.00237
410.9 | -33.20644 |  | -67.046 | 0.00236
412.35 | -41.69061 |  | -66.86 | 0.00237
413.8 | -51.84298 |  | -66.674 | 0.00239
415.25 | -61.78375 |  | -66.488 | 0.00243
416.7 | -70.0006 |  | -66.301 | 0.00247
418.15 | -75.71538 |  | -66.115 | 0.00251
419.6 | -78.99342 |  | -65.929 | 0.00253
421.05 | -80.56464 |  | -65.743 | 0.00255
422.5 | -81.41841 |  | -65.556 | 0.00253
423.95 | -82.31124 |  | -65.37 | 0.00248
425.4 | -83.35966 |  | -65.184 | 0.00238
426.85 | -83.8691 |  | -64.998 | 0.0022
428.3 | -82.47644 |  | -64.812 | 0.00195
429.75 | -77.58116 |  | -64.625 | 0.00165
431.2 | -67.94033 |  | -64.439 | 0.00132
432.65 | -53.23771 |  | -64.253 | 0.0009911
434.1 | -34.43081 |  | -64.067 | 0.00070653
435.55 | -13.73632 |  | -63.88 | 0.00048109
437 | 5.78011 |  | -63.694 | 0.00031407
438.45 | 20.92168 |  | -63.508 | 0.00019863
439.9 | 29.19472 |  | -63.322 | 0.00012373
441.35 | 29.51983 |  | -63.135 | 8.08e-05
442.8 | 22.60192 |  | -62.949 | 5.664e-05
444.25 | 10.83053 |  | -62.763 | 3.98e-05
445.7 | -2.28589 |  | -62.577 | 2.19e-05
447.15 | -13.01186 |  | -62.39 | 3.57e-06
448.6 | -18.36257 |  | -62.204 | -1.16e-05
450.05 | -16.89471 |  | -62.018 | -2.031e-05
451.5 | -9.08379 |  | -61.832 | -2.572e-05
452.95 | 2.82537 |  | -61.645 | -3.099e-05
454.4 | 15.46023 |  | -61.459 | -3.863e-05
455.85 | 25.27865 |  | -61.273 | -4.673e-05
457.3 | 29.57648 |  | -61.087 | -5.464e-05
458.75 | 27.261 |  | -60.9 | -5.865e-05
460.2 | 19.17141 |  | -60.714 | -5.68e-05
461.65 | 7.85447 |  | -60.528 | -5.229e-05
463.1 | -3.14356 |  | -60.342 | -5.261e-05
464.55 | -10.27162 |  | -60.156 | -5.974e-05
466 | -10.97858 |  | -59.969 | -6.454e-05
467.45 | -4.44901 |  | -59.783 | -6.151e-05
468.9 | 8.1334 |  | -59.597 | -5.255e-05
470.35 | 23.86748 |  | -59.411 | -4.548e-05
471.8 | 38.8851 |  | -59.224 | -4.084e-05
473.25 | 49.36869 |  | -59.038 | -3.952e-05
474.7 | 52.5649 |  | -58.852 | -4.121e-05
476.15 | 47.52905 |  | -58.666 | -4.637e-05
477.6 | 35.4101 |  | -58.479 | -4.91e-05
479.05 | 19.20902 |  | -58.293 | -4.594e-05
480.5 | 3.07945 |  | -58.107 | -3.887e-05
481.95 | -8.64783 |  | -57.921 | -3.414e-05
483.4 | -12.47335 |  | -57.734 | -3.411e-05
484.85 | -6.53006 |  | -57.548 | -3.593e-05
486.3 | 9.00128 |  | -57.362 | -3.662e-05
487.75 | 31.93894 |  | -57.176 | -3.6e-05
489.2 | 58.57318 |  | -56.989 | -3.558e-05
490.65 | 84.43406 |  | -56.803 | -3.608e-05
492.1 | 105.16725 |  | -56.617 | -3.621e-05
493.55 | 117.3246 |  | -56.431 | -3.496e-05
495 | 118.91434 |  | -56.244 | -3.2e-05
496.45 | 109.62533 |  | -56.058 | -2.885e-05
497.9 | 90.7193 |  | -55.872 | -2.529e-05
499.35 | 64.65506 |  | -55.686 | -2.122e-05
500.8 | 34.55458 |  | -55.5 | -1.937e-05
502.25 | 3.63586 |  | -55.313 | -1.991e-05
503.7 | -25.27635 |  | -55.127 | -2.15e-05
505.15 | -50.08561 |  | -54.941 | -1.909e-05
506.6 | -69.57164 |  | -54.755 | -1.651e-05
508.05 | -83.35963 |  | -54.568 | -1.509e-05
509.5 | -91.75128 |  | -54.382 | -1.69e-05
510.95 | -95.47464 |  | -54.196 | -1.781e-05
512.4 | -95.41395 |  | -54.01 | -1.806e-05
513.85 | -92.37202 |  | -53.823 | -1.74e-05
515.3 | -86.90388 |  | -53.637 | -1.754e-05
516.75 | -79.24185 |  | -53.451 | -1.734e-05
518.2 | -69.315 |  | -53.265 | -1.422e-05
519.65 | -56.8494 |  | -53.078 | -7.73e-06
521.1 | -41.5231 |  | -52.892 | -2.87e-06
522.55 | -23.14106 |  | -52.706 | -4.52e-06
524 | -1.79218 |  | -52.52 | -1.062e-05
525.45 | 22.04666 |  | -52.333 | -1.428e-05
526.9 | 47.48457 |  | -52.147 | -1.254e-05
528.35 | 73.27917 |  | -51.961 | -7.59e-06
529.8 | 97.97952 |  | -51.775 | -2.98e-06
531.25 | 120.12387 |  | -51.588 | -1.75e-06
532.7 | 138.45362 |  | -51.402 | -5.76e-06
534.15 | 152.09957 |  | -51.216 | -1.313e-05
535.6 | 160.70177 |  | -51.03 | -1.806e-05
537.05 | 164.43773 |  | -50.844 | -1.668e-05
538.5 | 163.95413 |  | -50.657 | -1.145e-05
539.95 | 160.21821 |  | -50.471 | -5.19e-06
541.4 | 154.32254 |  | -50.285 | 6e-08
542.85 | 147.286 |  | -50.099 | 3.72e-06
544.3 | 139.89234 |  | -49.912 | 2.32e-06
545.75 | 132.59737 |  | -49.726 | -3.57e-06
547.2 | 125.51769 |  | -49.54 | -1.034e-05
548.65 | 118.49487 |  | -49.354 | -1.363e-05
550.1 | 111.21218 |  | -49.167 | -1.302e-05
551.55 | 103.33158 |  | -48.981 | -1.086e-05
553 | 94.61722 |  | -48.795 | -9.41e-06
554.45 | 85.01895 |  | -48.609 | -9.46e-06
555.9 | 74.70163 |  | -48.422 | -8.58e-06
557.35 | 64.02014 |  | -48.236 | -5.56e-06
558.8 | 53.45256 |  | -48.05 | -1.49e-06
560.25 | 43.51138 |  | -47.864 | -4e-07
561.7 | 34.65478 |  | -47.677 | -3.03e-06
563.15 | 27.21638 |  | -47.491 | -7.01e-06
564.6 | 21.36515 |  | -47.305 | -8.75e-06
566.05 | 17.0985 |  | -47.119 | -6.8e-06
567.5 | 14.26466 |  | -46.932 | -3.23e-06
568.95 | 12.60528 |  | -46.746 | -1.92e-06
570.4 | 11.80699 |  | -46.56 | -6.5e-06
571.85 | 11.55193 |  | -46.374 | -1.259e-05
573.3 | 11.55905 |  | -46.188 | -1.408e-05
574.75 | 11.61181 |  | -46.001 | -6.62e-06
576.2 | 11.5708 |  | -45.815 | 2.81e-06
577.65 | 11.37241 |  | -45.629 | 7.8e-06
579.1 | 11.01658 |  | -45.443 | 3.68e-06
580.55 | 10.54735 |  | -45.256 | -4.77e-06
582 | 10.03061 |  | -45.07 | -1.307e-05
583.45 | 9.53297 |  | -44.884 | -1.427e-05
584.9 | 9.10536 |  | -44.698 | -1.087e-05
586.35 | 8.77346 |  | -44.511 | -7.11e-06
587.8 | 8.53604 |  | -44.325 | -8.61e-06
589.25 | 8.37019 |  | -44.139 | -1.039e-05
590.7 | 8.24129 |  | -43.953 | -9.11e-06
592.15 | 8.11459 |  | -43.766 | -4.08e-06
593.6 | 7.96497 |  | -43.58 | -1.81e-06
595.05 | 7.78244 |  | -43.394 | -2.7e-07
596.5 | 7.57224 |  | -43.208 | 4.5e-07
597.95 | 7.35026 |  | -43.021 | 1.22e-06
599.4 | 7.13564 |  | -42.835 | -4.2e-06
600.85 | 6.94335 |  | -42.649 | -1.008e-05
602.3 | 6.77937 |  | -42.463 | -1.036e-05
603.75 | 6.63964 |  | -42.276 | -9.5e-07
605.2 | 6.51307 |  | -42.09 | 7.54e-06
606.65 | 6.38698 |  | -41.904 | 6.19e-06
608.1 | 6.25276 |  | -41.718 | -5.34e-06
609.55 | 6.10958 |  | -41.532 | -1.741e-05
611 | 5.96481 |  | -41.345 | -2.097e-05
612.45 | 5.83089 |  | -41.159 | -1.651e-05
613.9 | 5.72018 |  | -40.973 | -7.69e-06
615.35 | 5.63953 |  | -40.787 | -3.4e-07
616.8 | 5.58687 |  | -40.6 | 4.03e-06
618.25 | 5.55106 |  | -40.414 | 2.36e-06
619.7 | 5.51514 |  | -40.228 | -2.09e-06
621.15 | 5.46179 |  | -40.042 | -6.24e-06
622.6 | 5.3791 |  | -39.855 | -7.43e-06
624.05 | 5.26454 |  | -39.669 | -1.112e-05
625.5 | 5.12577 |  | -39.483 | -1.99e-05
626.95 | 4.97796 |  | -39.297 | -2.915e-05
628.4 | 4.83873 |  | -39.11 | -3.033e-05
629.85 | 4.72233 |  | -38.924 | -2.309e-05
631.3 | 4.63529 |  | -38.738 | -1.361e-05
632.75 | 4.57477 |  | -38.552 | -6.5e-06
634.2 | 4.53028 |  | -38.365 | -6.1e-07
635.65 | 4.48778 |  | -38.179 | 3.08e-06
637.1 | 4.43485 |  | -37.993 | 1.85e-06
638.55 | 4.36488 |  | -37.807 | -4.1e-06
640 | 4.27896 |  | -37.62 | -1.062e-05
641.45 | 4.18491 |  | -37.434 | -1.548e-05
642.9 | 4.09402 |  | -37.248 | -1.909e-05
644.35 | 4.01672 |  | -37.062 | -2.026e-05
645.8 | 3.95884 |  | -36.876 | -1.808e-05
647.25 | 3.91986 |  | -36.689 | -1.574e-05
648.7 | 3.89354 |  | -36.503 | -1.635e-05
650.15 | 3.87059 |  | -36.317 | -1.69e-05
651.6 | 3.84234 |  | -36.131 | -1.241e-05
653.05 | 3.80392 |  | -35.944 | -6.01e-06
654.5 | 3.75584 |  | -35.758 | -2.85e-06
655.95 | 3.70343 |  | -35.572 | -3.72e-06
657.4 | 3.65458 |  | -35.386 | -4.95e-06
658.85 | 3.61657 |  | -35.199 | -6.37e-06
660.3 | 3.59342 |  | -35.013 | -8.68e-06
661.75 | 3.58454 |  | -34.827 | -9.39e-06
663.2 | 3.58534 |  | -34.641 | -7.74e-06
664.65 | 3.58925 |  | -34.454 | -4.33e-06
666.1 | 3.59041 |  | -34.268 | -1.43e-06
667.55 | 3.5859 |  | -34.082 | -3.9e-07
669 | 3.57665 |  | -33.896 | -3.52e-06
670.45 | 3.56668 |  | -33.709 | -9.84e-06
671.9 | 3.56102 |  | -33.523 | -1.339e-05
673.35 | 3.56321 |  | -33.337 | -1.058e-05
674.8 | 3.57333 |  | -33.151 | -5.06e-06
676.25 | 3.58747 |  | -32.964 | -2.25e-06
677.7 | 3.59878 |  | -32.778 | -2.42e-06
679.15 | 3.5998 |  | -32.592 | -1.36e-06
680.6 | 3.58517 |  | -32.406 | 2.1e-06
682.05 | 3.5537 |  | -32.22 | 4.51e-06
683.5 | 3.50906 |  | -32.033 | 4.22e-06
684.95 | 3.45869 |  | -31.847 | 2.14e-06
686.4 | 3.41144 |  | -31.661 | 6.4e-07
687.85 | 3.37468 |  | -31.475 | -2.17e-06
689.3 | 3.35202 |  | -31.288 | -5.79e-06
690.75 | 3.34229 |  | -31.102 | -7.02e-06
692.2 | 3.34028 |  | -30.916 | -3.43e-06
693.65 | 3.33884 |  | -30.73 | 2.21e-06
695.1 | 3.33161 |  | -30.543 | 3.94e-06
696.55 | 3.3154 |  | -30.357 | 4e-07
698 | 3.29135 |  | -30.171 | -5.24e-06
699.45 | 3.26456 |  | -29.985 | -8.03e-06
700.9 | 3.24234 |  | -29.798 | -6.15e-06
702.35 | 3.2317 |  | -29.612 | -4.35e-06
703.8 | 3.23708 |  | -29.426 | -6.16e-06
705.25 | 3.25899 |  | -29.24 | -9.54e-06
706.7 | 3.2941 |  | -29.053 | -5.55e-06
708.15 | 3.33648 |  | -28.867 | 6.96e-06
709.6 | 3.37974 |  | -28.681 | 2.049e-05
711.05 | 3.41897 |  | -28.495 | 2.535e-05
712.5 | 3.45209 |  | -28.308 | 2.288e-05
713.95 | 3.47999 |  | -28.122 | 1.429e-05
715.4 | 3.50563 |  | -27.936 | -1.9e-07
716.85 | 3.53248 |  | -27.75 | -2.677e-05
718.3 | 3.56298 |  | -27.564 | -6.058e-05
719.75 | 3.59763 |  | -27.377 | -9.274e-05
721.2 | 3.63492 |  | -27.191 | -0.00010925
722.65 | 3.67215 |  | -27.005 | -0.00010624
724.1 | 3.70678 |  | -26.819 | -8.761e-05
725.55 | 3.73758 |  | -26.632 | -6.258e-05
727 | 3.76531 |  | -26.446 | -3.984e-05
728.45 | 3.79255 |  | -26.26 | -2.188e-05
729.9 | 3.82276 |  | -26.074 | -1.039e-05
731.35 | 3.85906 |  | -25.887 | -1.06e-06
732.8 | 3.90314 |  | -25.701 | 4.74e-06
734.25 | 3.9547 |  | -25.515 | 8.57e-06
735.7 | 4.01173 |  | -25.329 | 7.7e-06
737.15 | 4.07141 |  | -25.142 | 3.37e-06
738.6 | 4.13124 |  | -24.956 | -6.07e-06
740.05 | 4.18997 |  | -24.77 | -1.509e-05
741.5 | 4.24796 |  | -24.584 | -1.998e-05
742.95 | 4.30673 |  | -24.397 | -2.04e-05
744.4 | 4.36795 |  | -24.211 | -2.493e-05
745.85 | 4.43226 |  | -24.025 | -3.328e-05
747.3 | 4.49833 |  | -23.839 | -3.995e-05
748.75 | 4.56271 |  | -23.652 | -3.535e-05
750.2 | 4.62042 |  | -23.466 | -2.379e-05
751.65 | 4.66624 |  | -23.28 | -1.252e-05
753.1 | 4.69629 |  | -23.094 | -1.155e-05
754.55 | 4.70933 |  | -22.908 | -1.999e-05
756 | 4.70747 |  | -22.721 | -3.161e-05
757.45 | 4.69597 |  | -22.535 | -3.955e-05
758.9 | 4.68234 |  | -22.349 | -4.144e-05
760.35 | 4.67494 |  | -22.163 | -4.041e-05
761.8 | 4.6816 |  | -21.976 | -3.712e-05
763.25 | 4.70849 |  | -21.79 | -3.271e-05
764.7 | 4.75961 |  | -21.604 | -2.679e-05
766.15 | 4.83668 |  | -21.418 | -2.371e-05
767.6 | 4.93948 |  | -21.231 | -2.678e-05
769.05 | 5.06615 |  | -21.045 | -3.061e-05
770.5 | 5.21353 |  | -20.859 | -2.751e-05
771.95 | 5.37731 |  | -20.673 | -1.43e-05
773.4 | 5.55226 |  | -20.486 | -3.16e-06
774.85 | 5.73266 |  | -20.3 | -3.7e-07
776.3 | 5.91305 |  | -20.114 | -7.03e-06
777.75 | 6.08933 |  | -19.928 | -1.522e-05
779.2 | 6.25992 |  | -19.741 | -2.042e-05
780.65 | 6.42666 |  | -19.555 | -2.023e-05
782.1 | 6.59493 |  | -19.369 | -1.775e-05
783.55 | 6.77285 |  | -19.183 | -1.991e-05
785 | 6.96955 |  | -18.996 | -2.695e-05
786.45 | 7.19287 |  | -18.81 | -3.32e-05
787.9 | 7.44716 |  | -18.624 | -3.019e-05
789.35 | 7.73192 |  | -18.438 | -2.045e-05
790.8 | 8.04172 |  | -18.252 | -1.118e-05
792.25 | 8.36775 |  | -18.065 | -1.124e-05
793.7 | 8.70042 |  | -17.879 | -2.061e-05
795.15 | 9.03249 |  | -17.693 | -3.196e-05
796.6 | 9.3616 |  | -17.507 | -3.727e-05
798.05 | 9.69133 |  | -17.32 | -3.356e-05
799.5 | 10.03033 |  | -17.134 | -2.435e-05
800.95 | 10.38955 |  | -16.948 | -1.484e-05
802.4 | 10.77825 |  | -16.762 | -1.147e-05
803.85 | 11.20001 |  | -16.575 | -1.678e-05
805.3 | 11.64971 |  | -16.389 | -2.468e-05
806.75 | 12.11277 |  | -16.203 | -2.519e-05
808.2 | 12.56676 |  | -16.017 | -1.664e-05
809.65 | 12.98519 |  | -15.83 | -6.82e-06
811.1 | 13.34256 |  | -15.644 | -2.7e-06
812.55 | 13.61927 |  | -15.458 | -3.82e-06
814 | 13.80514 |  | -15.272 | -7.5e-06
815.45 | 13.90058 |  | -15.085 | -1.55e-05
816.9 | 13.91525 |  | -14.899 | -2.406e-05
818.35 | 13.86442 |  | -14.713 | -2.937e-05
819.8 | 13.76436 |  | -14.527 | -3.111e-05
821.25 | 13.62785 |  | -14.34 | -3.331e-05
822.7 | 13.46103 |  | -14.154 | -3.656e-05
824.15 | 13.26247 |  | -13.968 | -3.305e-05
825.6 | 13.02458 |  | -13.782 | -2.267e-05
827.05 | 12.7368 |  | -13.596 | -1.475e-05
828.5 | 12.38973 |  | -13.409 | -1.673e-05
829.95 | 11.97899 |  | -13.223 | -2.349e-05
831.4 | 11.50789 |  | -13.037 | -2.78e-05
832.85 | 10.98816 |  | -12.851 | -2.46e-05
834.3 | 10.43876 |  | -12.664 | -1.658e-05
835.75 | 9.88313 |  | -12.478 | -5.42e-06
837.2 | 9.34549 |  | -12.292 | -2.23e-06
838.65 | 8.84727 |  | -12.106 | -6.57e-06
840.1 | 8.40431 |  | -11.919 | -1.347e-05
841.55 | 8.02534 |  | -11.733 | -1.691e-05
843 | 7.71188 |  | -11.547 | -1.767e-05
844.45 | 7.45948 |  | -11.361 | -2.391e-05
845.9 | 7.25971 |  | -11.174 | -2.933e-05
847.35 | 7.10247 |  | -10.988 | -3.209e-05
848.8 | 6.97807 |  | -10.802 | -2.462e-05
850.25 | 6.87872 |  | -10.616 | -1.325e-05
851.7 | 6.79927 |  | -10.429 | -3.35e-06
853.15 | 6.73714 |  | -10.243 | 1.69e-06
854.6 | 6.69176 |  | -10.057 | 1.68e-06
856.05 | 6.66358 |  | -9.8707 | 2e-06
857.5 | 6.65313 |  | -9.6845 | 7.7e-07
858.95 | 6.66021 |  | -9.4982 | 1.9e-06
860.4 | 6.68343 |  | -9.312 | -1.79e-06
861.85 | 6.7202 |  | -9.1258 | -9.68e-06
863.3 | 6.76691 |  | -8.9395 | -2.069e-05
864.75 | 6.81943 |  | -8.7533 | -2.474e-05
866.2 | 6.87355 |  | -8.567 | -1.833e-05
867.65 | 6.92526 |  | -8.3808 | -3.5e-06
869.1 | 6.97091 |  | -8.1946 | 1.219e-05
870.55 | 7.00706 |  | -8.0083 | 2.12e-05
872 | 7.03024 |  | -7.8221 | 1.483e-05
873.45 | 7.03674 |  | -7.6358 | 2.09e-06
874.9 | 7.02258 |  | -7.4496 | -6.55e-06
876.35 | 6.98374 |  | -7.2634 | -4.4e-07
877.8 | 6.91673 |  | -7.0771 | 1.264e-05
879.25 | 6.81934 |  | -6.8909 | 2.532e-05
880.7 | 6.69132 |  | -6.7046 | 2.912e-05
882.15 | 6.53496 |  | -6.5184 | 2.357e-05
883.6 | 6.35509 |  | -6.3322 | 1.183e-05
885.05 | 6.15868 |  | -6.1459 | 7.31e-06
886.5 | 5.95397 |  | -5.9597 | 1.209e-05
887.95 | 5.74927 |  | -5.7734 | 2.786e-05
889.4 | 5.55191 |  | -5.5872 | 3.851e-05
890.85 | 5.36744 |  | -5.401 | 4.136e-05
892.3 | 5.19929 |  | -5.2147 | 3.64e-05
893.75 | 5.04906 |  | -5.0285 | 3.441e-05
895.2 | 4.91709 |  | -4.8422 | 3.266e-05
896.65 | 4.8032 |  | -4.656 | 1.759e-05
898.1 | 4.70728 |  | -4.4698 | -2.467e-05
899.55 | 4.62944 |  | -4.2835 | -0.00010525
901 | 4.56979 |  | -4.0973 | -0.00022295
902.45 | 4.5278 |  | -3.911 | -0.00036496
903.9 | 4.50162 |  | -3.7248 | -0.00050699
905.35 | 4.48766 |  | -3.5386 | -0.00063729
906.8 | 4.48071 |  | -3.3523 | -0.00075913
908.25 | 4.4746 |  | -3.1661 | -0.00087647
909.7 | 4.46343 |  | -2.9798 | -0.00098443
911.15 | 4.44299 |  | -2.7936 | -0.001
912.6 | 4.41193 |  | -2.6074 | -0.00074557
914.05 | 4.37239 |  | -2.4211 | 0.00014325
915.5 | 4.32963 |  | -2.2349 | 0.00202
916.95 | 4.29097 |  | -2.0486 | 0.0051
918.4 | 4.26397 |  | -1.8624 | 0.00918
919.85 | 4.2545 |  | -1.6762 | 0.01369
921.3 | 4.26518 |  | -1.4899 | 0.01773
922.75 | 4.29456 |  | -1.3037 | 0.02043
924.2 | 4.33731 |  | -1.1174 | 0.02135
925.65 | 4.38534 |  | -0.9312 | 0.0206
927.1 | 4.42964 |  | -0.74496 | 0.01875
928.55 | 4.46218 |  | -0.55872 | 0.01644
930 | 4.47757 |  | -0.37248 | 0.01416
931.45 | 4.47391 |  | -0.18624 | 0.01222
932.9 | 4.45284 |  | 0 | 0.01245
934.35 | 4.41864 |  | 0.18624 | 0.01267
935.8 | 4.37689 |  | 0.37248 | 0.01395
937.25 | 4.33293 |  | 0.55872 | 0.01612
938.7 | 4.2906 |  | 0.74496 | 0.01849
940.15 | 4.25156 |  | 0.9312 | 0.02033
941.6 | 4.21518 |  | 1.1174 | 0.02104
943.05 | 4.17915 |  | 1.3037 | 0.02031
944.5 | 4.14033 |  | 1.4899 | 0.01804
945.95 | 4.09572 |  | 1.6762 | 0.01435
947.4 | 4.04323 |  | 1.8624 | 0.00975
948.85 | 3.98211 |  | 2.0486 | 0.00514
950.3 | 3.91294 |  | 2.2349 | 0.00147
951.75 | 3.83733 |  | 2.4211 | -0.00068144
953.2 | 3.7574 |  | 2.6074 | -0.00142
954.65 | 3.6753 |  | 2.7936 | -0.00133
956.1 | 3.59283 |  | 2.9798 | -0.00105
957.55 | 3.51121 |  | 3.1661 | -0.00089813
959 | 3.43115 |  | 3.3523 | -0.00087747
960.45 | 3.35296 |  | 3.5386 | -0.00083064
961.9 | 3.27676 |  | 3.7248 | -0.00067271
963.35 | 3.20267 |  | 3.911 | -0.00044577
964.8 | 3.13092 |  | 4.0973 | -0.00024177
966.25 | 3.06179 |  | 4.2835 | -0.00011054
967.7 | 2.99558 |  | 4.4698 | -4.703e-05
969.15 | 2.93242 |  | 4.656 | -2.15e-05
970.6 | 2.87221 |  | 4.8422 | -1.295e-05
972.05 | 2.8145 |  | 5.0285 | -6.3e-06
973.5 | 2.75854 |  | 5.2147 | 1.38e-06
974.95 | 2.70335 |  | 5.401 | 8.63e-06
976.4 | 2.64797 |  | 5.5872 | 1.54e-05
977.85 | 2.59159 |  | 5.7734 | 2.012e-05
979.3 | 2.53381 |  | 5.9597 | 2.252e-05
980.75 | 2.47471 |  | 6.1459 | 1.754e-05
982.2 | 2.41486 |  | 6.3322 | 4.55e-06
983.65 | 2.35522 |  | 6.5184 | -1.94e-05
985.1 | 2.29685 |  | 6.7046 | -4.228e-05
986.55 | 2.24065 |  | 6.8909 | -5.07e-05
988 | 2.18705 |  | 7.0771 | -3.542e-05
989.45 | 2.13588 |  | 7.2634 | -1.826e-05
990.9 | 2.08627 |  | 7.4496 | -1.942e-05
992.35 | 2.03693 |  | 7.6358 | -4.247e-05
993.8 | 1.98639 |  | 7.8221 | -6.205e-05
995.25 | 1.93345 |  | 8.0083 | -6.332e-05
996.7 | 1.87748 |  | 8.1946 | -5.241e-05
998.15 | 1.81865 |  | 8.3808 | -4.548e-05
999.6 | 1.7579 |  | 8.567 | -4.54e-05
1001.05 | 1.69662 |  | 8.7533 | -4.431e-05
1002.5 | 1.63636 |  | 8.9395 | -3.982e-05
1003.95 | 1.57828 |  | 9.1258 | -3.469e-05
1005.4 | 1.52291 |  | 9.312 | -3.069e-05
1006.85 | 1.47 |  | 9.4982 | -2.775e-05
1008.3 | 1.41871 |  | 9.6845 | -3.166e-05
1009.75 | 1.36802 |  | 9.8707 | -4.456e-05
1011.2 | 1.31718 |  | 10.057 | -6.327e-05
1012.65 | 1.26617 |  | 10.243 | -7.223e-05
1014.1 | 1.21592 |  | 10.429 | -7.301e-05
1015.55 | 1.16822 |  | 10.616 | -6.898e-05
1017 | 1.12536 |  | 10.802 | -7.069e-05
1018.45 | 1.08954 |  | 10.988 | -7.33e-05
1019.9 | 1.06226 |  | 11.174 | -7.623e-05
1021.35 | 1.04389 |  | 11.361 | -7.376e-05
1022.8 | 1.03347 |  | 11.547 | -6.991e-05
1024.25 | 1.02887 |  | 11.733 | -6.553e-05
1025.7 | 1.02726 |  | 11.919 | -6.811e-05
1027.15 | 1.02567 |  | 12.106 | -7.217e-05
1028.6 | 1.02161 |  | 12.292 | -7.415e-05
1030.05 | 1.0134 |  | 12.478 | -7.034e-05
1031.5 | 1.00037 |  | 12.664 | -6.741e-05
1032.95 | 0.98266 |  | 12.851 | -6.609e-05
1034.4 | 0.96093 |  | 13.037 | -6.895e-05
1035.85 | 0.93603 |  | 13.223 | -7.167e-05
1037.3 | 0.90869 |  | 13.409 | -7.699e-05
1038.75 | 0.87952 |  | 13.596 | -7.982e-05
1040.2 | 0.84905 |  | 13.782 | -8.398e-05
1041.65 | 0.818 |  | 13.968 | -8.57e-05
1043.1 | 0.78741 |  | 14.154 | -8.574e-05
1044.55 | 0.75873 |  | 14.34 | -7.91e-05
1046 | 0.73361 |  | 14.527 | -7.241e-05
1047.45 | 0.71359 |  | 14.713 | -7.23e-05
1048.9 | 0.69953 |  | 14.899 | -7.953e-05
1050.35 | 0.69129 |  | 15.085 | -8.307e-05
1051.8 | 0.68749 |  | 15.272 | -7.865e-05
1053.25 | 0.68562 |  | 15.458 | -7.232e-05
1090.95 | 0.64187 |  | 15.644 | -7.213e-05
1092.4 | 0.64473 |  | 15.83 | -7.821e-05
1093.85 | 0.64982 |  | 16.017 | -8.001e-05
1095.3 | 0.65437 |  | 16.203 | -7.625e-05
1096.75 | 0.6565 |  | 16.389 | -6.91e-05
1098.2 | 0.65553 |  | 16.575 | -6.691e-05
1099.65 | 0.6519 |  | 16.762 | -7.178e-05
1101.1 | 0.64683 |  | 16.948 | -7.58e-05
1102.55 | 0.64175 |  | 17.134 | -7.727e-05
1104 | 0.63782 |  | 17.32 | -7.743e-05
1105.45 | 0.63556 |  | 17.507 | -8.438e-05
1106.9 | 0.63479 |  | 17.693 | -9.034e-05
1108.35 | 0.63484 |  | 17.879 | -9.304e-05
1109.8 | 0.63486 |  | 18.065 | -9.023e-05
1111.25 | 0.63428 |  | 18.252 | -8.918e-05
1112.7 | 0.633 |  | 18.438 | -8.754e-05
1114.15 | 0.63145 |  | 18.624 | -8.591e-05
1115.6 | 0.63041 |  | 18.81 | -8.358e-05
1117.05 | 0.63063 |  | 18.996 | -8.483e-05
1118.5 | 0.63246 |  | 19.183 | -8.733e-05
1119.95 | 0.63564 |  | 19.369 | -8.785e-05
1121.4 | 0.63925 |  | 19.555 | -8.488e-05
1122.85 | 0.64206 |  | 19.741 | -8.215e-05
1124.3 | 0.6429 |  | 19.928 | -8.217e-05
1125.75 | 0.64116 |  | 20.114 | -8.392e-05
1127.2 | 0.63707 |  | 20.3 | -8.633e-05
1128.65 | 0.63171 |  | 20.486 | -9.219e-05
1130.1 | 0.6267 |  | 20.673 | -0.00010042
1131.55 | 0.62364 |  | 20.859 | -0.00010686
1133 | 0.62353 |  | 21.045 | -0.00010605
1134.45 | 0.62638 |  | 21.231 | -0.00010135
1135.9 | 0.6311 |  | 21.418 | -9.667e-05
1137.35 | 0.63591 |  | 21.604 | -9.837e-05
1138.8 | 0.63899 |  | 21.79 | -0.00010664
1140.25 | 0.63924 |  | 21.976 | -0.00011638
1141.7 | 0.63691 |  | 22.163 | -0.00011559
1143.15 | 0.63375 |  | 22.349 | -0.00010368
1144.6 | 0.63254 |  | 22.535 | -9.078e-05
1146.05 | 0.63622 |  | 22.721 | -8.908e-05
1191 | 0.46644 |  | 22.908 | -9.644e-05
1192.45 | 0.47131 |  | 23.094 | -0.00010604
1193.9 | 0.47911 |  | 23.28 | -0.00011127
1195.35 | 0.4885 |  | 23.466 | -0.00011312
1196.8 | 0.4984 |  | 23.652 | -0.00011487
1198.25 | 0.50803 |  | 23.839 | -0.00011855
1199.7 | 0.51696 |  | 24.025 | -0.0001198
1201.15 | 0.52505 |  | 24.211 | -0.00011389
1202.6 | 0.53236 |  | 24.397 | -0.0001041
1204.05 | 0.53903 |  | 24.584 | -9.797e-05
1205.5 | 0.54522 |  | 24.77 | -9.598e-05
1206.95 | 0.55105 |  | 24.956 | -9.342e-05
1208.4 | 0.55662 |  | 25.142 | -8.517e-05
1209.85 | 0.56196 |  | 25.329 | -7.461e-05
1211.3 | 0.56712 |  | 25.515 | -6.328e-05
1212.75 | 0.57217 |  | 25.701 | -5.713e-05
1214.2 | 0.57724 |  | 25.887 | -5.731e-05
1215.65 | 0.58247 |  | 26.074 | -6.741e-05
1217.1 | 0.58799 |  | 26.26 | -8.535e-05
1218.55 | 0.59388 |  | 26.446 | -0.00011031
1220 | 0.60005 |  | 26.632 | -0.00013657
1221.45 | 0.60632 |  | 26.819 | -0.00015686
1222.9 | 0.61237 |  | 27.005 | -0.00016409
1224.35 | 0.61789 |  | 27.191 | -0.00015625
1225.8 | 0.62269 |  | 27.377 | -0.00013353
1227.25 | 0.62681 |  | 27.564 | -9.669e-05
1228.7 | 0.63057 |  | 27.75 | -5.589e-05
1230.15 | 0.63455 |  | 27.936 | -2.728e-05
1231.6 | 0.63951 |  | 28.122 | -2.205e-05
1233.05 | 0.64611 |  | 28.308 | -3.059e-05
1234.5 | 0.65476 |  | 28.495 | -4.192e-05
1235.95 | 0.66544 |  | 28.681 | -5.186e-05
1237.4 | 0.67767 |  | 28.867 | -6.546e-05
1238.85 | 0.69055 |  | 29.053 | -7.706e-05
1240.3 | 0.70299 |  | 29.24 | -8.087e-05
1241.75 | 0.714 |  | 29.426 | -7.611e-05
1243.2 | 0.72289 |  | 29.612 | -7.07e-05
1244.65 | 0.72948 |  | 29.798 | -6.829e-05
1246.1 | 0.73412 |  | 29.985 | -6.933e-05
1247.55 | 0.73755 |  | 30.171 | -7.38e-05
1249 | 0.74076 |  | 30.357 | -8.224e-05
1250.45 | 0.74468 |  | 30.543 | -9.082e-05
1251.9 | 0.75003 |  | 30.73 | -9.571e-05
1253.35 | 0.75718 |  | 30.916 | -9.284e-05
1254.8 | 0.76618 |  | 31.102 | -8.493e-05
1256.25 | 0.77684 |  | 31.288 | -7.228e-05
1257.7 | 0.78884 |  | 31.475 | -6.345e-05
1259.15 | 0.80189 |  | 31.661 | -6.11e-05
1260.6 | 0.81571 |  | 31.847 | -6.904e-05
1262.05 | 0.83007 |  | 32.033 | -7.75e-05
1263.5 | 0.84472 |  | 32.22 | -8.275e-05
1264.95 | 0.85931 |  | 32.406 | -8.297e-05
1266.4 | 0.87346 |  | 32.592 | -8.494e-05
1267.85 | 0.88674 |  | 32.778 | -8.881e-05
1269.3 | 0.89883 |  | 32.964 | -9.056e-05
1270.75 | 0.90966 |  | 33.151 | -8.693e-05
1272.2 | 0.91944 |  | 33.337 | -8.017e-05
1273.65 | 0.92866 |  | 33.523 | -7.635e-05
1275.1 | 0.93802 |  | 33.709 | -7.828e-05
1276.55 | 0.94822 |  | 33.896 | -8.333e-05
1278 | 0.95982 |  | 34.082 | -8.726e-05
1279.45 | 0.97308 |  | 34.268 | -8.727e-05
1280.9 | 0.98797 |  | 34.454 | -8.726e-05
1282.35 | 1.0043 |  | 34.641 | -8.927e-05
1283.8 | 1.02191 |  | 34.827 | -9.397e-05
1285.25 | 1.04079 |  | 35.013 | -9.547e-05
1286.7 | 1.06125 |  | 35.199 | -9.2e-05
1288.15 | 1.08381 |  | 35.386 | -8.521e-05
1289.6 | 1.109 |  | 35.572 | -8.158e-05
1291.05 | 1.13711 |  | 35.758 | -8.341e-05
1292.5 | 1.16793 |  | 35.944 | -8.947e-05
1293.95 | 1.20054 |  | 36.131 | -9.644e-05
1295.4 | 1.23346 |  | 36.317 | -0.00010139
1296.85 | 1.26493 |  | 36.503 | -0.00010245
1298.3 | 1.29327 |  | 36.689 | -9.942e-05
1299.75 | 1.31743 |  | 36.876 | -9.622e-05
1301.2 | 1.33722 |  | 37.062 | -9.213e-05
1302.65 | 1.35348 |  | 37.248 | -8.737e-05
1304.1 | 1.36781 |  | 37.434 | -8.085e-05
1305.55 | 1.38216 |  | 37.62 | -8.018e-05
1307 | 1.39829 |  | 37.807 | -8.613e-05
1308.45 | 1.41732 |  | 37.993 | -9.665e-05
1309.9 | 1.43943 |  | 38.179 | -0.00010394
1311.35 | 1.46395 |  | 38.365 | -0.00010701
1312.8 | 1.48962 |  | 38.552 | -0.00010689
1314.25 | 1.51511 |  | 38.738 | -0.00010339
1315.7 | 1.53947 |  | 38.924 | -9.717e-05
1317.15 | 1.56249 |  | 39.11 | -8.874e-05
1318.6 | 1.58474 |  | 39.297 | -8.29e-05
1320.05 | 1.60741 |  | 39.483 | -7.881e-05
1321.5 | 1.6319 |  | 39.669 | -7.901e-05
1322.95 | 1.65939 |  | 39.855 | -8.384e-05
1324.4 | 1.69049 |  | 40.042 | -9.157e-05
1325.85 | 1.72513 |  | 40.228 | -9.406e-05
1327.3 | 1.76257 |  | 40.414 | -9.048e-05
1328.75 | 1.80172 |  | 40.6 | -8.776e-05
1330.2 | 1.84146 |  | 40.787 | -9.061e-05
1331.65 | 1.88085 |  | 40.973 | -9.225e-05
1333.1 | 1.91931 |  | 41.159 | -8.829e-05
1334.55 | 1.95657 |  | 41.345 | -8.236e-05
1336 | 1.99251 |  | 41.532 | -8.319e-05
1337.45 | 2.02705 |  | 41.718 | -8.818e-05
1338.9 | 2.06003 |  | 41.904 | -9.225e-05
1340.35 | 2.09131 |  | 42.09 | -9.103e-05
1341.8 | 2.12087 |  | 42.276 | -8.864e-05
1343.25 | 2.14909 |  | 42.463 | -8.797e-05
1344.7 | 2.17681 |  | 42.649 | -9.138e-05
1346.15 | 2.20531 |  | 42.835 | -9.485e-05
1347.6 | 2.23606 |  | 43.021 | -9.597e-05
1349.05 | 2.27033 |  | 43.208 | -9.278e-05
1350.5 | 2.30876 |  | 43.394 | -9.075e-05
1351.95 | 2.35102 |  | 43.58 | -9.189e-05
1353.4 | 2.39581 |  | 43.766 | -9.627e-05
1354.85 | 2.44109 |  | 43.953 | -9.897e-05
1356.3 | 2.48459 |  | 44.139 | -9.922e-05
1357.75 | 2.52452 |  | 44.325 | -9.711e-05
1359.2 | 2.56011 |  | 44.511 | -9.534e-05
1360.65 | 2.592 |  | 44.698 | -9.37e-05
1362.1 | 2.62221 |  | 44.884 | -9.164e-05
1363.55 | 2.6538 |  | 45.07 | -8.732e-05
1365 | 2.69025 |  | 45.256 | -8.426e-05
1366.45 | 2.73479 |  | 45.443 | -8.61e-05
1367.9 | 2.78976 |  | 45.629 | -9.257e-05
1369.35 | 2.8563 |  | 45.815 | -9.864e-05
1370.8 | 2.93422 |  | 46.001 | -0.00010066
1372.25 | 3.02222 |  | 46.188 | -0.00010032
1373.7 | 3.11811 |  | 46.374 | -9.694e-05
1375.15 | 3.21911 |  | 46.56 | -9.259e-05
1376.6 | 3.322 |  | 46.746 | -8.898e-05
1378.05 | 3.42324 |  | 46.932 | -9.157e-05
1379.5 | 3.51894 |  | 47.119 | -9.682e-05
1380.95 | 3.605 |  | 47.305 | -9.923e-05
1382.4 | 3.67733 |  | 47.491 | -9.397e-05
1383.85 | 3.73227 |  | 47.677 | -8.631e-05
1385.3 | 3.7672 |  | 47.864 | -8.324e-05
1386.75 | 3.78102 |  | 48.05 | -8.705e-05
1388.2 | 3.77459 |  | 48.236 | -9.291e-05
1389.65 | 3.75071 |  | 48.422 | -9.586e-05
1391.1 | 3.71378 |  | 48.609 | -9.79e-05
1392.55 | 3.66904 |  | 48.795 | -0.00010038
1394 | 3.62166 |  | 48.981 | -0.00010346
1395.45 | 3.57583 |  | 49.167 | -0.00010199
1396.9 | 3.53408 |  | 49.354 | -9.815e-05
1398.35 | 3.49704 |  | 49.54 | -9.545e-05
1399.8 | 3.46367 |  | 49.726 | -9.884e-05
1401.25 | 3.4318 |  | 49.912 | -0.0001038
1402.7 | 3.39891 |  | 50.099 | -0.00010493
1404.15 | 3.36287 |  | 50.285 | -0.00010041
1405.6 | 3.32247 |  | 50.471 | -9.731e-05
1407.05 | 3.27771 |  | 50.657 | -9.807e-05
1408.5 | 3.22968 |  | 50.844 | -0.00010036
1409.95 | 3.18029 |  | 51.03 | -9.775e-05
1411.4 | 3.13188 |  | 51.216 | -9.368e-05
1412.85 | 3.08681 |  | 51.402 | -9.104e-05
1414.3 | 3.04711 |  | 51.588 | -9.452e-05
1415.75 | 3.01421 |  | 51.775 | -0.00010087
1417.2 | 2.98881 |  | 51.961 | -0.00011013
1418.65 | 2.97068 |  | 52.147 | -0.00011861
1420.1 | 2.95861 |  | 52.333 | -0.00012581
1421.55 | 2.95039 |  | 52.52 | -0.00012836
1423 | 2.94301 |  | 52.706 | -0.00012571
1424.45 | 2.93296 |  | 52.892 | -0.000118
1425.9 | 2.9168 |  | 53.078 | -0.00011115
1427.35 | 2.89174 |  | 53.265 | -0.0001091
1428.8 | 2.85627 |  | 53.451 | -0.00011233
1430.25 | 2.8105 |  | 53.637 | -0.00011539
1431.7 | 2.75619 |  | 53.823 | -0.00011828
1433.15 | 2.69628 |  | 54.01 | -0.00012187
1434.6 | 2.63425 |  | 54.196 | -0.00012846
1436.05 | 2.57316 |  | 54.382 | -0.00013423
1437.5 | 2.51495 |  | 54.568 | -0.00013732
1438.95 | 2.45999 |  | 54.755 | -0.00013485
1440.4 | 2.40715 |  | 54.941 | -0.00012933
1441.85 | 2.35441 |  | 55.127 | -0.00012619
1443.3 | 2.29962 |  | 55.313 | -0.00013107
1444.75 | 2.24143 |  | 55.5 | -0.00014131
1446.2 | 2.17981 |  | 55.686 | -0.00014826
1447.65 | 2.11623 |  | 55.872 | -0.00014769
1449.1 | 2.05323 |  | 56.058 | -0.00014343
1450.55 | 1.99365 |  | 56.244 | -0.00014359
1452 | 1.9397 |  | 56.431 | -0.00015008
1453.45 | 1.89231 |  | 56.617 | -0.00015928
1454.9 | 1.8508 |  | 56.803 | -0.00016503
1456.35 | 1.81318 |  | 56.989 | -0.00016591
1457.8 | 1.77679 |  | 57.176 | -0.000164
1459.25 | 1.73917 |  | 57.362 | -0.00016159
1460.7 | 1.69884 |  | 57.548 | -0.00015911
1462.15 | 1.65562 |  | 57.734 | -0.00015655
1463.6 | 1.61059 |  | 57.921 | -0.00015452
1465.05 | 1.56552 |  | 58.107 | -0.00015358
1466.5 | 1.52218 |  | 58.293 | -0.00015485
1467.95 | 1.48161 |  | 58.479 | -0.00015899
1469.4 | 1.44384 |  | 58.666 | -0.00016555
1470.85 | 1.40788 |  | 58.852 | -0.00017026
1472.3 | 1.37225 |  | 59.038 | -0.00017064
1473.75 | 1.33557 |  | 59.224 | -0.0001652
1475.2 | 1.29713 |  | 59.411 | -0.00015768
1476.65 | 1.25723 |  | 59.597 | -0.00014961
1478.1 | 1.21704 |  | 59.783 | -0.0001435
1479.55 | 1.17817 |  | 59.969 | -0.00013791
1481 | 1.14215 |  | 60.156 | -0.00013081
1482.45 | 1.10986 |  | 60.342 | -0.00011875
1483.9 | 1.08139 |  | 60.528 | -0.00010141
1485.35 | 1.05615 |  | 60.714 | -8.497e-05
1486.8 | 1.03327 |  | 60.9 | -7.363e-05
1488.25 | 1.0121 |  | 61.087 | -6.62e-05
1489.7 | 0.99253 |  | 61.273 | -4.896e-05
1491.15 | 0.97503 |  | 61.459 | -6.99e-06
1492.6 | 0.96036 |  | 61.645 | 7.995e-05
1494.05 | 0.94903 |  | 61.832 | 0.00023162
1495.5 | 0.94085 |  | 62.018 | 0.0004671
1496.95 | 0.9347 |  | 62.204 | 0.00078891
1498.4 | 0.92871 |  | 62.39 | 0.00117
1499.85 | 0.92087 |  | 62.577 | 0.00157
1501.3 | 0.9098 |  | 62.763 | 0.00192
1502.75 | 0.89538 |  | 62.949 | 0.00216
1504.2 | 0.87906 |  | 63.135 | 0.0023
1505.65 | 0.86359 |  | 63.322 | 0.00235
1507.1 | 0.85216 |  | 63.508 | 0.00238
1508.55 | 0.84744 |  | 63.694 | 0.0024
1510 | 0.85054 |  | 63.88 | 0.00243
1511.45 | 0.86054 |  | 64.067 | 0.00246
1512.9 | 0.87468 |  | 64.253 | 0.00247
1514.35 | 0.88914 |  | 64.439 | 0.00248
1515.8 | 0.90024 |  | 64.625 | 0.00248
1517.25 | 0.90563 |  | 64.812 | 0.00247
1518.7 | 0.90496 |  | 64.998 | 0.00244
1520.15 | 0.89987 |  | 65.184 | 0.00242
1521.6 | 0.89332 |  | 65.37 | 0.00239
1523.05 | 0.88836 |  | 65.556 | 0.00238
1524.5 | 0.88702 |  | 65.743 | 0.00238
1525.95 | 0.88952 |  | 65.929 | 0.00238
1527.4 | 0.89423 |  | 66.115 | 0.00238
1528.85 | 0.89844 |  | 66.301 | 0.00239
1530.3 | 0.89947 |  | 66.488 | 0.00239
1531.75 | 0.89586 |  | 66.674 | 0.0024
1533.2 | 0.88805 |  | 66.86 | 0.00241
1534.65 | 0.87836 |  | 67.046 | 0.00241
1536.1 | 0.8701 |  | 67.233 | 0.0024
1537.55 | 0.86633 |  | 67.419 | 0.0024
1539 | 0.86857 |  | 67.605 | 0.00239
1540.45 | 0.87608 |  | 67.791 | 0.0024
1541.9 | 0.886 |  | 67.978 | 0.0024
1543.35 | 0.89438 |  | 68.164 | 0.0024
1544.8 | 0.89764 |  | 68.35 | 0.0024
1546.25 | 0.89403 |  | 68.536 | 0.0024
1547.7 | 0.8845 |  | 68.723 | 0.0024
1549.15 | 0.87255 |  | 68.909 | 0.00239
1550.6 | 0.86307 |  | 69.095 | 0.00239
1552.05 | 0.86065 |  | 69.281 | 0.00239
1553.5 | 0.86785 |  | 69.468 | 0.0024
1554.95 | 0.88414 |  | 69.654 | 0.0024
1556.4 | 0.90593 |  | 69.84 | 0.00241
1557.85 | 0.9277 |  | 70.026 | 0.00241
1559.3 | 0.94386 |  | 70.212 | 0.00241
1560.75 | 0.95064 |  | 70.399 | 0.00241
1562.2 | 0.94741 |  | 70.585 | 0.0024
1563.65 | 0.93674 |  | 70.771 | 0.0024
1565.1 | 0.92346 |  | 70.957 | 0.0024
1566.55 | 0.91273 |  | 71.144 | 0.0024
1568 | 0.90811 |  | 71.33 | 0.0024
1569.45 | 0.91026 |  | 71.516 | 0.0024
1570.9 | 0.91672 |  | 71.702 | 0.0024
1572.35 | 0.92299 |  | 71.889 | 0.0024
1573.8 | 0.92438 |  | 72.075 | 0.0024
1575.25 | 0.91804 |  | 72.261 | 0.00239
1576.7 | 0.90426 |  | 72.447 | 0.00239
1578.15 | 0.88656 |  | 72.634 | 0.00239
1579.6 | 0.87056 |  | 72.82 | 0.0024
1581.05 | 0.86186 |  | 73.006 | 0.0024
1582.5 | 0.86397 |  | 73.192 | 0.0024
1583.95 | 0.87684 |  | 73.379 | 0.0024
1585.4 | 0.89678 |  | 73.565 | 0.00241
1586.85 | 0.91776 |  | 73.751 | 0.00241
1588.3 | 0.9336 |  | 73.937 | 0.0024
1589.75 | 0.94026 |  | 74.124 | 0.0024
1591.2 | 0.93737 |  | 74.31 | 0.0024
1592.65 | 0.92834 |  | 74.496 | 0.00241
1594.1 | 0.91898 |  | 74.682 | 0.00241
1595.55 | 0.91519 |  | 74.868 | 0.00241
1597 | 0.92055
1598.45 | 0.93483
1599.9 | 0.95393
1601.35 | 0.97149
1602.8 | 0.9814
1604.25 | 0.98034
1605.7 | 0.96936
1607.15 | 0.95371
1608.6 | 0.94098
1610.05 | 0.9382
1611.5 | 0.94899
1612.95 | 0.97185
1614.4 | 1.0004
1615.85 | 1.02546
1617.3 | 1.03837
1618.75 | 1.03418
1620.2 | 1.01363
1621.65 | 0.9829
1623.1 | 0.95146
1624.55 | 0.92843
1626 | 0.91924
1627.45 | 0.92358
1628.9 | 0.93567
1630.35 | 0.94682
1631.8 | 0.94915
1633.25 | 0.93921
1634.7 | 0.91982
1636.15 | 0.89934
1637.6 | 0.88853
1639.05 | 0.89605
1640.5 | 0.92449
1641.95 | 0.96839
1643.4 | 1.01547
1644.85 | 1.05062
1646.3 | 1.06142
1647.75 | 1.04302
1649.2 | 1.00053
1650.65 | 0.94769
1652.1 | 0.90218
1653.55 | 0.87917
1655 | 0.88547
1656.45 | 0.91667
1657.9 | 0.95845
1659.35 | 0.99197
1660.8 | 1.00122
1662.25 | 0.97977
1663.7 | 0.93412
1665.15 | 0.882
1666.6 | 0.84625
1668.05 | 0.84603
1669.5 | 0.88898
1670.95 | 0.96722
1672.4 | 1.05909
1673.85 | 1.13639
1675.3 | 1.17452
1676.75 | 1.16175
1678.2 | 1.10409
1679.65 | 1.02345
1681.1 | 0.94956
1682.55 | 0.90846
1684 | 0.912
1685.45 | 0.95257
1686.9 | 1.00557
1688.35 | 1.03896
1689.8 | 1.02674
1691.25 | 0.96083
1692.7 | 0.85645
1694.15 | 0.74821
1695.6 | 0.67759
1697.05 | 0.67605
1698.5 | 0.75054
1699.95 | 0.87727
1701.4 | 1.00747
1702.85 | 1.08399
1704.3 | 1.06334
1705.75 | 0.93481
1707.2 | 0.72881
1708.65 | 0.50977
1710.1 | 0.35473
1711.55 | 0.32453
1713 | 0.43805
1714.45 | 0.66015
1715.9 | 0.90943
1717.35 | 1.08507
1718.8 | 1.1042
1720.25 | 0.93632
1721.7 | 0.62081
1723.15 | 0.2588
1724.6 | -0.0204
1726.05 | -0.10788
1727.5 | 0.0389
1728.95 | 0.37145
1730.4 | 0.75948
1731.85 | 1.03503
1733.3 | 1.05821
1734.75 | 0.78126
1736.2 | 0.28436
1737.65 | -0.23589
1739.1 | -0.52892
1740.55 | -0.38719
1742 | 0.25486
1743.45 | 1.25973
1744.9 | 2.29579
1746.35 | 2.92781
1747.8 | 2.77148
1749.25 | 1.6662
1750.7 | -0.19609
1752.15 | -2.24651
1753.6 | -3.65536
1755.05 | -3.58473
1756.5 | -1.52662
1757.95 | 2.3625
1759.4 | 7.0358
1760.85 | 10.53024
1762.3 | 10.18813
1763.75 | 3.10972
1765.2 | -13.24655
1766.65 | -40.45026
1768.1 | -78.62372
1769.55 | -126.23511
1771 | -180.23053
1772.45 | -236.49375
1773.9 | -290.54022
1775.35 | -338.29107
1776.8 | -376.75221
1778.25 | -404.44786
1779.7 | -421.52139
1781.15 | -429.50183
1782.6 | -430.81618
1784.05 | -428.18604
1785.5 | -424.06337
1786.95 | -420.2349
1788.4 | -417.66479
1789.85 | -416.57209
1791.3 | -416.67397
1792.75 | -417.48853
1794.2 | -418.5898
1795.65 | -419.74113
1797.1 | -420.88706
1798.55 | -422.03922
1800 | -423.12923

## Fig.3 a
Wavelength | Gain | Noise Figure | Gain | Noise Figure | Gain | Noise Figure
Input=-10dBm | dB | dB | dB | dB | dB | dB
| 35m |  | 40m |  | 50m
1400 | 12.40242 | 5.83794 | 11.21912 | 7.61821 | 8.51815 | 10.8388
1410 | 15.23045 | 5.83527 | 14.57121 | 7.40618 | 13.1356 | 9.87304
1420 | 17.49849 | 5.59428 | 17.19627 | 7.16013 | 17.07698 | 8.61498
1430 | 18.33553 | 5.53096 | 18.2754 | 6.57533 | 18.23711 | 8.2896
1440 | 18.54157 | 4.99841 | 18.37648 | 5.98623 | 18.4442 | 7.89824
1450 | 17.56164 | 4.50912 | 17.93758 | 5.19263 | 18.17945 | 6.35509
1460 | 15.86771 | 3.93491 | 16.02063 | 5.01727 | 16.63954 | 5.93255
1470 | 13.12074 | 3.85153 | 13.37268 | 4.63299 | 13.97161 | 5.4401
1480 | 9.94475 | 3.88653 | 10.0147 | 4.63002 | 10.44665 | 5.31115

## Fig.3 b
Wavelength | Gain | Noise Figure | Gain | Noise Figure | Gain | Noise Figure
Input=-23dBm | dB | dB | dB | dB | dB | dB
| 35m |  | 40m |  | 50m
1400 | 13.25168 | 5.67476 | 11.89682 | 7.48336 | 8.83207 | 10.81444
1410 | 17.30488 | 5.39984 | 16.06803 | 7.37839 | 13.45061 | 10.58863
1420 | 21.70297 | 4.61389 | 21.35937 | 6.21932 | 20.5874 | 8.26171
1430 | 23.11045 | 4.51725 | 23.16084 | 5.80967 | 23.62435 | 7.08906
1440 | 22.94042 | 4.11359 | 23.29568 | 5.12974 | 23.91481 | 6.41362
1450 | 21.24132 | 3.67789 | 21.4995 | 4.87903 | 22.48291 | 5.71138
1460 | 17.93078 | 3.57117 | 18.27246 | 4.54017 | 19.17799 | 5.41713
1470 | 13.946 | 3.66585 | 14.18091 | 4.50435 | 14.92976 | 5.2399
1480 | 10.22317 | 3.81733 | 10.28122 | 4.56871 | 10.73919 | 5.24178

## Fig.4
Pump Power | Gain10 | NF10 | Gain23 | NF23
mW | dB | dB | dB | dB
50 | 7.8412 | 9.86313 | 7.97247 | 7.42673
100 | 13.01147 | 17.04057 | 6.13482 | 5.20559
150 | 14.89851 | 19.37437 | 5.74508 | 4.76201
200 | 16.02353 | 20.61465 | 5.56164 | 4.59651
250 | 16.79955 | 21.39782 | 5.45147 | 4.49441
300 | 17.40555 | 22.00294 | 5.38621 | 4.42099
350 | 17.89056 | 22.45707 | 5.29191 | 4.33652
365 | 18.01356 | 22.58908 | 5.27335 | 4.32975

## Fig.5
Input signal | Gain | Noise figure
dBm | dB | dB
-30 | 24.12934 | 3.78014
-25 | 23.49915 | 3.85076
-20 | 22.38156 | 4.12116
-15 | 20.58379 | 4.50461
-10 | 18.54157 | 4.99841
-5 | 16.06983 | 5.53145

## Fig.6 a
Wavelength | Gain | [7 empty] | Noise Figure
nm | dB | [7 empty] | dB
Pin=-10dBm | -60°C | -40°C | -20°C | 0°C | 20°C | 40°C | 60°C | 80°C | -60°C | -40°C | -20°C | 0°C | 20°C | 40°C | 60°C | 80°C
1400 | 13.57135 | 13.38836 | 13.09339 | 12.8264 | 12.4324 | 11.97742 | 11.39541 | 10.71239 | 6.31479 | 6.22393 | 6.05923 | 5.9388 | 5.9329 | 5.83673 | 5.93073 | 6.04358
1410 | 16.14836 | 16.01038 | 15.80541 | 15.61143 | 15.26044 | 14.93947 | 14.39746 | 13.78345 | 6.44973 | 6.32582 | 6.12862 | 5.9804 | 5.92566 | 5.70725 | 5.78131 | 5.84868
1420 | 17.91239 | 17.86742 | 17.76843 | 17.67947 | 17.41445 | 17.24148 | 16.97952 | 16.59749 | 6.40096 | 6.15274 | 6.11816 | 5.78626 | 5.91636 | 5.69645 | 5.35288 | 5.5932
1430 | 18.65049 | 18.68151 | 18.62253 | 18.45353 | 18.31351 | 18.23554 | 18.08358 | 17.82555 | 5.86619 | 5.70009 | 5.52582 | 5.55798 | 5.74147 | 5.43093 | 5.08383 | 5.32138
1440 | 18.53756 | 18.46454 | 18.51058 | 18.33655 | 18.27556 | 18.23158 | 18.05659 | 17.9506 | 5.27003 | 5.46471 | 5.06627 | 5.40178 | 5.31062 | 5.10101 | 4.95301 | 4.85068
1450 | 17.52861 | 17.61164 | 17.64763 | 17.52263 | 17.45263 | 17.41864 | 17.24864 | 17.18865 | 4.89489 | 4.53574 | 4.61434 | 4.68642 | 4.72824 | 4.61125 | 4.60087 | 4.43726
1460 | 15.6877 | 15.7637 | 15.8127 | 15.7707 | 15.7507 | 15.7307 | 15.5917 | 15.54871 | 4.18858 | 4.14807 | 4.14757 | 4.12117 | 4.11542 | 4.08235 | 4.10914 | 4.00735
1470 | 12.81273 | 12.93273 | 13.05074 | 13.07373 | 13.11173 | 13.14874 | 13.08774 | 13.05374 | 3.89771 | 3.88929 | 3.83426 | 3.86428 | 3.86351 | 3.81014 | 3.84875 | 3.82732
1480 | 9.56876 | 9.64875 | 9.77975 | 9.90875 | 9.94175 | 10.01775 | 10.03575 | 10.06975 | 3.79979 | 3.86419 | 3.84548 | 3.81737 | 3.88521 | 3.87583 | 3.89387 | 3.88142

## Fig.6 b
Wavelength | Gain | [7 empty] | Noise Figure
nm | dB | [7 empty] | dB
Pin=-23dBm | -60°C | -40°C | -20°C | 0°C | 20°C | 40°C | 60°C | 80°C | -60°C | -40°C | -20°C | 0°C | 20°C | 40°C | 60°C | 80°C
1400 | 14.8233 | 14.65995 | 14.1971 | 13.79336 | 13.32648 | 12.75864 | 12.13561 | 11.33826 | 6.15509 | 5.92817 | 5.87831 | 5.78872 | 5.74957 | 5.69577 | 5.71667 | 5.85983
1410 | 18.86841 | 18.77315 | 18.03268 | 17.88252 | 17.3546 | 16.75082 | 15.95956 | 15.09231 | 5.98082 | 5.69533 | 5.87846 | 5.54913 | 5.51577 | 5.42692 | 5.54018 | 5.64936
1420 | 22.56331 | 22.38857 | 22.32415 | 22.04242 | 21.66965 | 21.32306 | 20.79014 | 20.13419 | 5.42552 | 5.30821 | 5.03266 | 4.89815 | 4.78294 | 4.56733 | 4.52483 | 4.49895
1430 | 23.90332 | 23.9049 | 23.61797 | 23.44816 | 23.23648 | 22.94978 | 22.52379 | 22.03879 | 5.12547 | 4.82421 | 4.78858 | 4.68027 | 4.50453 | 4.32601 | 4.31885 | 4.32441
1440 | 23.56783 | 23.42482 | 23.37423 | 23.11512 | 22.93929 | 22.73952 | 22.35961 | 22.07381 | 4.48151 | 4.48724 | 4.23378 | 4.30624 | 4.19508 | 4.04302 | 3.98838 | 3.84668
1450 | 21.52976 | 21.50788 | 21.45301 | 21.25494 | 21.10603 | 20.98922 | 20.6652 | 20.40732 | 4.0795 | 3.99815 | 3.90891 | 3.95993 | 3.89049 | 3.7511 | 3.76819 | 3.67985
1460 | 18.03861 | 18.00457 | 18.04068 | 17.94566 | 17.88768 | 17.83077 | 17.61573 | 17.48684 | 3.71017 | 3.73975 | 3.65495 | 3.6735 | 3.6565 | 3.57736 | 3.61374 | 3.52679
1470 | 13.70694 | 13.79794 | 13.91802 | 13.91798 | 13.92495 | 13.95501 | 13.89399 | 13.83902 | 3.72074 | 3.71862 | 3.65109 | 3.67814 | 3.70459 | 3.65782 | 3.67217 | 3.65199
1480 | 9.86028 | 9.91018 | 10.05822 | 10.19025 | 10.22517 | 10.29217 | 10.32516 | 10.35117 | 3.73164 | 3.81813 | 3.77883 | 3.75039 | 3.81581 | 3.81078 | 3.81961 | 3.81284

## Fig. 7
Wavelength | TDG coefficient
nm | dB/°C
Pin=-23dBm | Pin=-10dBm | Pin=-23dBm
1400 | -0.01985 | -0.02415
1410 | -0.01584 | -0.02146
1420 | -0.00861 | -0.01824
1430 | -0.00592 | -0.01175
1440 | -0.00496 | -0.0111
1450 | -0.0017 | -0.00743
1460 | -0.000362325 | -0.00394
1470 | 0.00183 | 0.0008256
1480 | 0.00399 | 0.00344