## FIgure 4a
V | A
0.202911 | -0.000446594
0.205414 | -0.000442749
0.207886 | -0.000438538
0.210358 | -0.00043454
0.212738 | -0.000430634
0.215179 | -0.000426819
0.217621 | -0.000422943
0.220093 | -0.000419067
0.222565 | -0.000415253
0.225006 | -0.000411224
0.227478 | -0.000407379
0.229889 | -0.000403534
0.23233 | -0.000399628
0.234711 | -0.000396027
0.237244 | -0.000392334
0.239624 | -0.000388824
0.242004 | -0.000385071
0.244568 | -0.000381836
0.247009 | -0.000378326
0.24942 | -0.000375031
0.251892 | -0.000371368
0.254333 | -0.000367676
0.256775 | -0.000364471
0.259216 | -0.000361023
0.261658 | -0.000357727
0.264069 | -0.000354126
0.266541 | -0.000351105
0.268951 | -0.000347931
0.271454 | -0.000345032
0.273834 | -0.000341248
0.276367 | -0.000338226
0.278717 | -0.000335419
0.281219 | -0.000332336
0.283661 | -0.000329041
0.286072 | -0.000325623
0.288574 | -0.000322571
0.290955 | -0.000319336
0.293457 | -0.000316467
0.295837 | -0.000313385
0.298279 | -0.000310547
0.300751 | -0.000307526
0.303223 | -0.000304382
0.305634 | -0.000301605
0.308105 | -0.000298828
0.310516 | -0.000296112
0.312958 | -0.000293121
0.31546 | -0.000290283
0.317902 | -0.000287598
0.320251 | -0.000284912
0.322784 | -0.000282013
0.325226 | -0.000279572
0.327667 | -0.0002771
0.330048 | -0.00027417
0.332581 | -0.000271484
0.33493 | -0.000268524
0.337402 | -0.000266022
0.339905 | -0.000263458
0.342346 | -0.000260803
0.344788 | -0.000258026
0.347198 | -0.000255493
0.34967 | -0.00025296
0.352112 | -0.000250366
0.354523 | -0.000247894
0.356995 | -0.000245056
0.359436 | -0.000242615
0.361908 | -0.000240051
0.364319 | -0.000237946
0.36676 | -0.000235443
0.369263 | -0.000233002
0.371643 | -0.00023053
0.374084 | -0.000228149
0.376556 | -0.0002258
0.379028 | -0.000223419
0.381439 | -0.000220978
0.383881 | -0.000218536
0.386322 | -0.000216125
0.388763 | -0.000213867
0.391174 | -0.0002117
0.393677 | -0.000209503
0.396088 | -0.000207031
0.39859 | -0.000204712
0.401001 | -0.000202271
0.403442 | -0.000200226
0.405884 | -0.000197815
0.408325 | -0.000195709
0.410828 | -0.000193359
0.413239 | -0.000191162
0.415649 | -0.000189301
0.418091 | -0.000187042
0.420563 | -0.000185181
0.423004 | -0.000182892
0.425446 | -0.000180939
0.427826 | -0.000178497
0.430328 | -0.000176544
0.432739 | -0.000174347
0.435181 | -0.00017215
0.437683 | -0.000170105
0.440125 | -0.000167969
0.442535 | -0.000166016
0.444977 | -0.000163849
0.447418 | -0.000161926
0.449921 | -0.000159851
0.452332 | -0.000157928
0.454803 | -0.000155945
0.457184 | -0.000153992
0.459625 | -0.000151733
0.462097 | -0.000149567
0.4646 | -0.000147583
0.46698 | -0.000145538
0.469421 | -0.000143707
0.471832 | -0.000141632
0.474304 | -0.000139954
0.476807 | -0.000137878
0.479218 | -0.000135773
0.481659 | -0.000134033
0.4841 | -0.000132294
0.486511 | -0.000130432
0.488983 | -0.000128662
0.491455 | -0.000126617
0.493896 | -0.000124817
0.496307 | -0.000122833
0.498779 | -0.000120819
0.50119 | -0.000118988
0.503662 | -0.000117096
0.506104 | -0.000115143
0.508545 | -0.000113403
0.510986 | -0.000111603
0.513397 | -0.000109802
0.5159 | -0.00010788
0.518311 | -0.00010611
0.520752 | -0.000104309
0.523163 | -0.000102631
0.525635 | -0.000101044
0.528107 | -9.97009e-05
0.530518 | -9.8053e-05
0.532959 | -9.60693e-05
0.53537 | -9.44824e-05
0.537842 | -9.25293e-05
0.540436 | -9.09729e-05
0.542847 | -8.92639e-05
0.545288 | -8.71887e-05
0.547729 | -8.57544e-05
0.550171 | -8.39539e-05
0.552643 | -8.23059e-05
0.555023 | -8.04443e-05
0.557495 | -7.89185e-05
0.559906 | -7.70874e-05
0.562347 | -7.53479e-05
0.56488 | -7.37305e-05
0.56723 | -7.20215e-05
0.569702 | -7.0343e-05
0.572144 | -6.84814e-05
0.574615 | -6.69556e-05
0.577026 | -6.5094e-05
0.579468 | -6.3385e-05
0.581909 | -6.16455e-05
0.58429 | -5.99976e-05
0.586792 | -5.82581e-05
0.589233 | -5.65491e-05
0.591675 | -5.48096e-05
0.594116 | -5.3009e-05
0.596558 | -5.15137e-05
0.59903 | -4.98657e-05
0.60144 | -4.83826e-05
0.603912 | -4.66583e-05
0.606384 | -4.47754e-05
0.608826 | -4.30725e-05
0.611267 | -4.13513e-05
0.613678 | -3.99658e-05
0.61615 | -3.81775e-05
0.618591 | -3.65509e-05
0.621002 | -3.46161e-05
0.623474 | -3.29498e-05
0.625946 | -3.13049e-05
0.628357 | -2.9715e-05
0.630768 | -2.80609e-05
0.63324 | -2.63031e-05
0.635651 | -2.4704e-05
0.638092 | -2.28973e-05
0.640503 | -2.15057e-05
0.642975 | -1.96655e-05
0.645477 | -1.81641e-05
0.647797 | -1.63086e-05
0.650269 | -1.47217e-05
0.652771 | -1.29608e-05
0.655151 | -1.10535e-05
0.657562 | -9.60083e-06
0.660034 | -7.61414e-06
0.662476 | -5.88684e-06
0.664917 | -3.97736e-06
0.667389 | -2.41577e-06
0.669861 | -6.63757e-07
0.67218 | 1.20056e-06
0.674652 | 2.91382e-06
0.677002 | 4.65698e-06
0.679352 | 6.2439e-06
0.681885 | 8.07495e-06
0.684296 | 9.8053e-06
0.686676 | 1.17737e-05
0.689026 | 1.35712e-05
0.691467 | 1.53229e-05
0.693787 | 1.70593e-05
0.696289 | 1.88843e-05
0.698608 | 2.06757e-05
0.700989 | 2.25433e-05
0.7034 | 2.44568e-05
0.70578 | 2.62207e-05
0.708221 | 2.82379e-05
0.710632 | 3.00781e-05
0.713654 | 3.19946e-05
0.716095 | 3.37341e-05
0.718536 | 3.5556e-05
0.720978 | 3.75488e-05
0.723389 | 3.94012e-05
0.72583 | 4.14368e-05
0.728241 | 4.32587e-05
0.730682 | 4.54559e-05
0.733093 | 4.73846e-05
0.735535 | 4.93317e-05
0.738007 | 5.14221e-05
0.740448 | 5.33447e-05
0.742859 | 5.54199e-05
0.7453 | 5.72205e-05
0.747742 | 5.93567e-05
0.750183 | 6.13403e-05
0.752563 | 6.35376e-05
0.7547 | 6.55212e-05
0.757141 | 6.75659e-05
0.759888 | 6.95801e-05
0.762024 | 7.16553e-05
0.765076 | 7.39441e-05
0.767517 | 7.59888e-05
0.769653 | 7.8125e-05
0.772095 | 8.01086e-05
0.774536 | 8.23975e-05
0.776672 | 8.45337e-05
0.779724 | 8.67615e-05
0.782166 | 8.89893e-05
0.783997 | 9.1217e-05
0.787048 | 9.35059e-05
0.78949 | 9.57336e-05
0.791931 | 9.82056e-05
0.794067 | 0.000100342
0.796204 | 0.00010257
0.799255 | 0.000104675
0.801392 | 0.000107056
0.803833 | 0.000109406
0.805969 | 0.000111908
0.808716 | 0.000114258
0.811157 | 0.000116425
0.813599 | 0.000118866
0.815735 | 0.000121094
0.818176 | 0.000123657
0.820923 | 0.000126038
0.823364 | 0.000128357
0.8255 | 0.000130768
0.828552 | 0.000133087
0.830688 | 0.000135651
0.833435 | 0.000138
0.835571 | 0.000140503
0.838013 | 0.000142731
0.840149 | 0.000145233
0.84259 | 0.000147644
0.845642 | 0.000150085
0.848083 | 0.000152466
0.849915 | 0.000154816
0.852661 | 0.000157257
0.855408 | 0.000159607
0.857544 | 0.000162201
0.860291 | 0.000164551
0.862732 | 0.000167023
0.864563 | 0.000169373
0.86731 | 0.000171753
0.869446 | 0.000174225
0.872192 | 0.000176605
0.874634 | 0.000179077
0.877075 | 0.000181244
0.879211 | 0.000183655
0.881958 | 0.000186005
0.884705 | 0.000188507
0.887451 | 0.000190765
0.889587 | 0.000193054
0.892029 | 0.000195404
0.89447 | 0.000197662
0.896606 | 0.000200165
0.899048 | 0.000202332
0.901489 | 0.000204712
0.903625 | 0.000206818
0.906677 | 0.000209167
0.908813 | 0.000211426
0.91095 | 0.000213654
0.913696 | 0.000215942
0.916138 | 0.000218018
0.918274 | 0.000220245
0.921021 | 0.000222321
0.923157 | 0.000224701
0.925903 | 0.000226746
0.92804 | 0.000228851
0.930176 | 0.000230865
0.933228 | 0.000233032
0.935669 | 0.000235229
0.93811 | 0.000237244
0.940247 | 0.000239502
0.942993 | 0.000241302
0.945129 | 0.000243469
0.947876 | 0.000245453
0.950317 | 0.00024762
0.952454 | 0.000249573
0.9552 | 0.000251556
0.957642 | 0.00025351
0.960083 | 0.000255463
0.962219 | 0.00025766
0.964966 | 0.000259521
0.967102 | 0.000261505
0.969849 | 0.000263306
0.97229 | 0.00026535
0.974426 | 0.000267273
0.977173 | 0.000269226
0.978699 | 0.000271179
0.98175 | 0.000272919
0.984802 | 0.000274872
0.986938 | 0.000276672
0.989685 | 0.000278748
0.991821 | 0.000280548
0.993958 | 0.000282379
0.996399 | 0.00028421
0.99884 | 0.000286011
1.00128 | 0.000287964
1.00433 | 0.000289734
1.00586 | 0.000291656
1.00891 | 0.000293243
1.01135 | 0.000295166
1.01379 | 0.000296875
1.01624 | 0.000298737
1.01898 | 0.000300537
1.02112 | 0.000302673
1.02325 | 0.000304413
1.026 | 0.000306091
1.02814 | 0.000308044
1.03149 | 0.000309692
1.03241 | 0.000311493
1.03577 | 0.00031311
1.0379 | 0.00031488
1.04065 | 0.00031665
1.04309 | 0.00031839
1.04523 | 0.00032019
1.04767 | 0.000321716
1.05042 | 0.000323517
1.05225 | 0.000325165
1.05469 | 0.000327057
1.05774 | 0.000328644
1.05988 | 0.000330353
1.06293 | 0.000332001
1.06537 | 0.000333649
1.06781 | 0.00033551
1.06964 | 0.000337097
1.07208 | 0.000338867
1.07513 | 0.000340393
1.07758 | 0.000342163
1.08002 | 0.000343842
1.08246 | 0.000345581
1.08459 | 0.00034729
1.08734 | 0.000348877
1.08917 | 0.000350616
1.09192 | 0.000352234
1.09344 | 0.000354126
1.09741 | 0.000355713
1.09894 | 0.000357483
1.10168 | 0.0003591
1.10352 | 0.000360901
1.10687 | 0.00036264
1.10901 | 0.00036441
1.11115 | 0.000366241
1.11389 | 0.000367798
1.11572 | 0.00036972
1.11877 | 0.000371429
1.12122 | 0.000373413
1.12366 | 0.000375183
1.1261 | 0.000376984
1.12854 | 0.000378784
1.13068 | 0.000380585
1.13281 | 0.00038266
1.13525 | 0.000384521
1.13831 | 0.000386566
1.14044 | 0.000388336
1.14288 | 0.000390411
1.14532 | 0.000392456
1.14777 | 0.000394562
1.15021 | 0.000396698
1.15295 | 0.000398682
1.1557 | 0.000400848
1.15784 | 0.000402893
1.15997 | 0.000405334
1.16272 | 0.000407501
1.16486 | 0.00040976
1.1673 | 0.000411957
1.17004 | 0.000414307
1.17218 | 0.000416748
1.17493 | 0.000419312
1.17706 | 0.000421967
1.18011 | 0.000424164
1.18195 | 0.000426697
1.18439 | 0.000429108
1.18652 | 0.000431732
1.18988 | 0.000434967
1.19202 | 0.000437622
1.19415 | 0.000440399
1.1969 | 0.000443268
1.19934 | 0.000446747
1.20178 | 0.000449249
1.20392 | 0.000451965
1.20636 | 0.000454376
1.20911 | 0.000457123
1.21185 | 0.000459839
1.21368 | 0.000462494
1.21643 | 0.00046521
1.21857 | 0.000467743
1.22131 | 0.000470459
1.22375 | 0.000473053
1.22589 | 0.000475983
1.22803 | 0.000478699
1.23108 | 0.000481384
1.23352 | 0.000484161
1.23566 | 0.000487122
1.23871 | 0.000490234
1.24084 | 0.00049295
1.24268 | 0.000496033
1.24573 | 0.000498749
1.24786 | 0.000501709
1.25061 | 0.000505066
1.25244 | 0.000509644
1.2558 | 0.00051239
1.25763 | 0.000515137
1.25977 | 0.000518494
1.26251 | 0.00052124
1.26556 | 0.000524597
1.2674 | 0.000527344
1.27014 | 0.000530396
1.27228 | 0.000533142
1.27441 | 0.000536194
1.27747 | 0.000539246
1.2793 | 0.000541992
1.28265 | 0.000545044
1.28448 | 0.000547791
1.28754 | 0.000550842
1.28967 | 0.000553894
1.29211 | 0.000556946
1.29425 | 0.000559692
1.2973 | 0.000562744
1.29913 | 0.000565796
1.30157 | 0.000568848
1.30432 | 0.000571899
1.30676 | 0.000574951
1.30859 | 0.000578003
1.31134 | 0.000581055
1.31439 | 0.000584106
1.31653 | 0.000587158
1.31836 | 0.000590515
1.32111 | 0.000593567
1.32355 | 0.000596619
1.3269 | 0.000599365
1.32904 | 0.000602722
1.33148 | 0.000606384
1.33362 | 0.000609131
1.33636 | 0.000612488
1.3385 | 0.00061554
1.34064 | 0.000618591
1.34338 | 0.000621948
1.34583 | 0.000625
1.34796 | 0.000628357
1.35071 | 0.000631409
1.35345 | 0.000635376
1.3559 | 0.000638428
1.35803 | 0.000654907
1.36017 | 0.000657654
1.36322 | 0.000660706
1.36566 | 0.000663452
1.3678 | 0.000666504
1.37024 | 0.000669861
1.37299 | 0.000672913
1.37512 | 0.000676575
1.37756 | 0.000679932
1.38031 | 0.000683594
1.38245 | 0.000686951
1.38458 | 0.000690918
1.38702 | 0.00069458
1.38977 | 0.000697937
1.39221 | 0.000701904
1.39496 | 0.000705872
1.39709 | 0.000709229
1.39984 | 0.000712585
1.40198 | 0.000716248
1.40442 | 0.000719604
1.40747 | 0.000722961
1.40991 | 0.000726318
1.41205 | 0.000730286
1.41449 | 0.000733948
1.41663 | 0.000737
1.41937 | 0.000741577
1.42151 | 0.000745239
1.42395 | 0.000749817
1.42639 | 0.000753784
1.42914 | 0.000757751
1.43188 | 0.000761108
1.43372 | 0.000764771
1.43616 | 0.000768738
1.43829 | 0.000772705
1.44165 | 0.000776367
1.44409 | 0.000780945
1.44623 | 0.000801697
1.44867 | 0.00080658
1.45081 | 0.000814209
1.45386 | 0.000817871
1.45599 | 0.000821533
1.45844 | 0.000828247
1.46118 | 0.000845642
1.46362 | 0.000848694
1.46576 | 0.000852051
1.4679 | 0.000855103
1.47034 | 0.00085907
1.47278 | 0.000863342
1.47583 | 0.000869141
1.47797 | 0.000875549
1.48102 | 0.000887146
1.48285 | 0.000891724
1.48529 | 0.000898132
1.48804 | 0.0009021
1.48987 | 0.000905762
1.49231 | 0.000912781
1.49536 | 0.000924683
1.4978 | 0.000930481
1.49994 | 0.000934753
1.50177 | 0.000940857
1.50513 | 0.000945435
1.50757 | 0.000950012
1.5097 | 0.000956116
1.51245 | 0.000966492
1.51459 | 0.000970459
1.51733 | 0.000976563
1.51947 | 0.000980835
1.52161 | 0.000987244
1.52466 | 0.000992737
1.5271 | 0.0010025
1.52893 | 0.00100891
1.53137 | 0.0010141
1.53442 | 0.00102081
1.53687 | 0.0010434
1.539 | 0.00107361
1.54205 | 0.00108154
1.54419 | 0.00108521
1.54663 | 0.0010907
1.54907 | 0.00110992
1.55151 | 0.0011142
1.55396 | 0.00111816
1.55609 | 0.00112213
1.55823 | 0.00112732
1.56097 | 0.00113281
1.56342 | 0.00114014
1.56586 | 0.00114563
1.5686 | 0.00115112
1.57104 | 0.0011554
1.57379 | 0.00116058
1.57593 | 0.00116791
1.57837 | 0.0011731
1.58081 | 0.00117828
1.58295 | 0.00118286
1.58539 | 0.00118866
1.58783 | 0.00119385
1.59027 | 0.00119873
1.59302 | 0.00120331
1.59546 | 0.0012085
1.5976 | 0.00121338
1.59973 | 0.00121857
1.60248 | 0.00122375
1.60522 | 0.00124481
1.60736 | 0.00125275
1.61011 | 0.00125793
1.61224 | 0.00126404
1.61499 | 0.00126923
1.61743 | 0.00127747
1.61957 | 0.00128265
1.62201 | 0.00128784
1.62476 | 0.00129242
1.6272 | 0.00129761
1.62994 | 0.0013031
1.63208 | 0.00132111
1.63452 | 0.00132568
1.63696 | 0.00133087
1.6394 | 0.0013382
1.64215 | 0.00134613
1.64429 | 0.00135162
1.64673 | 0.0013562
1.64917 | 0.00136353
1.65131 | 0.00137054
1.65405 | 0.00138306
1.65588 | 0.00138794
1.65924 | 0.00139252
1.66138 | 0.00139709
1.66412 | 0.00140381
1.66595 | 0.00140839
1.6687 | 0.00141449
1.67145 | 0.00141998
1.67358 | 0.00142639
1.67603 | 0.00143158
1.67847 | 0.00144348
1.68091 | 0.00144897
1.68335 | 0.00145538
1.6861 | 0.0014621
1.68854 | 0.00147003
1.69098 | 0.00147522
1.69312 | 0.00148071
1.69525 | 0.00148682
1.6983 | 0.00149261
1.70074 | 0.0014978
1.70258 | 0.00150299
1.70532 | 0.00150848
1.70746 | 0.00151459
1.71021 | 0.00152008
1.71234 | 0.00152649
1.71509 | 0.00153198
1.71722 | 0.00153778
1.72028 | 0.00154297
1.72272 | 0.00154846
1.72455 | 0.00155365
1.7276 | 0.00155945
1.73004 | 0.00156555
1.73248 | 0.00157074
1.73462 | 0.00157715
1.73706 | 0.00158203
1.7395 | 0.00158783
1.74225 | 0.00159302
1.74408 | 0.00160126
1.74744 | 0.00160706
1.74957 | 0.00161316
1.75201 | 0.00161865
1.75385 | 0.00162415
1.7569 | 0.00163055
1.75934 | 0.00163605
1.76178 | 0.00164154
1.76422 | 0.00164703
1.76666 | 0.00165253
1.76941 | 0.00165833
1.77155 | 0.0016629
1.77368 | 0.00167175
1.77612 | 0.00167755
1.77856 | 0.00168335
1.78162 | 0.00168854
1.78375 | 0.00169464
1.78589 | 0.00170044
1.78833 | 0.00170593
1.79108 | 0.00171143
1.79352 | 0.00171661
1.79565 | 0.00172302
1.7984 | 0.00172882
1.79993 | 0.00173492
1.80359 | 0.00174164
1.80054 | 0.00172791
1.7984 | 0.00171326
1.79626 | 0.00169922
1.79321 | 0.00168488
1.79077 | 0.00167114
1.78802 | 0.00165863
1.78589 | 0.00164459
1.78345 | 0.00163116
1.78101 | 0.00161682
1.77887 | 0.00160431
1.77643 | 0.00159088
1.77429 | 0.00157776
1.77124 | 0.00156464
1.76941 | 0.00155121
1.76666 | 0.00153839
1.76392 | 0.00152496
1.76147 | 0.00151276
1.75964 | 0.00150024
1.75629 | 0.00148773
1.75446 | 0.00147461
1.75171 | 0.00146179
1.74927 | 0.00144928
1.74683 | 0.00143646
1.74438 | 0.00142426
1.74225 | 0.00141144
1.73981 | 0.00139923
1.73706 | 0.00138672
1.73492 | 0.00137482
1.73248 | 0.00136292
1.72943 | 0.00135071
1.7276 | 0.00133972
1.72516 | 0.00132935
1.72241 | 0.00131744
1.72058 | 0.00130524
1.71753 | 0.00129364
1.71539 | 0.00128143
1.71265 | 0.00126984
1.71021 | 0.00125854
1.70837 | 0.00124634
1.70532 | 0.00123474
1.70319 | 0.00122314
1.70044 | 0.00121155
1.69861 | 0.00119995
1.69586 | 0.00118896
1.69281 | 0.00117737
1.69098 | 0.00116608
1.68793 | 0.00115479
1.68579 | 0.00114349
1.68335 | 0.00113251
1.68091 | 0.00112122
1.67816 | 0.00111023
1.67603 | 0.00109894
1.67389 | 0.00108795
1.67145 | 0.00107697
1.66901 | 0.00106628
1.66687 | 0.0010553
1.66382 | 0.00104431
1.66168 | 0.00103333
1.65894 | 0.00102264
1.6568 | 0.00101288
1.65375 | 0.00100189
1.65131 | 0.000991516
1.64917 | 0.000980835
1.64673 | 0.000970154
1.64429 | 0.000959778
1.64124 | 0.000949402
1.6394 | 0.000939331
1.63696 | 0.00092865
1.63452 | 0.000918579
1.63177 | 0.000908203
1.62903 | 0.000898132
1.6272 | 0.000887756
1.62506 | 0.000877686
1.62231 | 0.000867615
1.62018 | 0.000857544
1.61713 | 0.000847473
1.61438 | 0.000837708
1.61224 | 0.000827942
1.6098 | 0.000817566
1.60797 | 0.0008078
1.60522 | 0.000798035
1.60309 | 0.000788574
1.60095 | 0.000778809
1.5976 | 0.000769043
1.59546 | 0.000759277
1.59241 | 0.000749817
1.59027 | 0.000740662
1.58752 | 0.000731506
1.58569 | 0.000722351
1.58295 | 0.000712891
1.58112 | 0.000703735
1.57837 | 0.00069458
1.57623 | 0.000685425
1.57318 | 0.00067627
1.57104 | 0.000666809
1.5686 | 0.000657959
1.56616 | 0.000648804
1.56372 | 0.000640259
1.56128 | 0.000631104
1.55823 | 0.000622253
1.55609 | 0.000613098
1.55396 | 0.000604248
1.55121 | 0.000596008
1.54846 | 0.000587158
1.54694 | 0.000578613
1.54419 | 0.000569763
1.54175 | 0.000561218
1.539 | 0.000552063
1.53717 | 0.000543823
1.53442 | 0.000535278
1.53168 | 0.000527039
1.52954 | 0.000519104
1.52649 | 0.000510864
1.52466 | 0.00050293
1.52222 | 0.000494629
1.51947 | 0.000486664
1.51703 | 0.000478516
1.51459 | 0.000470703
1.51184 | 0.000462921
1.51001 | 0.000454987
1.50787 | 0.000447418
1.50452 | 0.000439423
1.50299 | 0.000431946
1.50024 | 0.000424286
1.4975 | 0.000417114
1.49506 | 0.000409576
1.49231 | 0.00040213
1.48987 | 0.000394684
1.48804 | 0.00038736
1.48529 | 0.000380341
1.48254 | 0.000373047
1.4801 | 0.000366089
1.47827 | 0.000358704
1.47491 | 0.000351868
1.47308 | 0.000345032
1.47064 | 0.000338135
1.4679 | 0.000331268
1.46576 | 0.000324341
1.46362 | 0.000317719
1.46088 | 0.000310944
1.45813 | 0.000304657
1.45599 | 0.000298004
1.45294 | 0.000291595
1.45111 | 0.000285004
1.44867 | 0.000278595
1.44623 | 0.000272339
1.44379 | 0.000265991
1.44165 | 0.000259888
1.4389 | 0.000253387
1.43707 | 0.000247437
1.43433 | 0.000241302
1.43127 | 0.000235504
1.42914 | 0.000229462
1.42639 | 0.000223511
1.42426 | 0.000217621
1.42181 | 0.000211761
1.41968 | 0.000206268
1.41663 | 0.000200439
1.41449 | 0.000194946
1.41174 | 0.000188965
1.4093 | 0.000183563
1.40747 | 0.000178101
1.40411 | 0.000172638
1.40259 | 0.000167297
1.39923 | 0.000161743
1.3974 | 0.000156525
1.39404 | 0.000151062
1.39282 | 0.000146118
1.38977 | 0.000140808
1.38733 | 0.000135651
1.38489 | 0.000130493
1.38214 | 0.000125397
1.3797 | 0.000120483
1.37817 | 0.00011554
1.37543 | 0.000110748
1.37299 | 0.00010553
1.37054 | 0.0001008
1.3678 | 9.58557e-05
1.36536 | 9.12781e-05
1.36292 | 8.64563e-05
1.36017 | 8.15735e-05
1.35803 | 7.68433e-05
1.35529 | 7.17773e-05
1.35345 | 6.73828e-05
1.35101 | 6.2561e-05
1.34827 | 5.80444e-05
1.34583 | 5.31311e-05
1.34338 | 4.85474e-05
1.34125 | 4.39453e-05
1.3385 | 3.92792e-05
1.33575 | 3.46985e-05
1.33331 | 2.97485e-05
1.33118 | 2.52167e-05
1.32874 | 2.03583e-05
1.32629 | 1.58447e-05
1.32385 | 1.09436e-05
1.32141 | 6.15234e-06
1.31927 | 1.21002e-06
1.31683 | -3.69873e-06
1.31439 | -8.51135e-06
1.31195 | -1.35162e-05
1.30951 | -1.84265e-05
1.30707 | -2.38617e-05
1.30402 | -2.87842e-05
1.30157 | -3.40454e-05
1.29944 | -3.91693e-05
1.29669 | -4.45313e-05
1.29364 | -4.99878e-05
1.29181 | -5.54199e-05
1.28937 | -6.10657e-05
1.28754 | -6.62842e-05
1.28448 | -7.2113e-05
1.28235 | -7.76672e-05
1.2796 | -8.35876e-05
1.27747 | -8.92639e-05
1.27502 | -9.50928e-05
1.27289 | -0.000100922
1.26953 | -0.000106659
1.2674 | -0.000112976
1.26495 | -0.000118835
1.26282 | -0.000125
1.26038 | -0.000130737
1.25793 | -0.000136963
1.2558 | -0.000143097
1.25275 | -0.000149353
1.25061 | -0.000155426
1.24817 | -0.000160797
1.24573 | -0.00016684
1.24268 | -0.000172974
1.24054 | -0.000179596
1.2381 | -0.000185852
1.23566 | -0.0001922
1.23352 | -0.000198517
1.23108 | -0.000204956
1.22833 | -0.000211517
1.2265 | -0.000217896
1.22345 | -0.000224487
1.22101 | -0.000230621
1.21887 | -0.000237274
1.21582 | -0.000243683
1.21399 | -0.000250366
1.21124 | -0.000256836
1.2088 | -0.000263306
1.20697 | -0.000269836
1.20361 | -0.000276245
1.20209 | -0.000283081
1.19934 | -0.000289429
1.19659 | -0.000296082
1.19415 | -0.000302307
1.19141 | -0.000309052
1.18958 | -0.000315643
1.18713 | -0.000322113
1.18439 | -0.000328674
1.18225 | -0.000334839
1.1795 | -0.000341492
1.17676 | -0.00034787
1.17432 | -0.000354706
1.17218 | -0.000361023
1.16943 | -0.000367523
1.1673 | -0.000374023
1.16516 | -0.000380432
1.16272 | -0.000386963
1.16058 | -0.000392761
1.15814 | -0.000399353
1.15509 | -0.000405426
1.15265 | -0.000412048
1.1499 | -0.000418457
1.14777 | -0.000424896
1.14563 | -0.000431244
1.14288 | -0.0004375
1.14105 | -0.00044397
1.138 | -0.000450226
1.13525 | -0.00045697
1.13342 | -0.000463074
1.13098 | -0.000469452
1.12854 | -0.000475555
1.1261 | -0.000481873
1.12366 | -0.00048822
1.12091 | -0.000494446
1.11877 | -0.000500488
1.11633 | -0.000506287
1.11359 | -0.00051239
1.11145 | -0.000518188
1.10931 | -0.000524902
1.10657 | -0.000530701
1.10474 | -0.000536804
1.10138 | -0.000542908
1.09924 | -0.000548706
1.0965 | -0.000555115
1.09436 | -0.000561218
1.09161 | -0.000567322
1.08948 | -0.00057312
1.08765 | -0.000578613
1.0849 | -0.000584717
1.08246 | -0.000590515
1.07941 | -0.000596313
1.07758 | -0.000601807
1.07452 | -0.00060791
1.07269 | -0.000613403
1.07025 | -0.000619507
1.0672 | -0.000625
1.06476 | -0.000630798
1.06262 | -0.000636292
1.06018 | -0.00064209
1.05774 | -0.000647583
1.05499 | -0.000652771
1.05194 | -0.000658264
1.05042 | -0.000662842
1.04797 | -0.000664368
1.04553 | -0.000669556
1.04218 | -0.000674133
1.04095 | -0.00067749
1.03821 | -0.000682068
1.03607 | -0.000687256
1.03333 | -0.000692444
1.03058 | -0.000697327
1.02814 | -0.000701599
1.0257 | -0.000705872
1.02325 | -0.000710754
1.02081 | -0.000715942
1.01868 | -0.000720825
1.01624 | -0.000726013
1.01379 | -0.000731201
1.01135 | -0.000736389
1.00922 | -0.000741577
1.00677 | -0.00074646
1.00342 | -0.000751343
1.00159 | -0.000756226
0.99884 | -0.000760498
0.996399 | -0.000765381
0.994568 | -0.000769043
0.991821 | -0.000773926
0.989685 | -0.000778503
0.987244 | -0.000783081
0.984192 | -0.000785522
0.982056 | -0.00078949
0.979309 | -0.000793152
0.977478 | -0.000791016
0.975037 | -0.000795898
0.972595 | -0.000800171
0.969849 | -0.000804749
0.967102 | -0.000808411
0.965271 | -0.000812988
0.962219 | -0.00081604
0.960388 | -0.000819702
0.957947 | -0.000823669
0.9552 | -0.000827637
0.952759 | -0.000831299
0.950317 | -0.000834656
0.947571 | -0.000838013
0.945435 | -0.000840759
0.942993 | -0.000844727
0.940247 | -0.000848083
0.937805 | -0.00085144
0.935669 | -0.000855103
0.933228 | -0.000858459
0.930481 | -0.000857544
0.928345 | -0.000861511
0.925903 | -0.000865479
0.923462 | -0.00086792
0.920715 | -0.000871582
0.918579 | -0.000874634
0.916138 | -0.000876465
0.914001 | -0.000879822
0.911255 | -0.000883789
0.909119 | -0.000886841
0.906067 | -0.000888672
0.904236 | -0.000888367
0.901184 | -0.000891113
0.899353 | -0.000893555
0.896606 | -0.000886841
0.894775 | -0.000887756
0.891724 | -0.000889282
0.889282 | -0.000889587
0.886841 | -0.000868225
0.884399 | -0.000869446
0.881653 | -0.000870056
0.879211 | -0.000862427
0.877075 | -0.000861816
0.874329 | -0.000844116
0.871887 | -0.00082489
0.869751 | -0.000824585
0.867004 | -0.00082489
0.864868 | -0.000823364
0.862427 | -0.000826111
0.859985 | -0.000828857
0.857544 | -0.000830078
0.855103 | -0.000832825
0.852661 | -0.000834351
0.85022 | -0.000836792
0.847473 | -0.000838623
0.845337 | -0.00084137
0.842896 | -0.000842896
0.840759 | -0.000844116
0.837708 | -0.000845947
0.835571 | -0.000845337
0.832825 | -0.000838013
0.830688 | -0.000839539
0.828552 | -0.000841064
0.8255 | -0.00084259
0.823669 | -0.000842285
0.820923 | -0.00084259
0.819092 | -0.000843811
0.81604 | -0.000845642
0.813293 | -0.000846863
0.811157 | -0.000846252
0.809021 | -0.000843811
0.806274 | -0.000846252
0.803528 | -0.000847168
0.800781 | -0.000848389
0.79834 | -0.000849609
0.795898 | -0.000844727
0.794373 | -0.000845947
0.791626 | -0.000841064
0.78949 | -0.000837708
0.787048 | -0.000837402
0.783997 | -0.000838013
0.781555 | -0.000838318
0.779724 | -0.000839539
0.777283 | -0.000839844
0.774841 | -0.000838318
0.77179 | -0.000837097
0.769653 | -0.000836792
0.767517 | -0.000838623
0.764771 | -0.000838013
0.762024 | -0.000838623
0.759888 | -0.000838318
0.757446 | -0.000838318
0.7547 | -0.000834351
0.752258 | -0.000831604
0.750427 | -0.000830994
0.748016 | -0.000831299
0.745544 | -0.000830078
0.743042 | -0.000829773
0.740662 | -0.000830383
0.738159 | -0.000830688
0.735718 | -0.000830994
0.733307 | -0.000829468
0.730835 | -0.000829773
0.728424 | -0.000830078
0.726044 | -0.000829163
0.723602 | -0.000830078
0.721069 | -0.000829163
0.718628 | -0.000828247
0.716187 | -0.000827637
0.713806 | -0.000827637
0.711334 | -0.000826111
0.708893 | -0.000812683
0.706451 | -0.000810242
0.703979 | -0.000809631
0.70163 | -0.000809631
0.699097 | -0.00080658
0.696716 | -0.000805054
0.694244 | -0.000805054
0.691772 | -0.000804138
0.689331 | -0.000791016
0.686951 | -0.0007901
0.684509 | -0.000790405
0.682068 | -0.00078949
0.679626 | -0.000789185
0.677185 | -0.000788574
0.674683 | -0.000788269
0.672333 | -0.000786438
0.669891 | -0.000785828
0.66745 | -0.000784912
0.66507 | -0.000783997
0.662567 | -0.000783691
0.660156 | -0.000782776
0.657715 | -0.000781555
0.655212 | -0.000780945
0.652771 | -0.00078064
0.65033 | -0.000780029
0.647888 | -0.000777893
0.645477 | -0.000777283
0.643005 | -0.000776062
0.640594 | -0.000775757
0.638153 | -0.000772095
0.635712 | -0.000771484
0.63327 | -0.000770874
0.630798 | -0.000769043
0.628387 | -0.000768433
0.626007 | -0.000767822
0.623413 | -0.000766907
0.621002 | -0.000765991
0.618591 | -0.000765076
0.616119 | -0.000764465
0.613739 | -0.00076355
0.611267 | -0.000762939
0.608826 | -0.000761414
0.606354 | -0.000759277
0.603912 | -0.000758667
0.601532 | -0.000757446
0.599121 | -0.000756226
0.596619 | -0.000749817
0.594147 | -0.000748901
0.591705 | -0.000747986
0.589294 | -0.00074707
0.586853 | -0.00074646
0.584381 | -0.00074585
0.58194 | -0.000744629
0.579468 | -0.000743713
0.577057 | -0.000743103
0.574646 | -0.000741882
0.572174 | -0.000740967
0.569702 | -0.000740051
0.567261 | -0.000739441
0.56485 | -0.000738831
0.562439 | -0.00073822
0.559937 | -0.000737305
0.557495 | -0.000736694
0.555054 | -0.000734863
0.552612 | -0.000734863
0.550171 | -0.000732727
0.547699 | -0.000731812
0.545288 | -0.000731201
0.542786 | -0.000730286
0.540375 | -0.00072937
0.537933 | -0.00072876
0.535461 | -0.000728149
0.53302 | -0.000726929
0.53064 | -0.000725708
0.528168 | -0.00071228
0.525696 | -0.000711365
0.523224 | -0.000710449
0.520813 | -0.000709534
0.518341 | -0.000708618
0.515961 | -0.000708008
0.513458 | -0.000707397
0.511017 | -0.000706482
0.508667 | -0.000705566
0.506134 | -0.000704956
0.503693 | -0.000704346
0.501221 | -0.00070343
0.49881 | -0.00070282
0.496368 | -0.000702209
0.493896 | -0.000701599
0.491516 | -0.000700989
0.488983 | -0.000700378
0.486603 | -0.000700073
0.484131 | -0.000699158
0.481659 | -0.000698547
0.479279 | -0.000697937
0.476837 | -0.000696106
0.474365 | -0.00069519
0.471924 | -0.000694275
0.469513 | -0.000693054
0.467041 | -0.000692139
0.464569 | -0.000691833
0.462189 | -0.000691223
0.459686 | -0.000690918
0.457245 | -0.000690002
0.454834 | -0.000689697
0.452362 | -0.000689087
0.449921 | -0.000689087
0.44751 | -0.000688782
0.445038 | -0.000687866
0.442566 | -0.000687866
0.440125 | -0.000687256
0.437653 | -0.000687561
0.435242 | -0.000686951
0.432831 | -0.00068634
0.430328 | -0.000686035
0.427948 | -0.00068573
0.425476 | -0.000685425
0.423004 | -0.00068512
0.420563 | -0.000684814
0.418152 | -0.000684814
0.41571 | -0.000684204
0.4133 | -0.000684204
0.410797 | -0.000683899
0.408356 | -0.000683594
0.405914 | -0.000682983
0.403503 | -0.000682678
0.401062 | -0.000682068
0.39859 | -0.000682068
0.396179 | -0.000681763
0.393646 | -0.000681458
0.391266 | -0.000681152
0.388824 | -0.000681152
0.386322 | -0.000680847
0.383911 | -0.000680542
0.381531 | -0.000680542
0.379028 | -0.000679932
0.376587 | -0.000679932
0.374115 | -0.000680237
0.371674 | -0.000680237
0.369232 | -0.000679932
0.366791 | -0.000679321
0.36438 | -0.000679932
0.361877 | -0.000679932
0.359497 | -0.000681763
0.357056 | -0.000680237
0.354584 | -0.000679932
0.352112 | -0.000679932
0.34967 | -0.000679932
0.34726 | -0.000680237
0.344818 | -0.000679932
0.342407 | -0.000680542
0.339905 | -0.000680542
0.337433 | -0.000680542
0.334991 | -0.000679626
0.33255 | -0.000679626
0.33017 | -0.000679932
0.327728 | -0.000679626
0.325287 | -0.000679321
0.322815 | -0.000679321
0.320374 | -0.000679321
0.317902 | -0.000678711
0.315491 | -0.000679016
0.312988 | -0.000678406
0.310547 | -0.000678406
0.308105 | -0.000678711
0.305634 | -0.000678406
0.303192 | -0.000678406
0.300751 | -0.000678711
0.29834 | -0.000679016
0.295898 | -0.000679016
0.293427 | -0.000679016
0.290985 | -0.000678711
0.288544 | -0.000678711
0.286102 | -0.000678711
0.283691 | -0.000678711
0.281189 | -0.000679016
0.278809 | -0.000679321
0.276367 | -0.000679016
0.273895 | -0.000679016
0.271423 | -0.000679321
0.268982 | -0.000679321
0.266602 | -0.000679016
0.26416 | -0.000678711
0.261658 | -0.000678711
0.259216 | -0.000678406
0.256714 | -0.000678406
0.254303 | -0.000678406
0.251862 | -0.000678406
0.24942 | -0.000679016
0.247009 | -0.000678711
0.244598 | -0.000679016
0.242096 | -0.000678406
0.239685 | -0.000678406
0.237244 | -0.000678101
0.234772 | -0.000677795
0.23233 | -0.00067749
0.229889 | -0.00067749
0.227478 | -0.000678406
0.225006 | -0.000679016
0.222595 | -0.000678406
0.220062 | -0.000677795
0.217682 | -0.000677795
0.21524 | -0.000677795
0.212769 | -0.000678101
0.210358 | -0.000678101
0.207855 | -0.000678101
0.205505 | -0.000677795
0.202942 | -0.00067749
0.200562 | -0.000677185
0.198059 | -0.000677185
0.195679 | -0.00067688
0.193176 | -0.000676575
0.190796 | -0.00067627
0.188324 | -0.00067688
0.185883 | -0.000677185
0.183441 | -0.000677185
0.180969 | -0.00067627
0.178558 | -0.000675964
0.176117 | -0.00067627
0.173645 | -0.000675659
0.171234 | -0.000675964
0.168732 | -0.000675964
0.166351 | -0.000675964
0.16394 | -0.000675354
0.161438 | -0.000675354
0.158966 | -0.000675354
0.156586 | -0.000674438
0.154114 | -0.000674438
0.151672 | -0.000673828
0.1492 | -0.000673828
0.146729 | -0.000673828
0.144318 | -0.000673828
0.141907 | -0.000673218
0.139435 | -0.000673828
0.136993 | -0.000673828
0.134583 | -0.000673828
0.132172 | -0.000673828
0.1297 | -0.000673218
0.127228 | -0.000673218
0.124756 | -0.000673218
0.122345 | -0.000673218
0.119873 | -0.000673218
0.117462 | -0.000673523
0.11496 | -0.000672913
0.112549 | -0.000672607
0.110107 | -0.000672302
0.107727 | -0.000672302
0.105194 | -0.000671692
0.102753 | -0.000671692
0.100311 | -0.000671692
0.102783 | -0.000663452
0.105225 | -0.000655823
0.107605 | -0.000648804
0.110107 | -0.000641785
0.112579 | -0.000635071
0.115021 | -0.000628967
0.117432 | -0.000622253
0.119904 | -0.000615845
0.122345 | -0.000609741
0.124725 | -0.000603638
0.127197 | -0.000598145
0.1297 | -0.000592346
0.13208 | -0.000586853
0.134583 | -0.000581055
0.136963 | -0.000575867
0.139404 | -0.000570374
0.141876 | -0.00056488
0.144348 | -0.000559692
0.14682 | -0.000555115
0.149231 | -0.000549622
0.151703 | -0.000544128
0.154114 | -0.000539551
0.156494 | -0.000534363
0.158997 | -0.000529785
0.161438 | -0.000525208
0.163818 | -0.00052002
0.16629 | -0.000515137
0.168701 | -0.000509949
0.171234 | -0.000505371
0.173645 | -0.000500488
0.176086 | -0.000496246
0.178497 | -0.000491699
0.180969 | -0.000487335
0.183411 | -0.000482697
0.185883 | -0.00047818
0.188385 | -0.000473969
0.190826 | -0.00046936
0.193237 | -0.00046521
0.195618 | -0.000460846
0.19809 | -0.000456909
0.200292 | -0.000452972

## FIgure 4b
t | Charge | Discharge | wh.cm-2 (per active area) | mwh.cm-2 | mw.cm-2 | wh.cm-2 (peractive device) | uwh.cm-2 | uw.cm-2
0 | 1.30371 | 0.773926 | 5.272441e-06 | 0.5135526 | 6.898467 | 4.920945e-09 | 0.4793157 | 6.43857
1 | 1.33575 | 0.744537 | 5.1040625e-06 |  |  | 4.763792e-09
2 | 1.35376 | 0.725433 | 4.989941e-06 |  |  | 4.657278e-09
3 | 1.36719 | 0.71167 | 4.901674e-06 |  |  | 4.574895e-09
4 | 1.37878 | 0.700012 | 4.826122e-06 |  |  | 4.50438e-09
5 | 1.38855 | 0.689911 | 4.76053125e-06 |  |  | 4.4431625e-09
6 | 1.39709 | 0.681122 | 4.699601e-06 |  |  | 4.386294e-09
7 | 1.40411 | 0.672363 | 4.643333e-06 |  |  | 4.333778e-09
8 | 1.41083 | 0.664917 | 4.59067e-06 |  |  | 4.284625e-09
9 | 1.41724 | 0.657196 | 4.541715e-06 |  |  | 4.238934e-09
10 | 1.42303 | 0.650818 | 4.496365e-06 |  |  | 4.196607e-09
11 | 1.42853 | 0.644135 | 4.450163e-06 |  |  | 4.153486e-09
12 | 1.43311 | 0.637512 | 4.406823e-06 |  |  | 4.113035e-09
13 | 1.43829 | 0.631653 | 4.36624e-06 |  |  | 4.075157e-09
14 | 1.44287 | 0.625824 | 4.327774e-06 |  |  | 4.039256e-09
15 | 1.44745 | 0.620575 | 4.289944e-06 |  |  | 4.003948e-09
16 | 1.45233 | 0.614929 | 4.253174e-06 |  |  | 3.969629e-09
17 | 1.45691 | 0.609985 | 4.228802e-06 |  |  | 3.946882e-09
18 | 1.46149 | 0.60791 | 4.20284375e-06 |  |  | 3.922654e-09
19 | 1.46454 | 0.602509 | 4.167771e-06 |  |  | 3.889919e-09
20 | 1.46851 | 0.597809 | 4.135028e-06 |  |  | 3.859359e-09
21 | 1.47217 | 0.593079 | 4.104087e-06 |  |  | 3.830481e-09
22 | 1.47614 | 0.588898 | 4.072507e-06 |  |  | 3.801006e-09
23 | 1.48041 | 0.583984 | 4.040611e-06 |  |  | 3.771237e-09
24 | 1.48163 | 0.579712 | 4.007128e-06 |  |  | 3.739987e-09
25 | 1.48529 | 0.574341 | 3.974917e-06 |  |  | 3.709922e-09
26 | 1.48865 | 0.570435 | 3.949274e-06 |  |  | 3.685989e-09
27 | 1.49139 | 0.566956 | 3.921615e-06 |  |  | 3.660174e-09
28 | 1.49414 | 0.562469 | 3.89258e-06 |  |  | 3.633075e-09
29 | 1.49719 | 0.558594 | 3.864184e-06 |  |  | 3.606572e-09
30 | 1.50055 | 0.554291 | 3.836208e-06 |  |  | 3.580461e-09
31 | 1.5036 | 0.550537 | 3.81099e-06 |  |  | 3.556924e-09
32 | 1.50604 | 0.547028 | 3.785875e-06 |  |  | 3.533483e-09
33 | 1.50818 | 0.543304 | 3.758003e-06 |  |  | 3.50747e-09
34 | 1.51062 | 0.539001 | 3.730243e-06 |  |  | 3.48156e-09
35 | 1.51337 | 0.535309 | 3.704601e-06 |  |  | 3.457627e-09
36 | 1.51611 | 0.531616 | 3.6790625e-06 |  |  | 3.433792e-09
37 | 1.51703 | 0.527954 | 3.653951e-06 |  |  | 3.410355e-09
38 | 1.52008 | 0.524384 | 3.628097e-06 |  |  | 3.386224e-09
39 | 1.52191 | 0.520508 | 3.604042e-06 |  |  | 3.363772e-09
40 | 1.52435 | 0.517456 | 3.582635e-06 |  |  | 3.343793e-09
41 | 1.52649 | 0.514343 | 3.561972e-06 |  |  | 3.324507e-09
42 | 1.52893 | 0.511505 | 3.5378125e-06 |  |  | 3.301958e-09
43 | 1.53198 | 0.507385 | 3.513549e-06 |  |  | 3.279312e-09
44 | 1.5332 | 0.504517 | 3.49151e-06 |  |  | 3.258743e-09
45 | 1.53534 | 0.501038 | 3.467878e-06 |  |  | 3.236687e-09
46 | 1.53748 | 0.497711 | 3.442764e-06 |  |  | 3.213246e-09
47 | 1.54053 | 0.493805 | 3.417545e-06 |  |  | 3.189709e-09
48 | 1.54236 | 0.490448 | 3.39434e-06 |  |  | 3.168051e-09
49 | 1.54358 | 0.487122 | 3.370604e-06 |  |  | 3.145897e-09
50 | 1.54663 | 0.483612 | 3.347292e-06 |  |  | 3.124139e-09
51 | 1.54846 | 0.480408 | 3.32292e-06 |  |  | 3.101392e-09
52 | 1.5506 | 0.476593 | 3.301833e-06 |  |  | 3.081711e-09
53 | 1.55212 | 0.474335 | 3.280642e-06 |  |  | 3.061933e-09
54 | 1.55457 | 0.47049 | 3.256587e-06 |  |  | 3.039481e-09
55 | 1.55487 | 0.467407 | 3.2330625e-06 |  |  | 3.017525e-09
56 | 1.55731 | 0.463715 | 3.211552e-06 |  |  | 2.997449e-09
57 | 1.55914 | 0.461212 | 3.191417e-06 |  |  | 2.978656e-09
58 | 1.56067 | 0.457916 | 3.171389e-06 |  |  | 2.959963e-09
59 | 1.56311 | 0.455444 | 3.151149e-06 |  |  | 2.941073e-09
60 | 1.56433 | 0.452087 | 3.125615e-06 |  |  | 2.91724e-09
61 | 1.56616 | 0.44809 | 3.103576e-06 |  |  | 2.896671e-09
62 | 1.56769 | 0.44574 | 3.084076e-06 |  |  | 2.878471e-09
63 | 1.56921 | 0.442474 | 3.057691e-06 |  |  | 2.853845e-09
64 | 1.57013 | 0.438141 | 3.032472e-06 |  |  | 2.830307e-09
65 | 1.57288 | 0.435211 | 3.014247e-06 |  |  | 2.813297e-09
66 | 1.5741 | 0.432892 | 2.997927e-06 |  |  | 2.798065e-09
67 | 1.57593 | 0.430511 | 2.980868e-06 |  |  | 2.782144e-09
68 | 1.57745 | 0.427979 | 2.958934e-06 |  |  | 2.761672e-09
69 | 1.57806 | 0.424194 | 2.935833e-06 |  |  | 2.740111e-09
70 | 1.57928 | 0.421326 | 2.914642e-06 |  |  | 2.720333e-09
71 | 1.58081 | 0.418091 | 2.89228125e-06 |  |  | 2.6994625e-09
72 | 1.58234 | 0.414886 | 2.871934e-06 |  |  | 2.680472e-09
73 | 1.58356 | 0.412231 | 2.852757e-06 |  |  | 2.662573e-09
74 | 1.5863 | 0.409363 | 2.834427e-06 |  |  | 2.645465e-09
75 | 1.58783 | 0.406952 | 2.817684e-06 |  |  | 2.629838e-09
76 | 1.58844 | 0.404541 | 2.796913e-06 |  |  | 2.610452e-09
77 | 1.58997 | 0.40097 | 2.776885e-06 |  |  | 2.59176e-09
78 | 1.59088 | 0.398773 | 2.746368e-06 |  |  | 2.563277e-09
79 | 1.59363 | 0.392181 | 2.713097e-06 |  |  | 2.532224e-09
80 | 1.59424 | 0.389191 | 2.695295e-06 |  |  | 2.515609e-09
81 | 1.59546 | 0.387054 | 2.680142e-06 |  |  | 2.501466e-09
82 | 1.59729 | 0.384827 | 2.663826e-06 |  |  | 2.486238e-09
83 | 1.5976 | 0.382355 | 2.644646e-06 |  |  | 2.468336e-09
84 | 1.59943 | 0.379303 | 2.625465e-06 |  |  | 2.450434e-09
85 | 1.60217 | 0.376831 | 2.607559e-06 |  |  | 2.433722e-09
86 | 1.60339 | 0.374146 | 2.589441e-06 |  |  | 2.416812e-09
87 | 1.60431 | 0.371613 | 2.571427e-06 |  |  | 2.399999e-09
88 | 1.60492 | 0.368958 | 2.552774e-06 |  |  | 2.382589e-09
89 | 1.60736 | 0.366241 | 2.535184e-06 |  |  | 2.366172e-09
90 | 1.60858 | 0.363892 | 2.519715e-06 |  |  | 2.351734e-09
91 | 1.6098 | 0.361786 | 2.502441e-06 |  |  | 2.335612e-09
92 | 1.61133 | 0.358917 | 2.483896e-06 |  |  | 2.318303e-09
93 | 1.61224 | 0.356445 | 2.466729e-06 |  |  | 2.302281e-09
94 | 1.61316 | 0.353973 | 2.450729e-06 |  |  | 2.287347e-09
95 | 1.61469 | 0.351837 | 2.435153e-06 |  |  | 2.272809e-09
96 | 1.6156 | 0.349487 | 2.41767e-06 |  |  | 2.256492e-09
97 | 1.61682 | 0.346802 | 2.40199e-06 |  |  | 2.241857e-09
98 | 1.61774 | 0.344971 | 2.386306e-06 |  |  | 2.227219e-09
99 | 1.61865 | 0.342285 | 2.367549e-06 |  |  | 2.209712e-09
100 | 1.62048 | 0.339569 | 2.35017e-06 |  |  | 2.193492e-09
101 | 1.62079 | 0.33728 | 2.333535e-06 |  |  | 2.177966e-09
102 | 1.6214 | 0.334778 | 2.3166875e-06 |  |  | 2.162242e-09
103 | 1.62262 | 0.332428 | 2.29899e-06 |  |  | 2.145724e-09
104 | 1.62384 | 0.329681 | 2.282458e-06 |  |  | 2.130294e-09
105 | 1.62506 | 0.327667 | 2.268368e-06 |  |  | 2.117144e-09
106 | 1.62659 | 0.325623 | 2.253215e-06 |  |  | 2.103001e-09
107 | 1.62903 | 0.323303 | 2.2394375e-06 |  |  | 2.090142e-09
108 | 1.62933 | 0.321655 | 2.224073e-06 |  |  | 2.075801e-09
109 | 1.63025 | 0.318878 | 2.207757e-06 |  |  | 2.060573e-09
110 | 1.63086 | 0.316956 | 2.192924e-06 |  |  | 2.046729e-09
111 | 1.63239 | 0.314606 | 2.178087e-06 |  |  | 2.032881e-09
112 | 1.633 | 0.312683 | 2.163569e-06 |  |  | 2.019331e-09
113 | 1.63422 | 0.310425 | 2.149372e-06 |  |  | 2.00608e-09
114 | 1.63574 | 0.308594 | 2.134747e-06 |  |  | 1.99243e-09
115 | 1.63635 | 0.306213 | 2.11959375e-06 |  |  | 1.9782875e-09
116 | 1.63788 | 0.30423 | 2.106878e-06 |  |  | 1.96642e-09
117 | 1.6391 | 0.302551 | 2.095538e-06 |  |  | 1.955836e-09
118 | 1.6391 | 0.300964 | 2.081976e-06 |  |  | 1.943177e-09
119 | 1.64001 | 0.298645 | 2.065236e-06 |  |  | 1.927554e-09
120 | 1.64093 | 0.296143 | 2.050191e-06 |  |  | 1.913512e-09
121 | 1.64246 | 0.294312 | 2.036097e-06 |  |  | 1.900357e-09
122 | 1.64337 | 0.292084 | 2.019778e-06 |  |  | 1.885126e-09
123 | 1.64459 | 0.289612 | 2.006743e-06 |  |  | 1.87296e-09
124 | 1.64551 | 0.28833 | 1.99392e-06 |  |  | 1.860992e-09
125 | 1.64642 | 0.285919 | 1.978979e-06 |  |  | 1.847047e-09
126 | 1.64825 | 0.284027 | 1.965733e-06 |  |  | 1.834684e-09
127 | 1.64917 | 0.282104 | 1.950792e-06 |  |  | 1.820739e-09
128 | 1.64886 | 0.279724 | 1.935111e-06 |  |  | 1.806104e-09
129 | 1.65131 | 0.277588 | 1.920066e-06 |  |  | 1.792062e-09
130 | 1.65161 | 0.275391 | 1.9075625e-06 |  |  | 1.780392e-09
131 | 1.65253 | 0.273987 | 1.892833e-06 |  |  | 1.766644e-09
132 | 1.65314 | 0.271149 | 1.876833e-06 |  |  | 1.751711e-09
133 | 1.65436 | 0.269379 | 1.86401e-06 |  |  | 1.739743e-09
134 | 1.65497 | 0.267456 | 1.851823e-06 |  |  | 1.728368e-09
135 | 1.65649 | 0.265869 | 1.841649e-06 |  |  | 1.718873e-09
136 | 1.65619 | 0.264526 | 1.829358e-06 |  |  | 1.7074e-09
137 | 1.65741 | 0.262329 | 1.814524e-06 |  |  | 1.693556e-09
138 | 1.65802 | 0.260254 | 1.800007e-06 |  |  | 1.680006e-09
139 | 1.65924 | 0.258148 | 1.78941e-06 |  |  | 1.670116e-09
140 | 1.66046 | 0.257202 | 1.780299e-06 |  |  | 1.661612e-09
141 | 1.66199 | 0.255524 | 1.765146e-06 |  |  | 1.647469e-09
142 | 1.66199 | 0.252838 | 1.749146e-06 |  |  | 1.632536e-09
143 | 1.66321 | 0.250916 | 1.737701e-06 |  |  | 1.621855e-09
144 | 1.66412 | 0.249542 | 1.72646875e-06 |  |  | 1.611371e-09
145 | 1.66443 | 0.247681 | 1.712694e-06 |  |  | 1.598515e-09
146 | 1.66565 | 0.245575 | 1.699767e-06 |  |  | 1.58645e-09
147 | 1.66565 | 0.243958 | 1.690229e-06 |  |  | 1.577547e-09
148 | 1.6684 | 0.242828 | 1.679948e-06 |  |  | 1.567951e-09
149 | 1.66779 | 0.240997 | 1.66765625e-06 |  |  | 1.556479e-09
150 | 1.66809 | 0.239288 | 1.657378e-06 |  |  | 1.546887e-09
151 | 1.66931 | 0.238037 | 1.64551e-06 |  |  | 1.53581e-09
152 | 1.67145 | 0.23587 | 1.632795e-06 |  |  | 1.523942e-09
153 | 1.67297 | 0.234375 | 1.621882e-06 |  |  | 1.513756e-09
154 | 1.67328 | 0.232727 | 1.609802e-06 |  |  | 1.502482e-09
155 | 1.67542 | 0.230896 | 1.599736e-06 |  |  | 1.493087e-09
156 | 1.67572 | 0.229828 | 1.5895625e-06 |  |  | 1.483592e-09
157 | 1.67664 | 0.227966 | 1.579601e-06 |  |  | 1.474294e-09
158 | 1.67725 | 0.226959 | 1.569431e-06 |  |  | 1.464802e-09
159 | 1.67877 | 0.225037 | 1.5561875e-06 |  |  | 1.452442e-09
160 | 1.67908 | 0.223145 | 1.542941e-06 |  |  | 1.440078e-09
161 | 1.67938 | 0.221222 | 1.529271e-06 |  |  | 1.427319e-09
162 | 1.6806 | 0.219208 | 1.516767e-06 |  |  | 1.41565e-09
163 | 1.6806 | 0.217621 | 1.50384e-06 |  |  | 1.403584e-09
164 | 1.68182 | 0.215485 | 1.490382e-06 |  |  | 1.391023e-09
165 | 1.68243 | 0.213745 | 1.479149e-06 |  |  | 1.380539e-09
166 | 1.68335 | 0.21225 | 1.47025e-06 |  |  | 1.372233e-09
167 | 1.68427 | 0.211182 | 1.464208e-06 |  |  | 1.366594e-09
168 | 1.68488 | 0.21051 | 1.458486e-06 |  |  | 1.361254e-09
169 | 1.6861 | 0.209534 | 1.447785e-06 |  |  | 1.351266e-09
170 | 1.6864 | 0.207428 | 1.435493e-06 |  |  | 1.339794e-09
171 | 1.6864 | 0.205994 | 1.4260625e-06 |  |  | 1.330992e-09
172 | 1.68823 | 0.204712 | 1.415146e-06 |  |  | 1.320803e-09
173 | 1.68884 | 0.20285 | 1.405184e-06 |  |  | 1.311505e-09
174 | 1.68915 | 0.201843 | 1.399885e-06 |  |  | 1.30656e-09
175 | 1.68945 | 0.201324 | 1.392681e-06 |  |  | 1.299835e-09
176 | 1.69098 | 0.199768 | 1.382191e-06 |  |  | 1.290045e-09
177 | 1.69281 | 0.198303 | 1.373503e-06 |  |  | 1.281937e-09
178 | 1.69281 | 0.197266 | 1.364497e-06 |  |  | 1.27353e-09
179 | 1.69342 | 0.195709 | 1.351566e-06 |  |  | 1.261462e-09
180 | 1.69434 | 0.193542 | 1.342135e-06 |  |  | 1.25266e-09
181 | 1.69373 | 0.192993 | 1.33525e-06 |  |  | 1.246233e-09
182 | 1.69464 | 0.191559 | 1.326455e-06 |  |  | 1.238025e-09
183 | 1.69678 | 0.19046 | 1.31766e-06 |  |  | 1.229816e-09
184 | 1.69617 | 0.189026 | 1.309396e-06 |  |  | 1.222103e-09
185 | 1.69678 | 0.18808 | 1.301979e-06 |  |  | 1.215181e-09
186 | 1.69739 | 0.18689 | 1.292441e-06 |  |  | 1.206278e-09
187 | 1.698 | 0.185333 | 1.283646e-06 |  |  | 1.198069e-09
188 | 1.69983 | 0.184357 | 1.275486e-06 |  |  | 1.190454e-09
189 | 1.69952 | 0.182983 | 1.263722e-06 |  |  | 1.179474e-09
190 | 1.70013 | 0.180969 | 1.251854e-06 |  |  | 1.168397e-09
191 | 1.70105 | 0.179565 | 1.242212e-06 |  |  | 1.159398e-09
192 | 1.70227 | 0.178192 | 1.23183e-06 |  |  | 1.149708e-09
193 | 1.70258 | 0.176575 | 1.223778e-06 |  |  | 1.142193e-09
194 | 1.70349 | 0.175873 | 1.21816e-06 |  |  | 1.136949e-09
195 | 1.70441 | 0.174957 | 1.212014e-06 |  |  | 1.131213e-09
196 | 1.70502 | 0.174103 | 1.206503e-06 |  |  | 1.12607e-09
197 | 1.70563 | 0.17337 | 1.196861e-06 |  |  | 1.11707e-09
198 | 1.70624 | 0.171326 | 1.1853125e-06 |  |  | 1.106292e-09
199 | 1.70593 | 0.170044 | 1.176622e-06 |  |  | 1.09818e-09
200 | 1.70685 | 0.168823 | 1.16771875e-06 |  |  | 1.089871e-09
201 | 1.70868 | 0.16748 | 1.156806e-06 |  |  | 1.079685e-09
202 | 1.70868 | 0.16568 | 1.147375e-06 |  |  | 1.070883e-09
203 | 1.70929 | 0.164764 | 1.140274e-06 |  |  | 1.064256e-09
204 | 1.71112 | 0.163635 | 1.134236e-06 |  |  | 1.05862e-09
205 | 1.71143 | 0.163025 | 1.126288e-06 |  |  | 1.051202e-09
206 | 1.71265 | 0.161346 | 1.116962e-06 |  |  | 1.042498e-09
207 | 1.71234 | 0.160339 | 1.112514e-06 |  |  | 1.038346e-09
208 | 1.71356 | 0.160065 | 1.108278e-06 |  |  | 1.034393e-09
209 | 1.71417 | 0.159119 | 1.10033e-06 |  |  | 1.026975e-09
210 | 1.71448 | 0.157776 | 1.091215e-06 |  |  | 1.018468e-09
211 | 1.71539 | 0.156494 | 1.082524e-06 |  |  | 1.010356e-09
212 | 1.71631 | 0.155273 | 1.073729e-06 |  |  | 1.002147e-09
213 | 1.71753 | 0.153961 | 1.066208e-06 |  |  | 9.951278e-10
214 | 1.71936 | 0.153107 | 1.059851e-06 |  |  | 9.89194e-10
215 | 1.71936 | 0.15213 | 1.05221875e-06 |  |  | 9.820708e-10
216 | 1.72058 | 0.150909 | 1.043635e-06 |  |  | 9.740597e-10
217 | 1.72028 | 0.149658 | 1.036431e-06 |  |  | 9.673352e-10
218 | 1.7218 | 0.148834 | 1.027847e-06 |  |  | 9.593241e-10
219 | 1.72119 | 0.147186 | 1.0183125e-06 |  |  | 9.50425e-10
220 | 1.72211 | 0.146088 | 1.009201e-06 |  |  | 9.419213e-10
221 | 1.72302 | 0.144562 | 9.997708e-07 |  |  | 9.331194e-10
222 | 1.72333 | 0.143372 | 9.920347e-07 |  |  | 9.258991e-10
223 | 1.72363 | 0.142334 | 9.839792e-07 |  |  | 9.183806e-10
224 | 1.72485 | 0.141052 | 9.755035e-07 |  |  | 9.104699e-10
225 | 1.72485 | 0.139893 | 9.680868e-07 |  |  | 9.035477e-10
226 | 1.72455 | 0.138916 | 9.61941e-07 |  |  | 8.978116e-10
227 | 1.72516 | 0.138123 | 9.541007e-07 |  |  | 8.90494e-10
228 | 1.72607 | 0.136658 | 9.447743e-07 |  |  | 8.817894e-10
229 | 1.72699 | 0.135437 | 9.373542e-07 |  |  | 8.748639e-10
230 | 1.72852 | 0.134521 | 9.3184375e-07 |  |  | 8.697208e-10
231 | 1.72882 | 0.13385 | 9.254861e-07 |  |  | 8.63787e-10
232 | 1.72852 | 0.13269 | 9.171146e-07 |  |  | 8.559736e-10
233 | 1.72943 | 0.131439 | 9.105451e-07 |  |  | 8.498421e-10
234 | 1.73004 | 0.130798 | 9.048229e-07 |  |  | 8.445014e-10
235 | 1.73096 | 0.129791 | 8.994201e-07 |  |  | 8.394588e-10
236 | 1.73096 | 0.129242 | 8.943333e-07 |  |  | 8.347111e-10
237 | 1.73187 | 0.128326 | 8.885035e-07 |  |  | 8.292699e-10
238 | 1.73309 | 0.127563 | 8.816181e-07 |  |  | 8.228435e-10
239 | 1.73218 | 0.126343 | 8.7271875e-07 |  |  | 8.145375e-10
240 | 1.7334 | 0.125 | 8.644514e-07 |  |  | 8.068213e-10
241 | 1.7334 | 0.123962 | 8.588368e-07 |  |  | 8.01581e-10
242 | 1.73431 | 0.123383 | 8.547049e-07 |  |  | 7.977245e-10
243 | 1.73462 | 0.122772 | 8.489826e-07 |  |  | 7.923838e-10
244 | 1.73523 | 0.121735 | 8.444271e-07 |  |  | 7.881319e-10
245 | 1.73584 | 0.12146 | 8.3828125e-07 |  |  | 7.823958e-10
246 | 1.73553 | 0.119965 | 8.2959375e-07 |  |  | 7.742875e-10
247 | 1.73737 | 0.118958 | 8.215382e-07 |  |  | 7.66769e-10
248 | 1.73737 | 0.117645 | 8.136944e-07 |  |  | 7.594481e-10
249 | 1.73767 | 0.116699 | 8.086076e-07 |  |  | 7.547005e-10
250 | 1.73889 | 0.11618 | 8.029931e-07 |  |  | 7.494602e-10
251 | 1.73981 | 0.115082 | 7.961076e-07 |  |  | 7.430338e-10
252 | 1.74072 | 0.114197 | 7.902778e-07 |  |  | 7.375926e-10
253 | 1.74072 | 0.113403 | 7.838125e-07 |  |  | 7.315583e-10
254 | 1.74133 | 0.112335 | 7.768194e-07 |  |  | 7.250315e-10
255 | 1.74164 | 0.111389 | 7.686597e-07 |  |  | 7.174157e-10
256 | 1.74225 | 0.109985 | 7.625139e-07 |  |  | 7.116796e-10
257 | 1.74286 | 0.109619 | 7.588056e-07 |  |  | 7.082185e-10
258 | 1.74438 | 0.108917 | 7.529792e-07 |  |  | 7.027806e-10
259 | 1.7453 | 0.107941 | 7.468333e-07 |  |  | 6.970444e-10
260 | 1.7453 | 0.107147 | 7.426979e-07 |  |  | 6.931847e-10
261 | 1.74591 | 0.10675 | 7.360243e-07 |  |  | 6.86956e-10
262 | 1.74652 | 0.105225 | 7.255347e-07 |  |  | 6.771657e-10
263 | 1.74713 | 0.103729 | 7.17375e-07 |  |  | 6.6955e-10
264 | 1.74744 | 0.102875 | 7.1303125e-07 |  |  | 6.654958e-10
265 | 1.74774 | 0.102478 | 7.101701e-07 |  |  | 6.628255e-10
266 | 1.74774 | 0.102051 | 7.0434375e-07 |  |  | 6.573875e-10
267 | 1.74866 | 0.1008 | 6.969257e-07 |  |  | 6.50464e-10
268 | 1.74927 | 0.0999146 | 3.469257e-07 |  |  | 3.237973e-10
269 | 1.74927 |  | 0 |  |  | 0
270 | 1.74927 |  | 0 |  |  | 0
271 | 1.75049 |  | 0 |  |  | 0
272 | 1.75079 |  | 0 |  |  | 0
273 | 1.75201 |  | 0 |  |  | 0
274 | 1.7514 |  | 0 |  |  | 0
275 | 1.75293 |  | 0 |  |  | 0
276 | 1.75323 |  | 0 |  |  | 0
277 | 1.75354 |  | 0 |  |  | 0
278 | 1.75385 |  | 0 |  |  | 0
279 | 1.75415 |  | 0 |  |  | 0
280 | 1.75507 |  | 0 |  |  | 0
281 | 1.75507 |  | 0 |  |  | 0
282 | 1.75537 |  | 0 |  |  | 0
283 | 1.75629 |  | 0 |  |  | 0
284 | 1.75659 |  | 0 |  |  | 0
285 | 1.75659 |  | 0 |  |  | 0
286 | 1.75812 |  | 0 |  |  | 0
287 | 1.75812 |  | 0 |  |  | 0
288 | 1.75842 |  | 0 |  |  | 0
289 | 1.75781 |  | 0 |  |  | 0
290 | 1.75842 |  | 0 |  |  | 0
291 | 1.75934 |  | 0 |  |  | 0
292 | 1.75964 |  | 0 |  |  | 0
293 | 1.76056 |  | 0 |  |  | 0
294 | 1.76025 |  | 0 |  |  | 0
295 | 1.76147 |  | 0 |  |  | 0
296 | 1.76178 |  | 0 |  |  | 0
297 | 1.76239 |  | 0 |  |  | 0
298 | 1.76331 |  | 0 |  |  | 0
299 | 1.7627 |  | 0 |  |  | 0
300 | 1.76331 |  | 0 |  |  | 0
301 | 1.763 |  | 0 |  |  | 0
302 | 1.76361 |  | 0 |  |  | 0
303 | 1.76514 |  | 0 |  |  | 0
304 | 1.76544 |  | 0 |  |  | 0
305 | 1.76636 |  | 0 |  |  | 0
306 | 1.76666 |  | 0 |  |  | 0
307 | 1.76727 |  | 0 |  |  | 0
308 | 1.76788 |  | 0 |  |  | 0
309 | 1.76788 |  | 0 |  |  | 0
310 | 1.76941 |  | 0 |  |  | 0
311 | 1.76849 |  | 0 |  |  | 0
312 | 1.76849 |  | 0 |  |  | 0
313 | 1.7688 |  | 0 |  |  | 0
314 | 1.7688 |  | 0 |  |  | 0
315 | 1.77094 |  | 0 |  |  | 0
316 | 1.77094 |  | 0 |  |  | 0
317 | 1.77216 |  | 0 |  |  | 0
318 | 1.77216 |  | 0 |  |  | 0
319 | 1.77185 |  | 0 |  |  | 0
320 | 1.77185 |  | 0 |  |  | 0
321 | 1.77277 |  | 0 |  |  | 0
322 | 1.77307 |  | 0 |  |  | 0
323 | 1.77246 |  | 0 |  |  | 0
324 | 1.77368 |  | 0 |  |  | 0
325 | 1.77338 |  | 0 |  |  | 0
326 | 1.77368 |  | 0 |  |  | 0
327 | 1.7746 |  | 0 |  |  | 0
328 | 1.77399 |  | 0 |  |  | 0
329 | 1.77551 |  | 0 |  |  | 0
330 | 1.7749 |  | 0 |  |  | 0
331 | 1.77551 |  | 0 |  |  | 0
332 | 1.77551 |  | 0 |  |  | 0
333 | 1.77582 |  | 0 |  |  | 0
334 | 1.77643 |  | 0 |  |  | 0
335 | 1.77673 |  | 0 |  |  | 0
336 | 1.77734 |  | 0 |  |  | 0
337 | 1.77826 |  | 0 |  |  | 0
338 | 1.77887 |  | 0 |  |  | 0
339 | 1.77948 |  | 0 |  |  | 0
340 | 1.77979 |  | 0 |  |  | 0
341 | 1.77979 |  | 0 |  |  | 0
342 | 1.7807 |  | 0 |  |  | 0
343 | 1.7807 |  | 0 |  |  | 0
344 | 1.78101 |  | 0 |  |  | 0
345 | 1.7804 |  | 0 |  |  | 0
346 | 1.78131 |  | 0 |  |  | 0
347 | 1.78162 |  | 0 |  |  | 0
348 | 1.78253 |  | 0 |  |  | 0
349 | 1.78253 |  | 0 |  |  | 0
350 | 1.78375 |  | 0 |  |  | 0
351 | 1.78436 |  | 0 |  |  | 0
352 | 1.78436 |  | 0 |  |  | 0
353 | 1.78406 |  | 0 |  |  | 0
354 | 1.78497 |  | 0 |  |  | 0
355 | 1.78558 |  | 0 |  |  | 0
356 | 1.78589 |  | 0 |  |  | 0
357 | 1.7868 |  | 0 |  |  | 0
358 | 1.78619 |  | 0 |  |  | 0
359 | 1.78711 |  | 0 |  |  | 0
360 | 1.78741 |  | 0 |  |  | 0
361 | 1.78772 |  | 0 |  |  | 0
362 | 1.78772 |  | 0 |  |  | 0
363 | 1.78802 |  | 0 |  |  | 0
364 | 1.78864 |  | 0 |  |  | 0
365 | 1.78925 |  | 0 |  |  | 0
366 | 1.78986 |  | 0 |  |  | 0
367 | 1.78955 |  | 0 |  |  | 0
368 | 1.79047 |  | 0 |  |  | 0
369 | 1.79016 |  | 0 |  |  | 0
370 | 1.79077 |  | 0 |  |  | 0
371 | 1.79138 |  | 0 |  |  | 0
372 | 1.79199 |  | 0 |  |  | 0
373 | 1.79138 |  | 0 |  |  | 0
374 | 1.7926 |  | 0 |  |  | 0
375 | 1.7923 |  | 0 |  |  | 0
376 | 1.79382 |  | 0 |  |  | 0
377 | 1.79382 |  | 0 |  |  | 0
378 | 1.79413 |  | 0 |  |  | 0
379 | 1.79535 |  | 0 |  |  | 0
380 | 1.79535 |  | 0 |  |  | 0
381 | 1.79535 |  | 0 |  |  | 0
382 | 1.79504 |  | 0 |  |  | 0
383 | 1.79504 |  | 0 |  |  | 0
384 | 1.79565 |  | 0 |  |  | 0
385 | 1.79565 |  | 0 |  |  | 0
386 | 1.79596 |  | 0 |  |  | 0
387 | 1.79565 |  | 0 |  |  | 0
388 | 1.79657 |  | 0 |  |  | 0
389 | 1.79688 |  | 0 |  |  | 0
390 | 1.79749 |  | 0 |  |  | 0
391 | 1.79779 |  | 0 |  |  | 0
392 | 1.79657 |  | 0 |  |  | 0
393 | 1.7981 |  | 0 |  |  | 0
394 | 1.7984 |  | 0 |  |  | 0
395 | 1.79932 |  | 0 |  |  | 0
396 | 1.79901 |  | 0 |  |  | 0
397 | 1.79993 |  | 0 |  |  | 0
398 | 1.79993 |  | 0 |  |  | 0
399 | 1.80023 |  | 0 |  |  | 0