## Sheet1
CTFR1 Empty Weight (g) | CTFR1 Weight with 7.425 mL matrix (g) | Weight with 8M HNO3 Dilution (g) | Mass used in CT4 (g) | CTFR1 after CT4 Test (g) | Mass used in CT5 Test (g) | Mass after CT5 Test (g) | Mass before CT6 test (g) | Mass used in CT6 (g) | Mass after CT6 test (g) | Mass of matrix left (g) | Activity DC to 26.04.2018 left | Activity remaining on 06/08/2018 (Bq) | Activity DC 26.04.2018 used in CT4 | Activity DC 26.04.2018 used in CT5 | Activity DC 26.04.2018 used in CT6 | Total DC 26.04.2018 | Total on 06/08/2018 | CT4 DC 26.04.2018 Measured | CT5 DC 26.04.2018 Measured | CT6 DC 26.04.2018 Measured | Total DC 26.04.2018 measured | Total measured on 06/08/2018
15.2316 | 25.1118 | 34.697 | 5.754 | 28.943 | 5.6776 | 23.2654 | 23.116 | 5.152 | 17.964 | 2.7324 | 2.9291328 | 0.9875257 | 6.168288 | 6.0863872 | 5.522944 | 20.706752 | 6.98106
Take empty weight =
19.4654
[8 empty] | activity dc 26.04.2018 per gram = | 1.072
lambda =
1.237282e-07
[6 empty] | 2018-08-06 09:00 |  | Time passed since DC date (s)=
[6 empty] | 2018-04-26 16:02 |  | 8787480.0