## Sheet1
CTFR2 Empty Weight (g) | CTFR2 Weight with 7.425 mL matrix (g) | Weight with 8M HNO3 Dilution (g) | Mass used in CT13 (g) | CTFR1 after CT13 Test (g) | Mass used in CT14 Test (g) | Mass after CT14 Test (g) | Mass before CT15 test (g) | Mass used in CT15 (g) | Mass after CT15 test (g)
15.2111 | 24.5921 | 34.6472 | 5.2379 | 29.4093 | 5.1065 | 24.3028 | 24.3028 | 5.0462 | 19.2566
Activity of source | 244.6738 | Bq/g | 0.75%
Mass of source | 0.1502 | g | ±0.0001 g
Sample weight | 19.4361 |  | ±0.0001 g
Activity of sample | 1.890811 | Bq/g
activity in centrifuge 11/07/2018 = | 36.75
| Measured activity | Test | Mass (g) | Uncertainty (± g) | Theoretical Activity | Recovery % | Uncertainty on recovery (+/-) | Uncertainty on measured activity (+/- Bq) | Uncertainty on measured activity (%) | Method uncertainty on weight of source (S) (%) | Uncertainty on mass of sample (W) (%) | Uncertainty on source activity (A) (%) | Uncertainty on sample weight used (U) (%) | Combined method uncertainty for σT - ((σAS/σW)σU) (%) | Relative uncertainty of recovery
decay corrected activity calculated from lsc = | 10.35728 | ct13 | 5.2379 | 0.0001 | 9.903881 | 104.578 | 1.01092 | 0.06986549 | 0.006745544 | 0.000665779 | 5.145065e-06 | 0.0075 | 1.909162e-05 | 0.007529519 | 1.01092
| 9.599197 | ct14 | 5.1065 | 0.0001 | 9.655429 | 99.41762 | 1.018049 | 0.06577284 | 0.00685191 | 0.000665779 | 5.145065e-06 | 0.0075 | 1.958288e-05 | 0.00752952 | 1.018049
| 9.64145 | ct15 | 5.0462 | 0.0001 | 9.541413 | 101.0485 | 1.011078 | 0.06505959 | 0.006747905 | 0.000665779 | 5.145065e-06 | 0.0075 | 1.981689e-05 | 0.007529521 | 1.011078
29.59793
Activity left in ctc1 = | 15.84822
Total activity left (bq) = | 45.44614
difference = | 8.696144