## Sheet1
CTFR6 Empty Weight (g) | CTFR6 Weight with 7.425 mL matrix and dilution (g) | Weight with tracer added (g) | Mass used in CT25 (g) | CTFR6 after CT25 Test (g) | Mass used in CT26 Test (g) | Mass after CT26 Test (g) | Mass used in CT27 (g) | Mass after CT27 test (g) | Mass used in CT28 (g) | Mass after CT28 test (g) | Mass used in CT29 (g) | Mass after CT29 test (g) | Mass used in CT30 (g) | Mass after CT30 test (g)
15.4704 | 53.6936 | 53.9948 | 5.2663 | 48.7285 | 5.2432 | 43.4853 | 5.2479 | 38.2374 | 5.2574 | 32.98 | 5.2563 | 27.7237 | 5.2606 | 22.4631
Activity of source | 244.0903 | Bq/g | 0.75%
Mass of source | 0.3012 | g | 0.0001
Sample weight | 38.5244 |  | 0.0001
Activity of sample | 1.908401 | Bq/g
activity in centrifuge 31/07/2018 = | 73.52 |  | recovery
| Measured activity | Test | Mass (g) | Uncertainty (± g) | Theoretical Activity | Recovery % | Uncertainty on recovery (+/-) | Uncertainty on measured activity (+/- Bq) | Uncertainty on measured activity (%) | Method uncertainty on weight of source (S) (%) | Uncertainty on mass of sample (W) (%) | Uncertainty on source activity (A) (%) | Uncertainty on sample weight used (U) (%) | Combined method uncertainty for σT - ((σAS/σW)σU) (%) | Relative uncertainty of recovery
decay corrected activity calculated from lsc = | 10.38001 | CT25 | 5.2663 |  | 10.05021 | 103.2815 | 0.9933576 | 0.06752252 | 0.006505052 | 0.0003320053 | 2.595757e-06 | 0.0075 | 9.682274e-07 | 0.007507345 | 0.9933576
| 10.52319 | CT26 | 5.2432 |  | 10.00613 | 105.1675 | 0.982775 | 0.06674097 | 0.006342274 | 0.0003320053 | 2.595757e-06 | 0.0075 | 9.508642e-07 | 0.007507345 | 0.982775
| 10.02575 | CT27 | 5.2479 |  | 10.0151 | 100.1064 | 0.9950826 | 0.06548183 | 0.006531364 | 0.0003320053 | 2.595757e-06 | 0.0075 | 9.989373e-07 | 0.007507345 | 0.9950826
| 10.19575 | CT28 | 5.2574 |  | 10.03323 | 101.6198 | 0.995376 | 0.06663769 | 0.006535832 | 0.0003320053 | 2.595757e-06 | 0.0075 | 9.840601e-07 | 0.007507345 | 0.995376
| 10.04528 | CT29 | 5.2563 |  | 10.03113 | 100.1411 | 0.9927989 | 0.06525933 | 0.006496517 | 0.0003320053 | 2.595757e-06 | 0.0075 | 9.985911e-07 | 0.007507345 | 0.9927989
| 10.21748 | CT30 | 5.2606 |  | 10.03933 | 101.7745 | 0.981221 | 0.06455576 | 0.006318167 | 0.0003320053 | 2.595757e-06 | 0.0075 | 9.825643e-07 | 0.007507345 | 0.981221
61.38747
Activity left in CTFR5 = | 13.45003
Total activity left (bq) = | 74.8375