## Sheet1
CTFR7 Empty Weight (g) | CTFR7 Weight with 7.425 mL matrix and dilution (g) | Weight with tracer added (g) | Mass used in CT31 (g) | CTFR7 after CT31 Test (g) | Mass used in CT32 Test (g) | Mass after CT32 Test (g) | Mass used in CT33 (g) | Mass after CT33 test (g)
15.3742 | 34.3021 | 34.5976 | 5.1668 | 29.4308 | 5.1393 | 24.2915 | 5.149 | 19.1425
Activity of source | 106.0914 | Bq/g | 0.75%
Mass of source | 0.2955 | g | 0.0001
Sample weight | 19.2234 |  | 0.0001
Activity of sample | 1.630825 | Bq/g
activity in centrifuge 13/09/2018 = | 31.35 |  | recovery
| Measured activity | Test | Mass (g) | Uncertainty (± g) | Theoretical Activity | Recovery % | Uncertainty on recovery (+/-) | Uncertainty on measured activity (+/- Bq) | Uncertainty on measured activity (%) | Method uncertainty on weight of source (S) (%) | Uncertainty on mass of sample (W) (%) | Uncertainty on source activity (A) (%) | Uncertainty on sample weight used (U) (%) | Combined method uncertainty for σT - ((σAS/σW)σU) (%) | Relative uncertainty of recovery
decay corrected activity calculated from lsc = | 9.253644 | CT31 | 5.1668 | 0.0001 | 8.426146 | 109.8206 | 1.152355 | 0.08089784 | 0.008742268 | 0.0003384095 | 5.201993e-06 | 0.0075 | 1.935434e-05 | 0.007507658 | 1.152355
| 8.190651 | CT32 | 5.1393 | 0.0001 | 8.381299 | 97.72532 | 1.176752 | 0.07421904 | 0.009061434 | 0.0003384095 | 5.201993e-06 | 0.0075 | 1.94579e-05 | 0.007507658 | 1.176752
| 8.184615 | CT33 | 5.149 | 0.0001 | 8.397118 | 97.46933 | 1.156825 | 0.07203371 | 0.008801112 | 0.0003384095 | 5.201993e-06 | 0.0075 | 1.942125e-05 | 0.007507658 | 1.156825
25.62891
Activity left in CTFR7 = | 6.241379
Total activity left (bq) = | 31.87029