## Sheet1
Vial Label | Empty weight (g) | Empty weight (g) σ | Weight with eluate (g) | Weight with eluate (g) σ | Weight of eluate (g) | Weight of eluate (g) σ | Weight after dilution (g) | Weight after dilution (g) σ | Sample weight (g) | Sample weight (g) σ
CT12 Waste | 6.3017 | 0.0001 | 19.4879 | 0.0001 | 13.1862 | 0.0001414214 | 19.4879 | 0.0001 | 13.1862 | 0.0001414214
CT12 1 mL | 6.3002 | 0.0001 | 7.4166 | 0.0001 | 1.1164 | 0.0001414214 | 11.433 | 0.0001 | 5.1328 | 0.0001414214
CT12 2 mL | 6.3017 | 0.0001 | 7.4217 | 0.0001 | 1.12 | 0.0001414214 | 11.4458 | 0.0001 | 5.1441 | 0.0001414214
CT12 3 mL | 6.2951 | 0.0001 | 7.4063 | 0.0001 | 1.1112 | 0.0001414214 | 11.4272 | 0.0001 | 5.1321 | 0.0001414214
CT12 4 mL | 6.247 | 0.0001 | 7.2987 | 0.0001 | 1.0517 | 0.0001414214 | 11.3232 | 0.0001 | 5.0762 | 0.0001414214
CT12 5 mL | 6.2994 | 0.0001 | 7.2019 | 0.0001 | 0.9025 | 0.0001414214 | 11.2115 | 0.0001 | 4.9121 | 0.0001414214
CT12 6 mL | 6.2972 | 0.0001 | 7.217 | 0.0001 | 0.9198 | 0.0001414214 | 11.2354 | 0.0001 | 4.9382 | 0.0001414214
CT12 7 mL | 6.245 | 0.0001 | 7.1748 | 0.0001 | 0.9298 | 0.0001414214 | 11.1973 | 0.0001 | 4.9523 | 0.0001414214
CT12 8 mL | 6.3013 | 0.0001 | 7.1957 | 0.0001 | 0.8944 | 0.0001414214 | 11.2169 | 0.0001 | 4.9156 | 0.0001414214
CT12 9 mL | 6.3103 | 0.0001 | 7.2279 | 0.0001 | 0.9176 | 0.0001414214 | 11.2561 | 0.0001 | 4.9458 | 0.0001414214
CT12 10 mL | 6.306 | 0.0001 | 7.2151 | 0.0001 | 0.9091 | 0.0001414214 | 11.2166 | 0.0001 | 4.9106 | 0.0001414214
CT12 11 mL | 6.3132 | 0.0001 | 7.2199 | 0.0001 | 0.9067 | 0.0001414214 | 11.2437 | 0.0001 | 4.9305 | 0.0001414214
CT12 12 mL | 6.3067 | 0.0001 | 7.1998 | 0.0001 | 0.8931 | 0.0001414214 | 11.2109 | 0.0001 | 4.9042 | 0.0001414214
CT12 13 mL | 6.298 | 0.0001 | 7.213 | 0.0001 | 0.915 | 0.0001414214 | 11.2324 | 0.0001 | 4.9344 | 0.0001414214
CT12 14 mL | 6.3027 | 0.0001 | 7.2136 | 0.0001 | 0.9109 | 0.0001414214 | 11.2358 | 0.0001 | 4.9331 | 0.0001414214
CT12 15 mL | 6.3079 | 0.0001 | 7.1945 | 0.0001 | 0.8866 | 0.0001414214 | 11.2191 | 0.0001 | 4.9112 | 0.0001414214
0.9589867