## Sheet1
Vial Label | Empty weight (g) | Empty weight (g) σ | Weight with eluate (g) | Weight with eluate (g) σ | Weight of eluate (g) | Weight of eluate (g) σ | Weight after dilution (g) | Weight after dilution (g) σ | Sample weight (g) | Sample weight (g) σ |  |  | Actual sample volume
CT19 1 mL | 6.345 | 0.0001 | 7.3051 | 0.0001 | 0.9601 | 0.0001414214 | 11.3487 | 0.0001 | 5.0037 | 0.0001414214 | 1 |  | 0.81087
CT19 2 mL | 6.532 | 0.0001 | 7.5204 | 0.0001 | 0.9884 | 0.0001414214 | 11.548 | 0.0001 | 5.016 | 0.0001414214 | 2 |  | 1.62174
CT19 3 mL | 6.348 | 0.0001 | 7.3118 | 0.0001 | 0.9638 | 0.0001414214 | 11.3284 | 0.0001 | 4.9804 | 0.0001414214 | 3 |  | 2.43261
CT19 4 mL | 6.3411 | 0.0001 | 7.1648 | 0.0001 | 0.8237 | 0.0001414214 | 11.8178 | 0.0001 | 5.4767 | 0.0001414214 | 4 |  | 3.24348
CT19 5 mL | 6.2428 | 0.0001 | 7.0564 | 0.0001 | 0.8136 | 0.0001414214 | 11.0881 | 0.0001 | 4.8453 | 0.0001414214 | 5 | Average sample mass= | 4.05435
CT19 6 mL | 6.2606 | 0.0001 | 7.04 | 0.0001 | 0.7794 | 0.0001414214 | 11.0528 | 0.0001 | 4.7922 | 0.0001414214 | 6 | 0.81087 | 4.86522
CT19 7 mL | 6.3303 | 0.0001 | 7.1051 | 0.0001 | 0.7748 | 0.0001414214 | 11.1278 | 0.0001 | 4.7975 | 0.0001414214 | 7 |  | 5.67609
CT19 8 mL | 6.5258 | 0.0001 | 7.3037 | 0.0001 | 0.7779 | 0.0001414214 | 11.3284 | 0.0001 | 4.8026 | 0.0001414214 | 8 | Average flow rate = | 6.48696
CT19 9 mL | 6.3006 | 0.0001 | 7.0715 | 0.0001 | 0.7709 | 0.0001414214 | 11.0936 | 0.0001 | 4.793 | 0.0001414214 | 9 | 0.81087 | 7.29783
CT19 10 mL | 6.5213 | 0.0001 | 7.3159 | 0.0001 | 0.7946 | 0.0001414214 | 11.3296 | 0.0001 | 4.8083 | 0.0001414214 | 10 | (average sample mass/mins run) | 8.1087
CT19 11 mL | 6.3427 | 0.0001 | 7.1003 | 0.0001 | 0.7576 | 0.0001414214 | 11.121 | 0.0001 | 4.7783 | 0.0001414214 | 11 |  | 8.91957
CT19 12 mL | 6.311 | 0.0001 | 7.0907 | 0.0001 | 0.7797 | 0.0001414214 | 11.1128 | 0.0001 | 4.8018 | 0.0001414214 | 12 |  | 9.73044
CT19 13 mL | 6.3187 | 0.0001 | 7.1158 | 0.0001 | 0.7971 | 0.0001414214 | 11.1275 | 0.0001 | 4.8088 | 0.0001414214 | 13 |  | 10.54131
CT19 14 mL | 6.2662 | 0.0001 | 7.0452 | 0.0001 | 0.779 | 0.0001414214 | 11.0655 | 0.0001 | 4.7993 | 0.0001414214 | 14 |  | 11.35218
CT19 15 mL | 6.33 | 0.0001 | 7.0857 | 0.0001 | 0.7557 | 0.0001414214 | 11.0965 | 0.0001 | 4.7665 | 0.0001414214 | 15 |  | 12.16305
CT19 16 mL | 6.344 | 0.0001 | 7.1397 | 0.0001 | 0.7957 | 0.0001414214 | 11.1574 | 0.0001 | 4.8134 | 0.0001414214 | 16 |  | 12.97392
CT19 17 mL | 6.3004 | 0.0001 | 7.0641 | 0.0001 | 0.7637 | 0.0001414214 | 11.0834 | 0.0001 | 4.783 | 0.0001414214 | 17 |  | 13.78479
CT19 18 mL | 6.2453 | 0.0001 | 7.0469 | 0.0001 | 0.8016 | 0.0001414214 | 11.0645 | 0.0001 | 4.8192 | 0.0001414214 | 18 |  | 14.59566
CT19 19 mL | 6.3482 | 0.0001 | 7.0984 | 0.0001 | 0.7502 | 0.0001414214 | 11.1034 | 0.0001 | 4.7552 | 0.0001414214 | 19 |  | 15.40653
CT19 20 mL | 6.2465 | 0.0001 | 7.0364 | 0.0001 | 0.7899 | 0.0001414214 | 11.0527 | 0.0001 | 4.8062 | 0.0001414214 | 20 |  | 16.2174