## Sheet1
Vial Label | Empty weight (g) | Empty weight (g) σ | Weight with eluate (g) | Weight with eluate (g) σ | Weight of eluate (g) | Weight of eluate (g) σ | Weight after dilution (g) | Weight after dilution (g) σ | Sample weight (g) | Sample weight (g) σ
CT21 E 1 mL | 6.1274 | 0.0001 | 6.9707 | 0.0001 | 0.8433 | 0.0001414214 | 10.9644 | 0.0001 | 4.837 | 0.0001414214
CT21 E 2 mL | 6.1277 | 0.0001 | 7.0713 | 0.0001 | 0.9436 | 0.0001414214 | 11.0651 | 0.0001 | 4.9374 | 0.0001414214
CT21 E 3 mL | 6.1389 | 0.0001 | 7.2361 | 0.0001 | 1.0972 | 0.0001414214 | 11.2399 | 0.0001 | 5.101 | 0.0001414214
CT21 E 4 mL | 6.1675 | 0.0001 | 7.0968 | 0.0001 | 0.9293 | 0.0001414214 | 11.0705 | 0.0001 | 4.903 | 0.0001414214
CT21 E 5 mL | 6.1585 | 0.0001 | 6.9591 | 0.0001 | 0.8006 | 0.0001414214 | 10.9417 | 0.0001 | 4.7832 | 0.0001414214
CT21 E 6 mL | 6.1246 | 0.0001 | 6.9696 | 0.0001 | 0.845 | 0.0001414214 | 10.969 | 0.0001 | 4.8444 | 0.0001414214
CT21 E 7 mL | 6.172 | 0.0001 | 6.9751 | 0.0001 | 0.8031 | 0.0001414214 | 10.9193 | 0.0001 | 4.7473 | 0.0001414214
CT21 E 8 mL | 6.1879 | 0.0001 | 6.9649 | 0.0001 | 0.777 | 0.0001414214 | 10.9262 | 0.0001 | 4.7383 | 0.0001414214
CT21 E 9 mL | 6.1369 | 0.0001 | 6.918 | 0.0001 | 0.7811 | 0.0001414214 | 10.9015 | 0.0001 | 4.7646 | 0.0001414214
CT21 E 10 mL | 6.1211 | 0.0001 | 6.9132 | 0.0001 | 0.7921 | 0.0001414214 | 10.8844 | 0.0001 | 4.7633 | 0.0001414214
CT21 E 11 mL | 6.182 | 0.0001 | 6.996 | 0.0001 | 0.814 | 0.0001414214 | 10.9634 | 0.0001 | 4.7814 | 0.0001414214
CT21 E 12 mL | 6.1153 | 0.0001 | 6.9363 | 0.0001 | 0.821 | 0.0001414214 | 10.8384 | 0.0001 | 4.7231 | 0.0001414214
CT21 E 13 mL | 6.1172 | 0.0001 | 6.9973 | 0.0001 | 0.8801 | 0.0001414214 | 10.9512 | 0.0001 | 4.834 | 0.0001414214
CT21 E 14 mL | 6.1572 | 0.0001 | 6.8421 | 0.0001 | 0.6849 | 0.0001414214 | 10.7963 | 0.0001 | 4.6391 | 0.0001414214
CT21 E 15 mL | 6.1723 | 0.0001 | 6.9271 | 0.0001 | 0.7548 | 0.0001414214 | 10.8702 | 0.0001 | 4.6979 | 0.0001414214
CT21 E 16 mL | 6.1638 | 0.0001 | 6.9428 | 0.0001 | 0.779 | 0.0001414214 | 10.939 | 0.0001 | 4.7752 | 0.0001414214
CT21 E 17 mL | 6.1453 | 0.0001 | 6.8605 | 0.0001 | 0.7152 | 0.0001414214 | 10.8347 | 0.0001 | 4.6894 | 0.0001414214
CT21 E 18 mL | 6.1355 | 0.0001 | 6.9313 | 0.0001 | 0.7958 | 0.0001414214 | 10.9026 | 0.0001 | 4.7671 | 0.0001414214
CT21 E 19 mL | 6.1512 | 0.0001 | 6.9412 | 0.0001 | 0.79 | 0.0001414214 | 10.947 | 0.0001 | 4.7958 | 0.0001414214
CT21 E 20 mL | 6.2203 | 0.0001 | 7.2732 | 0.0001 | 1.0529 | 0.0001414214 | 11.2398 | 0.0001 | 5.0195 | 0.0001414214
1 | 0.8345632
2 | 1.669126
3 | 2.503689 | Average sample mass = | 0.8345632
4 | 3.338253 | Average flow rate = | 5.007399 | (sample mass / number of mins run)
5 | 4.172816
6 | 5.007379 | Average flow rate σ = | 0.08232788
7 | 5.841942
8 | 6.676505
9 | 7.511068
10 | 8.345632
11 | 9.180195 |  |  |  | 0.1666667
12 | 10.01476
13 | 10.84932
14 | 11.68388
15 | 12.51845
16 | 13.35301
17 | 14.18757
18 | 15.02214
19 | 15.8567
20 | 16.69126