## Sheet1
Vial Label | Empty weight (g) | Empty weight (g) σ | Weight with eluate (g) | Weight with eluate (g) σ | Weight of eluate (g) | Weight of eluate (g) σ | Weight after dilution (g) | Weight after dilution (g) σ | Sample weight (g) | Sample weight (g) σ |  |  | Actual sample volume (mL)
CT25 W + L | 6.1688 | 0.0001 | 23.0631 | 0.0001 | 16.8943 | 0.0001414214 | 23.0631 | 0.0001 | 16.8943 | 0.0001414214
CT25 1 mL | 6.1657 | 0.0001 | 7.1164 | 0.0001 | 0.9507 | 0.0001414214 | 11.1683 | 0.0001 | 5.0026 | 0.0001414214 | 1 |  | 0.8222133
CT25 2 mL | 6.1221 | 0.0001 | 7.1179 | 0.0001 | 0.9958 | 0.0001414214 | 11.1149 | 0.0001 | 4.9928 | 0.0001414214 | 2 |  | 1.644427
CT25 3 mL | 6.1348 | 0.0001 | 7.1134 | 0.0001 | 0.9786 | 0.0001414214 | 11.1131 | 0.0001 | 4.9783 | 0.0001414214 | 3 |  | 2.46664
CT25 4 mL | 6.1461 | 0.0001 | 6.9681 | 0.0001 | 0.822 | 0.0001414214 | 10.9382 | 0.0001 | 4.7921 | 0.0001414214 | 4 | Average sample mass= | 3.288853
CT25 5 mL | 6.1274 | 0.0001 | 6.9255 | 0.0001 | 0.7981 | 0.0001414214 | 10.9192 | 0.0001 | 4.7918 | 0.0001414214 | 5 | 0.8222133 | 4.111067
CT25 6 mL | 6.1359 | 0.0001 | 6.9049 | 0.0001 | 0.769 | 0.0001414214 | 10.905 | 0.0001 | 4.7691 | 0.0001414214 | 6 |  | 4.93328
CT25 7 mL | 6.1215 | 0.0001 | 6.9136 | 0.0001 | 0.7921 | 0.0001414214 | 10.89 | 0.0001 | 4.7685 | 0.0001414214 | 7 | Average flow rate = | 5.755493
CT25 8 mL | 6.1483 | 0.0001 | 6.917 | 0.0001 | 0.7687 | 0.0001414214 | 10.9089 | 0.0001 | 4.7606 | 0.0001414214 | 8 | 0.8222133 | 6.577707
CT25 9 mL | 6.1189 | 0.0001 | 6.8783 | 0.0001 | 0.7594 | 0.0001414214 | 10.8594 | 0.0001 | 4.7405 | 0.0001414214 | 9 | (average sample mass/mins run) | 7.39992
CT25 10 mL | 6.1361 | 0.0001 | 6.929 | 0.0001 | 0.7929 | 0.0001414214 | 10.9119 | 0.0001 | 4.7758 | 0.0001414214 | 10 |  | 8.222133
CT25 11 mL | 6.1281 | 0.0001 | 6.9216 | 0.0001 | 0.7935 | 0.0001414214 | 10.9176 | 0.0001 | 4.7895 | 0.0001414214 | 11 |  | 9.044347
CT25 12 mL | 6.1232 | 0.0001 | 6.9032 | 0.0001 | 0.78 | 0.0001414214 | 10.8742 | 0.0001 | 4.751 | 0.0001414214 | 12 |  | 9.86656
CT25 13 mL | 6.1179 | 0.0001 | 6.8741 | 0.0001 | 0.7562 | 0.0001414214 | 10.8673 | 0.0001 | 4.7494 | 0.0001414214 | 13 |  | 10.68877
CT25 14 mL | 6.1286 | 0.0001 | 6.906 | 0.0001 | 0.7774 | 0.0001414214 | 10.9091 | 0.0001 | 4.7805 | 0.0001414214 | 14 |  | 11.51099
CT25 15 mL | 6.1419 | 0.0001 | 6.9407 | 0.0001 | 0.7988 | 0.0001414214 | 10.9182 | 0.0001 | 4.7763 | 0.0001414214 | 15 |  | 12.3332