## Sheet1
Vial Label | Empty weight (g) | Empty weight (g) σ | Weight with eluate (g) | Weight with eluate (g) σ | Weight of eluate (g) | Weight of eluate (g) σ | Weight after dilution (g) | Weight after dilution (g) σ | Sample weight (g) | Sample weight (g) σ
CT28 W + L | 6.1311 | 0.0001 | 23.1653 | 0.0001 | 17.0342 | 0.0001414214 | 23.1653 | 0.0001 | 17.0342 | 0.0001414214
CT28 1 mL | 6.1184 | 0.0001 | 7.0259 | 0.0001 | 0.9075 | 0.0001414214 | 11.0521 | 0.0001 | 4.9337 | 0.0001414214
CT28 2 mL | 6.1286 | 0.0001 | 7.166 | 0.0001 | 1.0374 | 0.0001414214 | 11.1463 | 0.0001 | 5.0177 | 0.0001414214
CT28 3 mL | 6.1253 | 0.0001 | 7.1614 | 0.0001 | 1.0361 | 0.0001414214 | 11.1348 | 0.0001 | 5.0095 | 0.0001414214
CT28 4 mL | 6.1256 | 0.0001 | 6.981 | 0.0001 | 0.8554 | 0.0001414214 | 10.9696 | 0.0001 | 4.844 | 0.0001414214
CT28 5 mL | 6.1327 | 0.0001 | 6.9526 | 0.0001 | 0.8199 | 0.0001414214 | 10.9115 | 0.0001 | 4.7788 | 0.0001414214
CT28 6 mL | 6.1371 | 0.0001 | 6.8594 | 0.0001 | 0.7223 | 0.0001414214 | 10.8187 | 0.0001 | 4.6816 | 0.0001414214
CT28 7 mL | 6.1321 | 0.0001 | 7.0353 | 0.0001 | 0.9032 | 0.0001414214 | 10.9911 | 0.0001 | 4.859 | 0.0001414214
CT28 8 mL | 6.1163 | 0.0001 | 6.885 | 0.0001 | 0.7687 | 0.0001414214 | 10.7944 | 0.0001 | 4.6781 | 0.0001414214
CT28 9 mL | 6.1162 | 0.0001 | 6.9459 | 0.0001 | 0.8297 | 0.0001414214 | 10.9323 | 0.0001 | 4.8161 | 0.0001414214
CT28 10 mL | 6.1273 | 0.0001 | 6.9308 | 0.0001 | 0.8035 | 0.0001414214 | 10.8944 | 0.0001 | 4.7671 | 0.0001414214
CT28 11 mL | 6.1682 | 0.0001 | 7.034 | 0.0001 | 0.8658 | 0.0001414214 | 11.0036 | 0.0001 | 4.8354 | 0.0001414214
CT28 12 mL | 6.141 | 0.0001 | 6.9195 | 0.0001 | 0.7785 | 0.0001414214 | 10.917 | 0.0001 | 4.776 | 0.0001414214
CT28 13 mL | 6.1319 | 0.0001 | 6.962 | 0.0001 | 0.8301 | 0.0001414214 | 10.9109 | 0.0001 | 4.779 | 0.0001414214
CT28 14 mL | 6.218 | 0.0001 | 7.0225 | 0.0001 | 0.8045 | 0.0001414214 | 10.9298 | 0.0001 | 4.7118 | 0.0001414214
CT28 15 mL | 6.1131 | 0.0001 | 6.9548 | 0.0001 | 0.8417 | 0.0001414214 | 10.8942 | 0.0001 | 4.7811 | 0.0001414214
CT28 16 mL | 6.1698 | 0.0001 | 6.9661 | 0.0001 | 0.7963 | 0.0001414214 | 10.9083 | 0.0001 | 4.7385 | 0.0001414214
CT28 17 mL | 6.1252 | 0.0001 | 6.9651 | 0.0001 | 0.8399 | 0.0001414214 | 10.9461 | 0.0001 | 4.8209 | 0.0001414214
CT28 18 mL | 6.1613 | 0.0001 | 6.8496 | 0.0001 | 0.6883 | 0.0001414214 | 10.8212 | 0.0001 | 4.6599 | 0.0001414214
CT28 19 mL | 6.1291 | 0.0001 | 6.971 | 0.0001 | 0.8419 | 0.0001414214 | 10.7813 | 0.0001 | 4.6522 | 0.0001414214
CT28 20 mL | 6.172 | 0.0001 | 7.0286 | 0.0001 | 0.8566 | 0.0001414214 | 10.915 | 0.0001 | 4.743 | 0.0001414214
1 | 0.841365
2 | 1.68273
3 | 2.524095 | Average sample mass = | 0.841365
4 | 3.36546 | Average flow rate = | 3.36546 | (sample mass / number of mins run)
5 | 4.206825
6 | 5.04819 | Average flow rate σ = | 0.0536103
7 | 5.889555
8 | 6.73092
9 | 7.572285
10 | 8.41365
11 | 9.255015
12 | 10.09638
13 | 10.937745
14 | 11.77911
15 | 12.620475
16 | 13.46184
17 | 14.303205
18 | 15.14457
19 | 15.985935
20 | 16.8273