## Sheet1
Vial Label | Empty weight (g) | Weight with eluate (g) | Weight of eluate (g) | Weight after dilution (g) | Sample weight (g)
CT3 Washing | 6.297 | 18.7376 | 12.4406 | 18.7376 | 12.4406
CT3 1 mL | 6.2874 | 7.3392 | 1.0518 | 11.3537 | 5.0663
CT3 2 mL | 6.2421 | 7.3137 | 1.0716 | 11.3511 | 5.109
CT3 3 mL | 6.26 | 7.3432 | 1.0832 | 11.3601 | 5.1001
CT3 4 mL | 6.3002 | 7.309 | 1.0088 | 11.3148 | 5.0146
CT3 5 mL | 6.3095 | 7.0845 | 0.775 | 11.1048 | 4.7953
CT3 6 mL | 6.3133 | 7.0123 | 0.699 | 11.0352 | 4.7219
CT3 7 mL | 6.2802 | 7.095 | 0.8148 | 11.0931 | 4.8129
CT3 8 mL | 6.2338 | 7.0976 | 0.8638 | 11.0965 | 4.8627
CT3 9 mL | 6.3261 | 7.2242 | 0.8981 | 11.2153 | 4.8892
CT3 10 mL | 6.2841 | 7.1299 | 0.8458 | 11.1236 | 4.8395
CT3 11 mL | 6.2764 | 7.1668 | 0.8904 | 11.1672 | 4.8908
CT3 12 mL | 6.2999 | 7.118 | 0.8181 | 11.1185 | 4.8186
CT3 13 mL | 6.2938 | 7.1328 | 0.839 | 11.1264 | 4.8326
CT3 14 mL | 6.2473 | 7.141 | 0.8937 | 11.1241 | 4.8768
CT3 15 mL | 6.2876 | 7.1891 | 0.9015 | 11.1702 | 4.8826
13.4546
0.8969733
0.1030267