## Sheet1
Vial Label | Empty weight (g) | Empty weight (g) σ | Weight with eluate (g) | Weight with eluate (g) σ | Weight of eluate (g) | Weight of eluate (g) σ | Weight after dilution (g) | Weight after dilution (g) σ | Sample weight (g) | Sample weight (g) σ
CT30 W + L | 6.1294 | 0.0001 | 23.1973 | 0.0001 | 17.0679 | 0.0001414214 | 23.1973 | 0.0001 | 17.0679 | 0.0001414214
CT30 1 mL | 6.1975 | 0.0001 | 6.9513 | 0.0001 | 0.7538 | 0.0001414214 | 10.9819 | 0.0001 | 4.7844 | 0.0001414214
CT30 2 mL | 6.1284 | 0.0001 | 7.1631 | 0.0001 | 1.0347 | 0.0001414214 | 11.1583 | 0.0001 | 5.0299 | 0.0001414214
CT30 3 mL | 6.1645 | 0.0001 | 7.2276 | 0.0001 | 1.0631 | 0.0001414214 | 11.2051 | 0.0001 | 5.0406 | 0.0001414214
CT30 4 mL | 6.1603 | 0.0001 | 7.0281 | 0.0001 | 0.8678 | 0.0001414214 | 11.0013 | 0.0001 | 4.841 | 0.0001414214
CT30 5 mL | 6.1842 | 0.0001 | 7.0424 | 0.0001 | 0.8582 | 0.0001414214 | 11.0502 | 0.0001 | 4.866 | 0.0001414214
CT30 6 mL | 6.1696 | 0.0001 | 6.9468 | 0.0001 | 0.7772 | 0.0001414214 | 10.9016 | 0.0001 | 4.732 | 0.0001414214
CT30 7 mL | 6.1142 | 0.0001 | 6.8933 | 0.0001 | 0.7791 | 0.0001414214 | 10.8742 | 0.0001 | 4.76 | 0.0001414214
CT30 8 mL | 6.1894 | 0.0001 | 7.0298 | 0.0001 | 0.8404 | 0.0001414214 | 11.0043 | 0.0001 | 4.8149 | 0.0001414214
CT30 9 mL | 6.1373 | 0.0001 | 6.9412 | 0.0001 | 0.8039 | 0.0001414214 | 10.9268 | 0.0001 | 4.7895 | 0.0001414214
CT30 10 mL | 6.1648 | 0.0001 | 7.0112 | 0.0001 | 0.8464 | 0.0001414214 | 10.9551 | 0.0001 | 4.7903 | 0.0001414214
CT30 11 mL | 6.1175 | 0.0001 | 6.9471 | 0.0001 | 0.8296 | 0.0001414214 | 10.9471 | 0.0001 | 4.8296 | 0.0001414214
CT30 12 mL | 6.2234 | 0.0001 | 7.0568 | 0.0001 | 0.8334 | 0.0001414214 | 10.9875 | 0.0001 | 4.7641 | 0.0001414214
CT30 13 mL | 6.1167 | 0.0001 | 6.9586 | 0.0001 | 0.8419 | 0.0001414214 | 10.9332 | 0.0001 | 4.8165 | 0.0001414214
CT30 14 mL | 6.1343 | 0.0001 | 6.8956 | 0.0001 | 0.7613 | 0.0001414214 | 10.8706 | 0.0001 | 4.7363 | 0.0001414214
CT30 15 mL | 6.1441 | 0.0001 | 6.8158 | 0.0001 | 0.6717 | 0.0001414214 | 10.7908 | 0.0001 | 4.6467 | 0.0001414214
CT30 16 mL | 6.1229 | 0.0001 | 6.9121 | 0.0001 | 0.7892 | 0.0001414214 | 10.8678 | 0.0001 | 4.7449 | 0.0001414214
CT30 17 mL | 6.1222 | 0.0001 | 7.1143 | 0.0001 | 0.9921 | 0.0001414214 | 11.0799 | 0.0001 | 4.9577 | 0.0001414214
CT30 18 mL | 6.1525 | 0.0001 | 6.998 | 0.0001 | 0.8455 | 0.0001414214 | 10.9212 | 0.0001 | 4.7687 | 0.0001414214
CT30 19 mL | 6.1209 | 0.0001 | 6.8866 | 0.0001 | 0.7657 | 0.0001414214 | 10.8527 | 0.0001 | 4.7318 | 0.0001414214
CT30 20 mL | 6.2121 | 0.0001 | 7.2908 | 0.0001 | 1.0787 | 0.0001414214 | 11.2569 | 0.0001 | 5.0448 | 0.0001414214
1 | 0.851685
2 | 1.70337
3 | 2.555055 | Average sample mass = | 0.851685
4 | 3.40674 | Average flow rate = | 5.11013 | (sample mass / number of mins run)
5 | 4.258425
6 | 5.11011 | Average flow rate σ = | 0.0932859
7 | 5.961795
8 | 6.81348
9 | 7.665165
10 | 8.51685
11 | 9.368535
12 | 10.22022
13 | 11.071905
14 | 11.92359
15 | 12.775275
16 | 13.62696
17 | 14.478645
18 | 15.33033
19 | 16.182015
20 | 17.0337