## Sheet1
Vial Label | Empty weight (g) | Empty weight (g) σ | Weight with eluate (g) | Weight with eluate (g) σ | Weight of eluate (g) | Weight of eluate (g) σ | Weight after dilution (g) | Weight after dilution (g) σ | Sample weight (g) | Sample weight (g) σ |  |  | Actual sample volume (mL)
CT31 W + L | 6.1311 | 0.0001 | 22.8413 | 0.0001 | 16.7102 | 0.0001414214 | 22.8413 | 0.0001 | 16.7102 | 0.0001414214
CT31 1 mL | 6.1349 | 0.0001 | 7.1457 | 0.0001 | 1.0108 | 0.0001414214 | 11.1832 | 0.0001 | 5.0483 | 0.0001414214 | 1 |  | 0.8341333
CT31 2 mL | 6.1306 | 0.0001 | 7.1419 | 0.0001 | 1.0113 | 0.0001414214 | 11.1499 | 0.0001 | 5.0193 | 0.0001414214 | 2 |  | 1.668267
CT31 3 mL | 6.1186 | 0.0001 | 7.082 | 0.0001 | 0.9634 | 0.0001414214 | 11.102 | 0.0001 | 4.9834 | 0.0001414214 | 3 |  | 2.5024
CT31 4 mL | 6.1218 | 0.0001 | 6.9965 | 0.0001 | 0.8747 | 0.0001414214 | 11.0086 | 0.0001 | 4.8868 | 0.0001414214 | 4 | Average sample mass= | 3.336533
CT31 5 mL | 6.1244 | 0.0001 | 6.9089 | 0.0001 | 0.7845 | 0.0001414214 | 10.9216 | 0.0001 | 4.7972 | 0.0001414214 | 5 | 0.8341333 | 4.170667
CT31 6 mL | 6.1203 | 0.0001 | 6.9062 | 0.0001 | 0.7859 | 0.0001414214 | 10.9101 | 0.0001 | 4.7898 | 0.0001414214 | 6 |  | 5.0048
CT31 7 mL | 6.1262 | 0.0001 | 6.9625 | 0.0001 | 0.8363 | 0.0001414214 | 10.9779 | 0.0001 | 4.8517 | 0.0001414214 | 7 | Average flow rate = | 5.838933
CT31 8 mL | 6.1309 | 0.0001 | 6.7243 | 0.0001 | 0.5934 | 0.0001414214 | 10.7333 | 0.0001 | 4.6024 | 0.0001414214 | 8 | 0.8341333 | 6.673067
CT31 9 mL | 6.1283 | 0.0001 | 6.9322 | 0.0001 | 0.8039 | 0.0001414214 | 10.945 | 0.0001 | 4.8167 | 0.0001414214 | 9 | (average sample mass/mins run) | 7.5072
CT31 10 mL | 6.1332 | 0.0001 | 6.9436 | 0.0001 | 0.8104 | 0.0001414214 | 10.9522 | 0.0001 | 4.819 | 0.0001414214 | 10 |  | 8.341333
CT31 11 mL | 6.1318 | 0.0001 | 6.9266 | 0.0001 | 0.7948 | 0.0001414214 | 10.9314 | 0.0001 | 4.7996 | 0.0001414214 | 11 |  | 9.175467
CT31 12 mL | 6.1659 | 0.0001 | 6.9857 | 0.0001 | 0.8198 | 0.0001414214 | 10.9926 | 0.0001 | 4.8267 | 0.0001414214 | 12 |  | 10.0096
CT31 13 mL | 6.1586 | 0.0001 | 6.9695 | 0.0001 | 0.8109 | 0.0001414214 | 10.9743 | 0.0001 | 4.8157 | 0.0001414214 | 13 |  | 10.84373
CT31 14 mL | 6.1277 | 0.0001 | 6.9093 | 0.0001 | 0.7816 | 0.0001414214 | 10.9159 | 0.0001 | 4.7882 | 0.0001414214 | 14 |  | 11.67787
CT31 15 mL | 6.1561 | 0.0001 | 6.9864 | 0.0001 | 0.8303 | 0.0001414214 | 10.9916 | 0.0001 | 4.8355 | 0.0001414214 | 15 |  | 12.512