## Sheet1
Vial Label | Empty weight (g) | Empty weight (g) σ | Weight with eluate (g) | Weight with eluate (g) σ | Weight of eluate (g) | Weight of eluate (g) σ | Weight after dilution (g) | Weight after dilution (g) σ | Sample weight (g) | Sample weight (g) σ
CT34 W + L | 6.1901 | 0.0001 | 23.0443 | 0.0001 | 16.8542 | 0.0001414214 | 23.0443 | 0.0001 | 16.8542 | 0.0001414214
CT34 1 mL | 6.1186 | 0.0001 | 6.9893 | 0.0001 | 0.8707 | 0.0001414214 | 10.9769 | 0.0001 | 4.8583 | 0.0001414214
CT34 2 mL | 6.129 | 0.0001 | 7.1458 | 0.0001 | 1.0168 | 0.0001414214 | 11.1392 | 0.0001 | 5.0102 | 0.0001414214
CT34 3 mL | 6.1248 | 0.0001 | 7.1341 | 0.0001 | 1.0093 | 0.0001414214 | 11.1326 | 0.0001 | 5.0078 | 0.0001414214
CT34 4 mL | 6.1232 | 0.0001 | 6.9561 | 0.0001 | 0.8329 | 0.0001414214 | 10.7626 | 0.0001 | 4.6394 | 0.0001414214
CT34 5 mL | 6.1449 | 0.0001 | 6.9984 | 0.0001 | 0.8535 | 0.0001414214 | 10.9308 | 0.0001 | 4.7859 | 0.0001414214
CT34 6 mL | 6.1877 | 0.0001 | 6.9558 | 0.0001 | 0.7681 | 0.0001414214 | 10.902 | 0.0001 | 4.7143 | 0.0001414214
CT34 7 mL | 6.1328 | 0.0001 | 6.9614 | 0.0001 | 0.8286 | 0.0001414214 | 10.8206 | 0.0001 | 4.6878 | 0.0001414214
CT34 8 mL | 6.1989 | 0.0001 | 6.9998 | 0.0001 | 0.8009 | 0.0001414214 | 10.9357 | 0.0001 | 4.7368 | 0.0001414214
CT34 9 mL | 6.2207 | 0.0001 | 7.0302 | 0.0001 | 0.8095 | 0.0001414214 | 10.9464 | 0.0001 | 4.7257 | 0.0001414214
CT34 10 mL | 6.1306 | 0.0001 | 6.9369 | 0.0001 | 0.8063 | 0.0001414214 | 10.9104 | 0.0001 | 4.7798 | 0.0001414214
CT34 11 mL | 6.1124 | 0.0001 | 6.922 | 0.0001 | 0.8096 | 0.0001414214 | 10.7704 | 0.0001 | 4.658 | 0.0001414214
CT34 12 mL | 6.1295 | 0.0001 | 6.919 | 0.0001 | 0.7895 | 0.0001414214 | 10.9168 | 0.0001 | 4.7873 | 0.0001414214
CT34 13 mL | 6.2271 | 0.0001 | 7.0985 | 0.0001 | 0.8714 | 0.0001414214 | 11.1134 | 0.0001 | 4.8863 | 0.0001414214
CT34 14 mL | 6.1513 | 0.0001 | 6.9096 | 0.0001 | 0.7583 | 0.0001414214 | 10.9232 | 0.0001 | 4.7719 | 0.0001414214
CT34 15 mL | 6.1349 | 0.0001 | 7.0189 | 0.0001 | 0.884 | 0.0001414214 | 11.0228 | 0.0001 | 4.8879 | 0.0001414214
CT34 16 mL | 6.156 | 0.0001 | 6.9041 | 0.0001 | 0.7481 | 0.0001414214 | 10.7448 | 0.0001 | 4.5888 | 0.0001414214
CT34 17 mL | 6.1547 | 0.0001 | 6.9705 | 0.0001 | 0.8158 | 0.0001414214 | 10.987 | 0.0001 | 4.8323 | 0.0001414214
CT34 18 mL | 6.1217 | 0.0001 | 6.9013 | 0.0001 | 0.7796 | 0.0001414214 | 10.8824 | 0.0001 | 4.7607 | 0.0001414214
CT34 19 mL | 6.1219 | 0.0001 | 6.9628 | 0.0001 | 0.8409 | 0.0001414214 | 10.967 | 0.0001 | 4.8451 | 0.0001414214
CT34 20 mL | 6.1352 | 0.0001 | 6.9614 | 0.0001 | 0.8262 | 0.0001414214 | 10.8764 | 0.0001 | 4.7412 | 0.0001414214
1 | 0.836
2 | 1.672
3 | 2.508 | Average sample mass = | 0.836
4 | 3.344 | Average flow rate = | 3.344 | (sample mass / number of mins run)
5 | 4.18
6 | 5.016 | Average flow rate σ = | 0.03699786
7 | 5.852
8 | 6.688
9 | 7.524
10 | 8.36
11 | 9.196
12 | 10.032
13 | 10.868
14 | 11.704
15 | 12.54
16 | 13.376
17 | 14.212
18 | 15.048
19 | 15.884
20 | 16.72