## Sheet1
Vial Label | Empty weight (g) | Empty weight (g) σ | Weight with eluate (g) | Weight with eluate (g) σ | Weight of eluate (g) | Weight of eluate (g) σ | Weight after dilution (g) | Weight after dilution (g) σ | Sample weight (g) | Sample weight (g) σ
CT35 W + L | 6.1163 | 0.0001 | 22.7614 | 0.0001 | 16.6451 | 0.0001414214 | 22.7614 | 0.0001 | 16.6451 | 0.0001414214
CT35 1 mL | 6.1798 | 0.0001 | 7.0237 | 0.0001 | 0.8439 | 0.0001414214 | 11.0202 | 0.0001 | 4.8404 | 0.0001414214
CT35 2 mL | 6.1147 | 0.0001 | 7.0553 | 0.0001 | 0.9406 | 0.0001414214 | 11.0686 | 0.0001 | 4.9539 | 0.0001414214
CT35 3 mL | 6.1951 | 0.0001 | 7.1964 | 0.0001 | 1.0013 | 0.0001414214 | 11.1872 | 0.0001 | 4.9921 | 0.0001414214
CT35 4 mL | 6.1208 | 0.0001 | 6.931 | 0.0001 | 0.8102 | 0.0001414214 | 10.9174 | 0.0001 | 4.7966 | 0.0001414214
CT35 5 mL | 6.1977 | 0.0001 | 6.9698 | 0.0001 | 0.7721 | 0.0001414214 | 10.8691 | 0.0001 | 4.6714 | 0.0001414214
CT35 6 mL | 6.139 | 0.0001 | 6.9401 | 0.0001 | 0.8011 | 0.0001414214 | 10.933 | 0.0001 | 4.794 | 0.0001414214
CT35 7 mL | 6.2243 | 0.0001 | 7.0247 | 0.0001 | 0.8004 | 0.0001414214 | 11.0197 | 0.0001 | 4.7954 | 0.0001414214
CT35 8 mL | 6.1166 | 0.0001 | 6.9148 | 0.0001 | 0.7982 | 0.0001414214 | 10.9009 | 0.0001 | 4.7843 | 0.0001414214
CT35 9 mL | 6.1288 | 0.0001 | 6.8936 | 0.0001 | 0.7648 | 0.0001414214 | 10.8804 | 0.0001 | 4.7516 | 0.0001414214
CT35 10 mL | 6.1332 | 0.0001 | 6.9817 | 0.0001 | 0.8485 | 0.0001414214 | 10.8561 | 0.0001 | 4.7229 | 0.0001414214
CT35 11 mL | 6.1256 | 0.0001 | 6.9211 | 0.0001 | 0.7955 | 0.0001414214 | 10.9189 | 0.0001 | 4.7933 | 0.0001414214
CT35 12 mL | 6.1304 | 0.0001 | 6.945 | 0.0001 | 0.8146 | 0.0001414214 | 10.9227 | 0.0001 | 4.7923 | 0.0001414214
CT35 13 mL | 6.1592 | 0.0001 | 6.8871 | 0.0001 | 0.7279 | 0.0001414214 | 10.8852 | 0.0001 | 4.726 | 0.0001414214
CT35 14 mL | 6.1237 | 0.0001 | 6.9803 | 0.0001 | 0.8566 | 0.0001414214 | 10.9157 | 0.0001 | 4.792 | 0.0001414214
CT35 15 mL | 6.2191 | 0.0001 | 6.976 | 0.0001 | 0.7569 | 0.0001414214 | 10.9657 | 0.0001 | 4.7466 | 0.0001414214
CT35 16 mL | 6.1561 | 0.0001 | 6.9163 | 0.0001 | 0.7602 | 0.0001414214 | 10.8122 | 0.0001 | 4.6561 | 0.0001414214
CT35 17 mL | 6.234 | 0.0001 | 6.9506 | 0.0001 | 0.7166 | 0.0001414214 | 10.9447 | 0.0001 | 4.7107 | 0.0001414214
CT35 18 mL | 6.1294 | 0.0001 | 6.8331 | 0.0001 | 0.7037 | 0.0001414214 | 10.7517 | 0.0001 | 4.6223 | 0.0001414214
CT35 19 mL | 6.2198 | 0.0001 | 6.8906 | 0.0001 | 0.6708 | 0.0001414214 | 10.8859 | 0.0001 | 4.6661 | 0.0001414214
CT35 20 mL | 6.1532 | 0.0001 | 7.6119 | 0.0001 | 1.4587 | 0.0001414214 | 11.6075 | 0.0001 | 5.4543 | 0.0001414214
1 | 0.83213
2 | 1.66426
3 | 2.49639 | Average sample mass = | 0.83213
4 | 3.32852 | Average flow rate = | 4.16065 | (sample mass / number of mins run)
5 | 4.16065
6 | 4.99278 | Average flow rate σ = | 0.178411
7 | 5.82491
8 | 6.65704
9 | 7.48917
10 | 8.3213
11 | 9.15343
12 | 9.98556
13 | 10.81769
14 | 11.64982
15 | 12.48195
16 | 13.31408
17 | 14.14621
18 | 14.97834
19 | 15.81047
20 | 16.6426