## Sheet1
Vial Label | Empty weight (g) | Weight with eluate (g) | Weight of eluate (g) | Weight after dilution (g) | Sample weight (g)
CT4 Washing | 6.2744 | 19.0271 | 12.7527 | 19.0271 | 12.7527
CT4 1 mL | 6.218 | 7.3189 | 1.1009 | 11.36 | 5.142
CT4 2 mL | 6.295 | 7.3842 | 1.0892 | 11.4141 | 5.1191
CT4 3 mL | 6.2194 | 7.2298 | 1.0104 | 11.2671 | 5.0477
CT4 4 mL | 6.26 | 7.2558 | 0.9958 | 11.2882 | 5.0282
CT4 5 mL | 6.2824 | 7.2042 | 0.9218 | 11.2392 | 4.9568
CT4 6 mL | 6.2744 | 7.2131 | 0.9387 | 11.2429 | 4.9685
CT4 7 mL | 6.2978 | 6.9761 | 0.6783 | 11.0089 | 4.7111
CT4 8 mL | 6.2821 | 7.0929 | 0.8108 | 11.121 | 4.8389
CT4 9 mL | 6.2806 | 7.2269 | 0.9463 | 11.259 | 4.9784
CT4 10 mL | 6.2612 | 7.1129 | 0.8517 | 11.1469 | 4.8857
CT4 11 mL | 6.23 | 7.2197 | 0.9897 | 11.2472 | 5.0172
CT4 12 mL | 6.2591 | 7.1415 | 0.8824 | 11.1791 | 4.92
CT4 13 mL | 6.2823 | 7.155 | 0.8727 | 11.188 | 4.9057
CT4 14 mL | 6.2613 | 7.1824 | 0.9211 | 11.2247 | 4.9634
CT4 15 mL | 6.2841 | 7.1515 | 0.8674 | 11.1863 | 4.9022
CT4 16 mL | 6.2214 | 7.1501 | 0.9287 | 11.1875 | 4.9661
CT4 17 mL | 6.2216 | 7.1073 | 0.8857 | 11.1421 | 4.9205
CT4 18 mL | 6.2904 | 7.21 | 0.9196 | 11.2412 | 4.9508
CT4 19 mL | 6.2724 | 7.1117 | 0.8393 | 11.1407 | 4.8683
CT4 20 mL | 6.2214 | 7.2054 | 0.984 | 11.2336 | 5.0122