## Sheet1
Vial Label | Empty weight (g) | Empty weight (g) σ | Weight with aluquot (g) | Weight with aluquot (g) σ | Weight of aliquot (g) | Weight of aliquot (g) σ | Weight after dilution (g) | Weight after dilution (g) σ | Sample weight (g) | Sample weight (g) σ | Weight with IS | Weight with IS σ | Sample weight with IS | Sample weight with IS σ | Weight of IS added | Weight of IS added σ | Conc of IS (ppb) | Conc of IS (ppb) σ | % of 5 ppb | % of 5 ppb σ | Concentration factor | Concentration factor σ | Dilution factor from 1st dilution | Dilution factor from 1st dilution σ | Calc conc factor and 1st dilution | Calc conc factor and 1st dilution σ | Dilution factor from 2nd dilution | Dilution factor from 2nd dilution σ | Total dilution factor and conc factor | Total dilution factor and conc factor σ
DC4 L 1 mL | 6.1249 | 0.0001 | 6.3275 | 0.0001 | 0.2026 | 0.0001414214 | 26.3712 | 0.0001 | 20.2463 | 0.0001414214 | 26.4211 | 0.0001 | 20.2962 | 0.0001414214 | 0.0499 | 0.0001414214 | 4.917177 | 0.01393579 | 98.34353 | 0.2787158 | 1.366867 | 0.0002642212 | 10.1461 | 0.0001414214 | 13.86837 | 0.002687775 | 99.93238 | 0.06975953 | 1385.899 | 1.004044
DC4 L 2 mL | 6.1345 | 0.0001 | 6.3381 | 0.0001 | 0.2036 | 0.0001414214 | 26.3643 | 0.0001 | 20.2298 | 0.0001414214 | 26.4152 | 0.0001 | 20.2807 | 0.0001414214 | 0.0509 | 0.0001414214 | 5.019551 | 0.01394644 | 100.391 | 0.2789288 | 0.9878495 | 0.0001380055 | 10.1168 | 0.0001414214 | 9.993875 | 0.001403146 | 99.36051 | 0.06901969 | 992.9966 | 0.7037227
DC4 L 3 mL | 6.14 | 0.0001 | 6.343 | 0.0001 | 0.203 | 0.0001414214 | 26.402 | 0.0001 | 20.262 | 0.0001414214 | 26.4524 | 0.0001 | 20.3124 | 0.0001414214 | 0.0504 | 0.0001414214 | 4.962486 | 0.01392468 | 99.24972 | 0.2784935 | 0.9928515 | 0.0001394067 | 10.1175 | 0.0001414214 | 10.04517 | 0.001417419 | 99.81281 | 0.06953877 | 1002.637 | 0.7127121
DC4 L 4 mL | 6.1433 | 0.0001 | 6.3465 | 0.0001 | 0.2032 | 0.0001414214 | 26.4412 | 0.0001 | 20.2979 | 0.0001414214 | 26.4914 | 0.0001 | 20.3481 | 0.0001414214 | 0.0502 | 0.0001414214 | 4.934122 | 0.01390024 | 98.68243 | 0.2780049 | 0.988533 | 0.0001381966 | 10.1282 | 0.0001414214 | 10.01206 | 0.001406647 | 99.89124 | 0.06952491 | 1000.117 | 0.7101278
DC4 L 5 mL | 6.1168 | 0.0001 | 6.3197 | 0.0001 | 0.2029 | 0.0001414214 | 26.3016 | 0.0001 | 20.1848 | 0.0001414214 | 26.3523 | 0.0001 | 20.2355 | 0.0001414214 | 0.0507 | 0.0001414214 | 5.010996 | 0.01397759 | 100.2199 | 0.2795519 | 0.8345156 | 9.848813e-05 | 10.1169 | 0.0001414214 | 8.442711 | 0.00100336 | 99.48152 | 0.06934215 | 839.8937 | 0.5938839
DC4 W 1.5 mL | 6.2138 | 0.0001 | 6.417 | 0.0001 | 0.2032 | 0.0001414214 | 26.4572 | 0.0001 | 20.2434 | 0.0001414214 | 26.5078 | 0.0001 | 20.294 | 0.0001414214 | 0.0506 | 0.0001414214 | 4.986696 | 0.0139373 | 99.73391 | 0.278746 | 0.7789375 | 8.580651e-05 | 10.1081 | 0.0001414214 | 7.873578 | 0.0008743083 | 99.62303 | 0.06933826 | 784.3898 | 0.5528448
DC4 W 2.5 mL | 6.1415 | 0.0001 | 6.3439 | 0.0001 | 0.2024 | 0.0001414214 | 26.3188 | 0.0001 | 20.1773 | 0.0001414214 | 26.3691 | 0.0001 | 20.2276 | 0.0001414214 | 0.0503 | 0.0001414214 | 4.973403 | 0.01398305 | 99.46805 | 0.279661 | 1.009795 | 0.0001442054 | 10.1166 | 0.0001414214 | 10.21569 | 0.001465841 | 99.69022 | 0.06965926 | 1018.405 | 0.7264665
DC4 W 3.5 mL | 6.1477 | 0.0001 | 6.3505 | 0.0001 | 0.2028 | 0.0001414214 | 26.3331 | 0.0001 | 20.1854 | 0.0001414214 | 26.3833 | 0.0001 | 20.2356 | 0.0001414214 | 0.0502 | 0.0001414214 | 4.961553 | 0.01397752 | 99.23106 | 0.2795505 | 0.9620935 | 0.000130903 | 10.1098 | 0.0001414214 | 9.726573 | 0.001330379 | 99.53353 | 0.06941261 | 968.1202 | 0.6880099
DC4 W 4.5 mL | 6.1569 | 0.0001 | 6.3597 | 0.0001 | 0.2028 | 0.0001414214 | 26.1955 | 0.0001 | 20.0386 | 0.0001414214 | 26.2464 | 0.0001 | 20.0895 | 0.0001414214 | 0.0509 | 0.0001414214 | 5.067324 | 0.01407918 | 101.3465 | 0.2815835 | 1.035947 | 0.0001517716 | 10.11 | 0.0001414214 | 10.47343 | 0.001541389 | 98.80966 | 0.06890785 | 1034.876 | 0.7375971
DC4 W 5.5 mL | 6.14 | 0.0001 | 6.3427 | 0.0001 | 0.2027 | 0.0001414214 | 26.2812 | 0.0001 | 20.1412 | 0.0001414214 | 26.3318 | 0.0001 | 20.1918 | 0.0001414214 | 0.0506 | 0.0001414214 | 5.011936 | 0.01400784 | 100.2387 | 0.2801569 | 0.9797198 | 0.0001357434 | 10.104 | 0.0001414214 | 9.899089 | 0.001378532 | 99.36458 | 0.06932898 | 983.6188 | 0.6998299
DC4 W 6.5 mL | 6.1879 | 0.0001 | 6.3892 | 0.0001 | 0.2013 | 0.0001414214 | 26.298 | 0.0001 | 20.1101 | 0.0001414214 | 26.3486 | 0.0001 | 20.1607 | 0.0001414214 | 0.0506 | 0.0001414214 | 5.019667 | 0.01402945 | 100.3933 | 0.2805891 | 0.9940358 | 0.0001397395 | 10.1081 | 0.0001414214 | 10.04781 | 0.001419479 | 99.90114 | 0.07018809 | 1003.788 | 0.7193527
DC4 W 7.5 mL | 6.1151 | 0.0001 | 6.3192 | 0.0001 | 0.2041 | 0.0001414214 | 25.9231 | 0.0001 | 19.808 | 0.0001414214 | 25.9736 | 0.0001 | 19.8585 | 0.0001414214 | 0.0505 | 0.0001414214 | 5.085983 | 0.01424295 | 101.7197 | 0.284859 | 0.9915716 | 0.0001390475 | 10.0948 | 0.0001414214 | 10.00972 | 0.001410644 | 97.05047 | 0.06725006 | 971.4477 | 0.6869345
DC4 W 8.5 mL | 6.1496 | 0.0001 | 6.3532 | 0.0001 | 0.2036 | 0.0001414214 | 26.293 | 0.0001 | 20.1434 | 0.0001414214 | 26.343 | 0.0001 | 20.1934 | 0.0001414214 | 0.05 | 0.0001414214 | 4.952113 | 0.01400673 | 99.04226 | 0.2801347 | 0.9932459 | 0.0001395175 | 10.0926 | 0.0001414214 | 10.02443 | 0.001415083 | 98.93615 | 0.06872495 | 991.7789 | 0.7030103
DC4 W 9.5 mL | 6.1303 | 0.0001 | 6.3336 | 0.0001 | 0.2033 | 0.0001414214 | 26.328 | 0.0001 | 20.1977 | 0.0001414214 | 26.3784 | 0.0001 | 20.2481 | 0.0001414214 | 0.0504 | 0.0001414214 | 4.978245 | 0.0139689 | 99.5649 | 0.2793779 | 0.9725734 | 0.0001337703 | 10.0702 | 0.0001414214 | 9.794009 | 0.001354098 | 99.34924 | 0.0691137 | 973.0273 | 0.690139
DC4 W 10.5 mL | 6.1313 | 0.0001 | 6.3341 | 0.0001 | 0.2028 | 0.0001414214 | 26.1676 | 0.0001 | 20.0363 | 0.0001414214 | 26.2182 | 0.0001 | 20.0869 | 0.0001414214 | 0.0506 | 0.0001414214 | 5.038109 | 0.014081 | 100.7622 | 0.28162 | 0.986972 | 0.0001377605 | 10.0911 | 0.0001414214 | 9.959633 | 0.001397144 | 98.79832 | 0.06889994 | 983.995 | 0.6999637
DC4 W 11.5 mL | 6.1176 | 0.0001 | 6.3204 | 0.0001 | 0.2028 | 0.0001414214 | 26.2545 | 0.0001 | 20.1369 | 0.0001414214 | 26.3045 | 0.0001 | 20.1869 | 0.0001414214 | 0.05 | 0.0001414214 | 4.953708 | 0.01401124 | 99.07415 | 0.2802249 | 1.018019 | 0.0001465638 | 10.0816 | 0.0001414214 | 10.26326 | 0.001484595 | 99.29438 | 0.06924585 | 1019.084 | 0.7258153
DC4 E 1 mL | 6.1504 | 0.0001 | 6.3513 | 0.0001 | 0.2009 | 0.0001414214 | 26.2345 | 0.0001 | 20.0841 | 0.0001414214 | 26.2852 | 0.0001 | 20.1348 | 0.0001414214 | 0.0507 | 0.0001414214 | 5.036057 | 0.0140475 | 100.7211 | 0.28095 | 0.9791442 | 0.000135584 | 10.0595 | 0.0001414214 | 9.849701 | 0.001370918 | 99.97063 | 0.07037675 | 984.6809 | 0.7066085
DC4 E 2 mL | 6.1125 | 0.0001 | 6.3155 | 0.0001 | 0.203 | 0.0001414214 | 26.2388 | 0.0001 | 20.1263 | 0.0001414214 | 26.2888 | 0.0001 | 20.1763 | 0.0001414214 | 0.05 | 0.0001414214 | 4.95631 | 0.01401861 | 99.1262 | 0.2803721 | 0.973236 | 0.0001339527 | 10.0768 | 0.0001414214 | 9.807105 | 0.001356813 | 99.14433 | 0.0690731 | 972.3189 | 0.6906346
DC4 E 3 mL | 6.1378 | 0.0001 | 6.341 | 0.0001 | 0.2032 | 0.0001414214 | 26.4296 | 0.0001 | 20.2918 | 0.0001414214 | 26.4801 | 0.0001 | 20.3423 | 0.0001414214 | 0.0505 | 0.0001414214 | 4.965024 | 0.01390421 | 99.30047 | 0.2780842 | 0.9555662 | 0.0001291328 | 10.0721 | 0.0001414214 | 9.624558 | 0.00130764 | 99.86122 | 0.06950402 | 961.1201 | 0.6815716
DC4 E 4 mL | 6.1302 | 0.0001 | 6.3337 | 0.0001 | 0.2035 | 0.0001414214 | 26.3548 | 0.0001 | 20.2246 | 0.0001414214 | 26.4054 | 0.0001 | 20.2752 | 0.0001414214 | 0.0506 | 0.0001414214 | 4.991319 | 0.01395022 | 99.82639 | 0.2790045 | 1.187507 | 0.0001994287 | 10.0647 | 0.0001414214 | 11.95191 | 0.002014203 | 99.38378 | 0.06906978 | 1187.826 | 0.8494396
DC4 E 5 mL | 6.1345 | 0.0001 | 6.3356 | 0.0001 | 0.2011 | 0.0001414214 | 26.4165 | 0.0001 | 20.282 | 0.0001414214 | 26.4668 | 0.0001 | 20.3323 | 0.0001414214 | 0.0503 | 0.0001414214 | 4.947792 | 0.01391105 | 98.95585 | 0.2782209 | 1.226091 | 0.0002125987 | 10.0574 | 0.0001414214 | 12.33129 | 0.002145209 | 100.8553 | 0.07092886 | 1243.676 | 0.9010064
DC4 E 6 mL | 6.1747 | 0.0001 | 6.3769 | 0.0001 | 0.2022 | 0.0001414214 | 26.5016 | 0.0001 | 20.3269 | 0.0001414214 | 26.5521 | 0.0001 | 20.3774 | 0.0001414214 | 0.0505 | 0.0001414214 | 4.956471 | 0.01388026 | 99.12943 | 0.2776052 | 1.258336 | 0.0002239281 | 10.0678 | 0.0001414214 | 12.66868 | 0.002261476 | 100.5287 | 0.07031457 | 1273.566 | 0.9193458
DC4 E 7 mL | 6.1785 | 0.0001 | 6.3795 | 0.0001 | 0.201 | 0.0001414214 | 26.3321 | 0.0001 | 20.1536 | 0.0001414214 | 26.3824 | 0.0001 | 20.2039 | 0.0001414214 | 0.0503 | 0.0001414214 | 4.979237 | 0.01399946 | 99.58473 | 0.2799891 | 1.202212 | 0.0002043982 | 10.0591 | 0.0001414214 | 12.09317 | 0.00206308 | 100.2667 | 0.07055002 | 1212.542 | 0.8778925
DC4 E 8 mL | 6.1502 | 0.0001 | 6.3521 | 0.0001 | 0.2019 | 0.0001414214 | 26.3921 | 0.0001 | 20.2419 | 0.0001414214 | 26.4424 | 0.0001 | 20.2922 | 0.0001414214 | 0.0503 | 0.0001414214 | 4.95757 | 0.01393854 | 99.1514 | 0.2787707 | 1.225941 | 0.0002125466 | 10.0452 | 0.0001414214 | 12.31482 | 0.0021421 | 100.2571 | 0.0702288 | 1234.648 | 0.8911209
DC4 E 9 mL | 6.1439 | 0.0001 | 6.3458 | 0.0001 | 0.2019 | 0.0001414214 | 26.1746 | 0.0001 | 20.0307 | 0.0001414214 | 26.2243 | 0.0001 | 20.0804 | 0.0001414214 | 0.0497 | 0.0001414214 | 4.950101 | 0.01408556 | 99.00201 | 0.2817111 | 1.231527 | 0.000214488 | 10.0698 | 0.0001414214 | 12.40123 | 0.002166862 | 99.211 | 0.06949612 | 1230.339 | 0.8882447
DC4 E 10 mL | 6.1258 | 0.0001 | 6.3275 | 0.0001 | 0.2017 | 0.0001414214 | 26.2937 | 0.0001 | 20.1679 | 0.0001414214 | 26.3439 | 0.0001 | 20.2181 | 0.0001414214 | 0.0502 | 0.0001414214 | 4.965847 | 0.01398962 | 99.31695 | 0.2797924 | 1.167406 | 0.0001927342 | 10.0589 | 0.0001414214 | 11.74282 | 0.001945711 | 99.98959 | 0.07011091 | 1174.16 | 0.8459744
DC4 E 11 mL | 6.1396 | 0.0001 | 6.3418 | 0.0001 | 0.2022 | 0.0001414214 | 26.4274 | 0.0001 | 20.2878 | 0.0001414214 | 26.4788 | 0.0001 | 20.3392 | 0.0001414214 | 0.0514 | 0.0001414214 | 5.054279 | 0.01390633 | 101.0856 | 0.2781266 | 1.281394 | 0.0002322098 | 10.0558 | 0.0001414214 | 12.88544 | 0.002342076 | 100.3353 | 0.07017933 | 1292.865 | 0.9343261
DC4 E 12 mL | 6.1507 | 0.0001 | 6.3529 | 0.0001 | 0.2022 | 0.0001414214 | 26.354 | 0.0001 | 20.2033 | 0.0001414214 | 26.4045 | 0.0001 | 20.2538 | 0.0001414214 | 0.0505 | 0.0001414214 | 4.986719 | 0.01396496 | 99.73437 | 0.2792993 | 1.256281 | 0.0002231973 | 10.0468 | 0.0001414214 | 12.62161 | 0.002249445 | 99.91741 | 0.06988706 | 1261.118 | 0.9102714
DC4 E 13 mL | 6.1839 | 0.0001 | 6.3869 | 0.0001 | 0.203 | 0.0001414214 | 26.3793 | 0.0001 | 20.1954 | 0.0001414214 | 26.4267 | 0.0001 | 20.2428 | 0.0001414214 | 0.0474 | 0.0001414214 | 4.683147 | 0.01397255 | 93.66293 | 0.279451 | 1.215362 | 0.0002088942 | 10.0237 | 0.0001414214 | 12.18243 | 0.002100936 | 99.48473 | 0.06931023 | 1211.965 | 0.869851
DC4 E 14 mL | 6.1469 | 0.0001 | 6.3486 | 0.0001 | 0.2017 | 0.0001414214 | 26.4861 | 0.0001 | 20.3392 | 0.0001414214 | 26.3566 | 0.0001 | 20.2097 | 0.0001414214 | -0.1295 | 0.0001414214 | -12.81563 | -0.01399568 | -256.3126 | -0.2799136 | 1.166589 | 0.0001924645 | 10.0503 | 0.0001414214 | 11.72457 | 0.001941349 | 100.8389 | 0.07070635 | 1182.292 | 0.851802
DC4 E 15 mL | 6.1381 | 0.0001 | 6.341 | 0.0001 | 0.2029 | 0.0001414214 | 26.5108 | 0.0001 | 20.3727 | 0.0001414214 | 26.561 | 0.0001 | 20.4229 | 0.0001414214 | 0.0502 | 0.0001414214 | 4.91605 | 0.01384933 | 98.321 | 0.2769867 | 1.386386 | 0.0002718211 | 10.0454 | 0.0001414214 | 13.9268 | 0.002737582 | 100.4076 | 0.06998759 | 1398.356 | 1.01272
DC4 E 16 mL | 6.1393 | 0.0001 | 6.34 | 0.0001 | 0.2007 | 0.0001414214 | 26.4663 | 0.0001 | 20.327 | 0.0001414214 | 26.5167 | 0.0001 | 20.3774 | 0.0001414214 | 0.0504 | 0.0001414214 | 4.946657 | 0.01388026 | 98.93313 | 0.2776052 | 1.204384 | 0.0002051374 | 10.0327 | 0.0001414214 | 12.08322 | 0.002065118 | 101.2805 | 0.07136984 | 1223.795 | 0.887379
DC4 E 17 mL | 6.1323 | 0.0001 | 6.3339 | 0.0001 | 0.2016 | 0.0001414214 | 26.3668 | 0.0001 | 20.2345 | 0.0001414214 | 26.4173 | 0.0001 | 20.285 | 0.0001414214 | 0.0505 | 0.0001414214 | 4.979049 | 0.01394348 | 99.58097 | 0.2788697 | 1.2054 | 0.0002054838 | 10.0289 | 0.0001414214 | 12.08884 | 0.002067815 | 100.3695 | 0.07041221 | 1213.351 | 0.8761391
DC4 E 18 mL | 6.139 | 0.0001 | 6.3403 | 0.0001 | 0.2013 | 0.0001414214 | 26.4043 | 0.0001 | 20.2653 | 0.0001414214 | 26.4546 | 0.0001 | 20.3156 | 0.0001414214 | 0.0503 | 0.0001414214 | 4.95186 | 0.01392248 | 99.03719 | 0.2784496 | 1.23533 | 0.0002158148 | 10.0386 | 0.0001414214 | 12.40099 | 0.002173511 | 100.6721 | 0.07072972 | 1248.434 | 0.9039996
DC4 E 19 mL | 6.1216 | 0.0001 | 6.3244 | 0.0001 | 0.2028 | 0.0001414214 | 26.4851 | 0.0001 | 20.3635 | 0.0001414214 | 26.5354 | 0.0001 | 20.4138 | 0.0001414214 | 0.0503 | 0.0001414214 | 4.928039 | 0.01385551 | 98.56078 | 0.2771102 | 1.195743 | 0.0002022045 | 10.0418 | 0.0001414214 | 12.00741 | 0.002037527 | 100.4117 | 0.07002499 | 1205.685 | 0.8653521
DC4 E 20 mL | 6.1291 | 0.0001 | 6.332 | 0.0001 | 0.2029 | 0.0001414214 | 26.3052 | 0.0001 | 20.1761 | 0.0001414214 | 26.356 | 0.0001 | 20.2269 | 0.0001414214 | 0.0508 | 0.0001414214 | 5.023014 | 0.01398354 | 100.4603 | 0.2796707 | 1.213003 | 0.0002080842 | 10.0387 | 0.0001414214 | 12.17698 | 0.002095926 | 99.43864 | 0.06931226 | 1210.862 | 0.8693657