## Sheet1
Vial Label | Empty weight (g) | Empty weight (g) σ | Weight with eluate (g) | Weight with eluate (g) σ | Weight of eluate (g) | Weight of eluate (g) σ | Concentration factor | Concentration factor σ
DC4 L 1 mL | 6.1287 | 0.0001 | 6.8603 | 0.0001 | 0.7316 | 0.0001414214 | 1.366867 | 0.0002642212
DC4 L 2 mL | 6.1222 | 0.0001 | 7.1345 | 0.0001 | 1.0123 | 0.0001414214 | 0.9878495 | 0.0001380055
DC4 L 3 mL | 6.1366 | 0.0001 | 7.1438 | 0.0001 | 1.0072 | 0.0001414214 | 0.9928515 | 0.0001394067
DC4 L 4 mL | 6.1215 | 0.0001 | 7.1331 | 0.0001 | 1.0116 | 0.0001414214 | 0.988533 | 0.0001381966
DC4 L 5 mL | 6.1329 | 0.0001 | 7.3312 | 0.0001 | 1.1983 | 0.0001414214 | 0.8345156 | 9.848813e-05
DC4 W 1.5 mL | 6.1422 | 0.0001 | 7.426 | 0.0001 | 1.2838 | 0.0001414214 | 0.7789375 | 8.580651e-05
DC4 W 2.5 mL | 6.1493 | 0.0001 | 7.1396 | 0.0001 | 0.9903 | 0.0001414214 | 1.009795 | 0.0001442054
DC4 W 3.5 mL | 6.1319 | 0.0001 | 7.1713 | 0.0001 | 1.0394 | 0.0001414214 | 0.9620935 | 0.000130903
DC4 W 4.5 mL | 6.1236 | 0.0001 | 7.0889 | 0.0001 | 0.9653 | 0.0001414214 | 1.035947 | 0.0001517716
DC4 W 5.5 mL | 6.1346 | 0.0001 | 7.1553 | 0.0001 | 1.0207 | 0.0001414214 | 0.9797198 | 0.0001357434
DC4 W 6.5 mL | 6.1343 | 0.0001 | 7.1403 | 0.0001 | 1.006 | 0.0001414214 | 0.9940358 | 0.0001397395
DC4 W 7.5 mL | 6.1238 | 0.0001 | 7.1323 | 0.0001 | 1.0085 | 0.0001414214 | 0.9915716 | 0.0001390475
DC4 W 8.5 mL | 6.1457 | 0.0001 | 7.1525 | 0.0001 | 1.0068 | 0.0001414214 | 0.9932459 | 0.0001395175
DC4 W 9.5 mL | 6.1471 | 0.0001 | 7.1753 | 0.0001 | 1.0282 | 0.0001414214 | 0.9725734 | 0.0001337703
DC4 W 10.5 mL | 6.1197 | 0.0001 | 7.1329 | 0.0001 | 1.0132 | 0.0001414214 | 0.986972 | 0.0001377605
DC4 W 11.5 mL | 6.1537 | 0.0001 | 7.136 | 0.0001 | 0.9823 | 0.0001414214 | 1.018019 | 0.0001465638
DC4 E 1 mL | 6.1241 | 0.0001 | 7.1454 | 0.0001 | 1.0213 | 0.0001414214 | 0.9791442 | 0.000135584
DC4 E 2 mL | 6.135 | 0.0001 | 7.1625 | 0.0001 | 1.0275 | 0.0001414214 | 0.973236 | 0.0001339527
DC4 E 3 mL | 6.1206 | 0.0001 | 7.1671 | 0.0001 | 1.0465 | 0.0001414214 | 0.9555662 | 0.0001291328
DC4 E 4 mL | 6.1255 | 0.0001 | 6.9676 | 0.0001 | 0.8421 | 0.0001414214 | 1.187507 | 0.0001994287
DC4 E 5 mL | 6.1342 | 0.0001 | 6.9498 | 0.0001 | 0.8156 | 0.0001414214 | 1.226091 | 0.0002125987
DC4 E 6 mL | 6.1208 | 0.0001 | 6.9155 | 0.0001 | 0.7947 | 0.0001414214 | 1.258336 | 0.0002239281
DC4 E 7 mL | 6.1771 | 0.0001 | 7.0089 | 0.0001 | 0.8318 | 0.0001414214 | 1.202212 | 0.0002043982
DC4 E 8 mL | 6.1351 | 0.0001 | 6.9508 | 0.0001 | 0.8157 | 0.0001414214 | 1.225941 | 0.0002125466
DC4 E 9 mL | 6.13 | 0.0001 | 6.942 | 0.0001 | 0.812 | 0.0001414214 | 1.231527 | 0.000214488
DC4 E 10 mL | 6.1763 | 0.0001 | 7.0329 | 0.0001 | 0.8566 | 0.0001414214 | 1.167406 | 0.0001927342
DC4 E 11 mL | 6.1398 | 0.0001 | 6.9202 | 0.0001 | 0.7804 | 0.0001414214 | 1.281394 | 0.0002322098
DC4 E 12 mL | 6.1249 | 0.0001 | 6.9209 | 0.0001 | 0.796 | 0.0001414214 | 1.256281 | 0.0002231973
DC4 E 13 mL | 6.1146 | 0.0001 | 6.9374 | 0.0001 | 0.8228 | 0.0001414214 | 1.215362 | 0.0002088942
DC4 E 14 mL | 6.1318 | 0.0001 | 6.989 | 0.0001 | 0.8572 | 0.0001414214 | 1.166589 | 0.0001924645
DC4 E 15 mL | 6.1828 | 0.0001 | 6.9041 | 0.0001 | 0.7213 | 0.0001414214 | 1.386386 | 0.0002718211
DC4 E 16 mL | 6.1206 | 0.0001 | 6.9509 | 0.0001 | 0.8303 | 0.0001414214 | 1.204384 | 0.0002051374
DC4 E 17 mL | 6.1924 | 0.0001 | 7.022 | 0.0001 | 0.8296 | 0.0001414214 | 1.2054 | 0.0002054838
DC4 E 18 mL | 6.117 | 0.0001 | 6.9265 | 0.0001 | 0.8095 | 0.0001414214 | 1.23533 | 0.0002158148
DC4 E 19 mL | 6.1171 | 0.0001 | 6.9534 | 0.0001 | 0.8363 | 0.0001414214 | 1.195743 | 0.0002022045
DC4 E 20 mL | 6.1194 | 0.0001 | 6.9438 | 0.0001 | 0.8244 | 0.0001414214 | 1.213003 | 0.0002080842