## Sheet1
Vial Label | Empty weight (g) | Empty weight (g) σ | Weight with aliquot (g) | Weight with aliquot (g) σ | Weight of eluate (g) | Weight of eluate (g) σ | Weight after dilution (g) | Weight after dilution (g) σ | Sample weight (g) | Sample weight (g) σ | Weight with IS | Weight with IS σ | Sample weight with IS | Sample weight with IS σ | Weight of IS added | Weight of IS added σ | Conc of IS | Conc of IS σ | % of 0 ppb | % of 0 ppb σ | Dilution Factor of sample from 100% | Dilution Factor of sample from 100% σ |  |  | σ
RU2.1 2 mL | 6.1454 | 0.0001 | 6.1677 | 0.0001 | 0.0223 | 0.0001414214 | 26.4933 | 0.0001 | 20.3479 | 0.0001414214 | 26.5941 | 0.0001 | 20.4487 | 0.0001414214 | 0.1008 | 0.0001414214 | 9.858817 | 0.01383199 | 98.00844 | 0.1682447 | 0.001090534 | 6.915913e-06 | Conc of 0 ppb | 10.05915 | 0.009949956
RU2.1 4 mL | 6.1203 | 0.0001 | 6.1418 | 0.0001 | 0.0215 | 0.0001414214 | 26.3342 | 0.0001 | 20.2139 | 0.0001414214 | 26.4365 | 0.0001 | 20.3162 | 0.0001414214 | 0.1023 | 0.0001414214 | 10.07078 | 0.0139222 | 100.1156 | 0.1701829 | 0.001058269 | 6.961018e-06
RU2.1 6 mL | 6.1242 | 0.0001 | 6.1443 | 0.0001 | 0.0201 | 0.0001414214 | 26.3054 | 0.0001 | 20.1812 | 0.0001414214 | 26.4073 | 0.0001 | 20.2831 | 0.0001414214 | 0.1019 | 0.0001414214 | 10.04777 | 0.01394492 | 99.8869 | 0.1702352 | 0.0009909728 | 6.972377e-06
RU2.1 8 mL | 6.1049 | 0.0001 | 6.1249 | 0.0001 | 0.02 | 0.0001414214 | 26.2592 | 0.0001 | 20.1543 | 0.0001414214 | 26.3609 | 0.0001 | 20.256 | 0.0001414214 | 0.1017 | 0.0001414214 | 10.04147 | 0.01396358 | 99.82422 | 0.1703503 | 0.0009873618 | 6.981705e-06
RU2.1 10 mL | 6.1303 | 0.0001 | 6.1497 | 0.0001 | 0.0194 | 0.0001414214 | 26.3299 | 0.0001 | 20.1996 | 0.0001414214 | 26.4314 | 0.0001 | 20.3011 | 0.0001414214 | 0.1015 | 0.0001414214 | 9.999458 | 0.01393256 | 99.40658 | 0.1698596 | 0.0009556132 | 6.966195e-06
RU2.1 12 mL | 6.179 | 0.0001 | 6.1986 | 0.0001 | 0.0196 | 0.0001414214 | 26.2499 | 0.0001 | 20.0709 | 0.0001414214 | 26.3511 | 0.0001 | 20.1721 | 0.0001414214 | 0.1012 | 0.0001414214 | 10.03366 | 0.01402166 | 99.74659 | 0.1707767 | 0.000971639 | 7.010744e-06
RU2.1 14 mL | 6.1161 | 0.0001 | 6.1359 | 0.0001 | 0.0198 | 0.0001414214 | 26.266 | 0.0001 | 20.1499 | 0.0001414214 | 26.3672 | 0.0001 | 20.2511 | 0.0001414214 | 0.1012 | 0.0001414214 | 9.994519 | 0.01396696 | 99.35748 | 0.1701105 | 0.0009777247 | 6.983395e-06
RU2.1 16 mL | 6.1408 | 0.0001 | 6.1588 | 0.0001 | 0.018 | 0.0001414214 | 26.2976 | 0.0001 | 20.1568 | 0.0001414214 | 26.3991 | 0.0001 | 20.2583 | 0.0001414214 | 0.1015 | 0.0001414214 | 10.02058 | 0.01396199 | 99.6166 | 0.1702185 | 0.0008885247 | 6.980912e-06
RU2.2 2 mL | 6.1336 | 0.0001 | 6.1546 | 0.0001 | 0.021 | 0.0001414214 | 26.3482 | 0.0001 | 20.2146 | 0.0001414214 | 26.4502 | 0.0001 | 20.3166 | 0.0001414214 | 0.102 | 0.0001414214 | 10.04105 | 0.01392193 | 99.82006 | 0.1700107 | 0.001033638 | 6.960881e-06
RU2.2 4 mL | 6.1224 | 0.0001 | 6.1433 | 0.0001 | 0.0209 | 0.0001414214 | 26.3218 | 0.0001 | 20.1994 | 0.0001414214 | 26.4235 | 0.0001 | 20.3011 | 0.0001414214 | 0.1017 | 0.0001414214 | 10.01916 | 0.01393256 | 99.60246 | 0.1699719 | 0.001029501 | 6.966195e-06
RU2.2 6 mL | 6.1572 | 0.0001 | 6.1758 | 0.0001 | 0.0186 | 0.0001414214 | 26.3543 | 0.0001 | 20.1971 | 0.0001414214 | 26.4566 | 0.0001 | 20.2994 | 0.0001414214 | 0.1023 | 0.0001414214 | 10.07912 | 0.01393373 | 100.1985 | 0.1703237 | 0.0009162832 | 6.966778e-06
RU2.2 8 mL | 6.1586 | 0.0001 | 6.178 | 0.0001 | 0.0194 | 0.0001414214 | 26.3576 | 0.0001 | 20.199 | 0.0001414214 | 26.4582 | 0.0001 | 20.2996 | 0.0001414214 | 0.1006 | 0.0001414214 | 9.911525 | 0.01393358 | 98.53242 | 0.1693689 | 0.0009556839 | 6.96671e-06
RU2.2 10 mL | 6.2135 | 0.0001 | 6.2332 | 0.0001 | 0.0197 | 0.0001414214 | 26.3639 | 0.0001 | 20.1504 | 0.0001414214 | 26.4654 | 0.0001 | 20.2519 | 0.0001414214 | 0.1015 | 0.0001414214 | 10.02375 | 0.01396641 | 99.64808 | 0.1702723 | 0.0009727482 | 6.983119e-06
RU2.2 12 mL | 6.1636 | 0.0001 | 6.1817 | 0.0001 | 0.0181 | 0.0001414214 | 26.3285 | 0.0001 | 20.1649 | 0.0001414214 | 26.4297 | 0.0001 | 20.2661 | 0.0001414214 | 0.1012 | 0.0001414214 | 9.987121 | 0.01395662 | 99.28394 | 0.1699846 | 0.0008931171 | 6.978225e-06
RU2.2 14 mL | 6.1471 | 0.0001 | 6.1656 | 0.0001 | 0.0185 | 0.0001414214 | 26.0126 | 0.0001 | 19.8655 | 0.0001414214 | 26.114 | 0.0001 | 19.9669 | 0.0001414214 | 0.1014 | 0.0001414214 | 10.15681 | 0.01416576 | 100.9708 | 0.1726457 | 0.0009265334 | 7.082793e-06
RU2.2 16 mL | 6.1238 | 0.0001 | 6.1421 | 0.0001 | 0.0183 | 0.0001414214 | 26.2764 | 0.0001 | 20.1526 | 0.0001414214 | 26.3774 | 0.0001 | 20.2536 | 0.0001414214 | 0.101 | 0.0001414214 | 9.973536 | 0.01396523 | 99.14888 | 0.1699774 | 0.0009035431 | 6.982532e-06
RU2.3 2 mL | 6.1237 | 0.0001 | 6.1436 | 0.0001 | 0.0199 | 0.0001414214 | 26.2655 | 0.0001 | 20.1418 | 0.0001414214 | 26.3662 | 0.0001 | 20.2425 | 0.0001414214 | 0.1007 | 0.0001414214 | 9.949364 | 0.01397289 | 98.90859 | 0.1699026 | 0.0009830802 | 6.986362e-06
RU2.3 4 mL | 6.1647 | 0.0001 | 6.1859 | 0.0001 | 0.0212 | 0.0001414214 | 26.3164 | 0.0001 | 20.1517 | 0.0001414214 | 26.4178 | 0.0001 | 20.2531 | 0.0001414214 | 0.1014 | 0.0001414214 | 10.01328 | 0.01396558 | 99.54401 | 0.170206 | 0.001046753 | 6.982706e-06
RU2.3 6 mL | 6.1207 | 0.0001 | 6.1409 | 0.0001 | 0.0202 | 0.0001414214 | 26.309 | 0.0001 | 20.1883 | 0.0001414214 | 26.4107 | 0.0001 | 20.29 | 0.0001414214 | 0.1017 | 0.0001414214 | 10.02464 | 0.01394018 | 99.65695 | 0.1700648 | 0.0009955643 | 6.970006e-06
RU2.3 8 mL | 6.1227 | 0.0001 | 6.1419 | 0.0001 | 0.0192 | 0.0001414214 | 26.3234 | 0.0001 | 20.2007 | 0.0001414214 | 26.4248 | 0.0001 | 20.3021 | 0.0001414214 | 0.1014 | 0.0001414214 | 9.989114 | 0.01393187 | 99.30375 | 0.1697952 | 0.000945715 | 6.965852e-06
RU2.3 10 mL | 6.1262 | 0.0001 | 6.1436 | 0.0001 | 0.0174 | 0.0001414214 | 26.2975 | 0.0001 | 20.1713 | 0.0001414214 | 26.3982 | 0.0001 | 20.272 | 0.0001414214 | 0.1007 | 0.0001414214 | 9.934886 | 0.01395256 | 98.76465 | 0.1696553 | 0.0008583268 | 6.976194e-06
RU2.3 12 mL | 6.1138 | 0.0001 | 6.132 | 0.0001 | 0.0182 | 0.0001414214 | 26.2732 | 0.0001 | 20.1594 | 0.0001414214 | 26.375 | 0.0001 | 20.2612 | 0.0001414214 | 0.1018 | 0.0001414214 | 10.04876 | 0.01396 | 99.89673 | 0.1703629 | 0.0008982686 | 6.979913e-06
RU2.3 14 mL | 6.1357 | 0.0001 | 6.1541 | 0.0001 | 0.0184 | 0.0001414214 | 26.3299 | 0.0001 | 20.1942 | 0.0001414214 | 26.4313 | 0.0001 | 20.2956 | 0.0001414214 | 0.1014 | 0.0001414214 | 9.992314 | 0.01393633 | 99.33556 | 0.1698496 | 0.0009066004 | 6.968082e-06
RU2.3 16 mL | 6.108 | 0.0001 | 6.1259 | 0.0001 | 0.0179 | 0.0001414214 | 26.2802 | 0.0001 | 20.1722 | 0.0001414214 | 26.3809 | 0.0001 | 20.2729 | 0.0001414214 | 0.1007 | 0.0001414214 | 9.934445 | 0.01395194 | 98.76027 | 0.1696478 | 0.0008829521 | 6.975885e-06
RU2.4 2 mL | 6.1244 | 0.0001 | 6.1463 | 0.0001 | 0.0219 | 0.0001414214 | 26.313 | 0.0001 | 20.1886 | 0.0001414214 | 26.4144 | 0.0001 | 20.29 | 0.0001414214 | 0.1014 | 0.0001414214 | 9.995071 | 0.01394018 | 99.36297 | 0.1698965 | 0.001079349 | 6.970007e-06
RU2.4 4 mL | 6.2152 | 0.0001 | 6.2359 | 0.0001 | 0.0207 | 0.0001414214 | 26.4046 | 0.0001 | 20.1894 | 0.0001414214 | 26.5058 | 0.0001 | 20.2906 | 0.0001414214 | 0.1012 | 0.0001414214 | 9.975062 | 0.01393977 | 99.16406 | 0.1697794 | 0.001020177 | 6.9698e-06
RU2.4 6 mL | 6.1166 | 0.0001 | 6.1361 | 0.0001 | 0.0195 | 0.0001414214 | 26.3058 | 0.0001 | 20.1892 | 0.0001414214 | 26.4075 | 0.0001 | 20.2909 | 0.0001414214 | 0.1017 | 0.0001414214 | 10.0242 | 0.01393956 | 99.65253 | 0.1700573 | 0.0009610219 | 6.969697e-06
RU2.4 8 mL | 6.1202 | 0.0001 | 6.1394 | 0.0001 | 0.0192 | 0.0001414214 | 26.2818 | 0.0001 | 20.1616 | 0.0001414214 | 26.3838 | 0.0001 | 20.2636 | 0.0001414214 | 0.102 | 0.0001414214 | 10.06731 | 0.01395834 | 100.0811 | 0.1704554 | 0.0009475118 | 6.979087e-06
RU2.4 10 mL | 6.1958 | 0.0001 | 6.216 | 0.0001 | 0.0202 | 0.0001414214 | 26.3636 | 0.0001 | 20.1678 | 0.0001414214 | 26.4655 | 0.0001 | 20.2697 | 0.0001414214 | 0.1019 | 0.0001414214 | 10.05442 | 0.01395414 | 99.95293 | 0.1703477 | 0.0009965614 | 6.976987e-06
RU2.4 12 mL | 6.1159 | 0.0001 | 6.1345 | 0.0001 | 0.0186 | 0.0001414214 | 26.29 | 0.0001 | 20.1741 | 0.0001414214 | 26.3915 | 0.0001 | 20.2756 | 0.0001414214 | 0.1015 | 0.0001414214 | 10.01203 | 0.01395008 | 99.5316 | 0.1700733 | 0.0009173588 | 6.974956e-06
RU2.4 14 mL | 6.1213 | 0.0001 | 6.1396 | 0.0001 | 0.0183 | 0.0001414214 | 26.2909 | 0.0001 | 20.1696 | 0.0001414214 | 26.3929 | 0.0001 | 20.2716 | 0.0001414214 | 0.102 | 0.0001414214 | 10.06334 | 0.01395284 | 100.0416 | 0.1703881 | 0.0009027408 | 6.976332e-06
RU2.4 16 mL | 6.1186 | 0.0001 | 6.1363 | 0.0001 | 0.0177 | 0.0001414214 | 26.0387 | 0.0001 | 19.9201 | 0.0001414214 | 26.4103 | 0.0001 | 20.2917 | 0.0001414214 | 0.3716 | 0.0001414214 | 36.62581 | 0.01394117 | 364.1044 | 0.3858979 | 0.0008722778 | 6.969421e-06
RU2.5 2 mL | 6.1301 | 0.0001 | 6.1518 | 0.0001 | 0.0217 | 0.0001414214 | 26.3128 | 0.0001 | 20.1827 | 0.0001414214 | 26.4151 | 0.0001 | 20.285 | 0.0001414214 | 0.1023 | 0.0001414214 | 10.08627 | 0.01394362 | 100.2696 | 0.1704446 | 0.001069756 | 6.971725e-06
RU2.5 4 mL | 6.1294 | 0.0001 | 6.149 | 0.0001 | 0.0196 | 0.0001414214 | 26.3134 | 0.0001 | 20.184 | 0.0001414214 | 26.4155 | 0.0001 | 20.2861 | 0.0001414214 | 0.1021 | 0.0001414214 | 10.06601 | 0.01394286 | 100.0681 | 0.1703226 | 0.0009661788 | 6.971346e-06
RU2.5 6 mL | 6.1207 | 0.0001 | 6.1393 | 0.0001 | 0.0186 | 0.0001414214 | 26.3005 | 0.0001 | 20.1798 | 0.0001414214 | 26.4026 | 0.0001 | 20.2819 | 0.0001414214 | 0.1021 | 0.0001414214 | 10.06809 | 0.01394575 | 100.0889 | 0.1703579 | 0.0009170738 | 6.972789e-06
RU2.5 8 mL | 6.1171 | 0.0001 | 6.136 | 0.0001 | 0.0189 | 0.0001414214 | 26.2847 | 0.0001 | 20.1676 | 0.0001414214 | 26.3868 | 0.0001 | 20.2697 | 0.0001414214 | 0.1021 | 0.0001414214 | 10.07415 | 0.01395414 | 100.1491 | 0.1704604 | 0.0009324262 | 6.976986e-06
RU2.5 10 mL | 6.1283 | 0.0001 | 6.1466 | 0.0001 | 0.0183 | 0.0001414214 | 26.3257 | 0.0001 | 20.1974 | 0.0001414214 | 26.4273 | 0.0001 | 20.299 | 0.0001414214 | 0.1016 | 0.0001414214 | 10.01035 | 0.013934 | 99.51481 | 0.1699333 | 0.0009015222 | 6.966915e-06
RU2.5 12 mL | 6.1318 | 0.0001 | 6.1501 | 0.0001 | 0.0183 | 0.0001414214 | 26.3065 | 0.0001 | 20.1747 | 0.0001414214 | 26.4088 | 0.0001 | 20.277 | 0.0001414214 | 0.1023 | 0.0001414214 | 10.09025 | 0.01394912 | 100.3092 | 0.1705119 | 0.0009025004 | 6.974474e-06
RU2.5 14 mL | 6.1253 | 0.0001 | 6.1433 | 0.0001 | 0.018 | 0.0001414214 | 26.3012 | 0.0001 | 20.1759 | 0.0001414214 | 26.4033 | 0.0001 | 20.278 | 0.0001414214 | 0.1021 | 0.0001414214 | 10.07003 | 0.01394843 | 100.1081 | 0.1703907 | 0.0008876615 | 6.97413e-06
RU2.5 16 mL | 6.1608 | 0.0001 | 6.1789 | 0.0001 | 0.0181 | 0.0001414214 | 26.3142 | 0.0001 | 20.1534 | 0.0001414214 | 26.4163 | 0.0001 | 20.2555 | 0.0001414214 | 0.1021 | 0.0001414214 | 10.08121 | 0.01396393 | 100.2193 | 0.1705799 | 0.0008935845 | 6.981877e-06