## BT1
Time (mins) | Vial Label | Mass of resin | σ mass of resin (g) | Mass of resin + vial | σ Mass of resin + vial (g) | Mass of resin + sample | σ Mass of resin + sample | Sample mass | σ mass (g) | HC DC Activity added (from B19) (Bq) | activity added | Mass of analyte | σ mass of analyte (g) | DC counts (Bq/g) | σ Dc counts (Bq/g) | HC DC Counts (Bq/g) | σ HC DC counts (Bq/g) | HC DC counts total (Bq) | rel uncert HC DC count total | K' | σ K'
0 | 0 | 0 | 0 | 0 | 0.0001 | 0 | 0.0001 | 0 | 0.0001414214 | 0 | #DIV/0! | 0 | 0.0001 | 0 | 0 | 0 | 0 | 21 | #DIV/0! | 0 | #REF!
1.25 | BT1 M 1 min | 0.1007 | 0.0001 | 6.2409 | 0.0001 | 12.5093 | 0.0001 | 6.2684 | 0.0001414214 | 21.64415836 | 1.464298 | 5.7341 | 0.0001 | 1.91 | 0.15 | 1.3943 | 0.1095 | 8.74003012 | 0.6863898 | 91.90581 | 9.527024
2.083 | BT1 M 2 min | 0.1051 | 0.0001 | 6.2575 | 0.0001 | 12.5403 | 0.0001 | 6.2828 | 0.0001414214 | 21.69388012 | 1.467662 | 5.6663 | 0.0001 | 1.29 | 0.12 | 0.9417 | 0.0876 | 5.91651276 | 0.5503733 | 159.4114 | 18.3366
5 | BT1 M 5 min | 0.1002 | 0.0001 | 6.2646 | 0.0001 | 12.5591 | 0.0001 | 6.2945 | 0.0001414214 | 21.73427905 | 1.470395 | 5.6834 | 0.0001 | 1.105 | 0.086 | 0.80665 | 0.06278 | 5.077458425 | 0.3951687 | 206.0816 | 21.25257
10 | BT1 M 10 min | 0.0972 | 0.0001 | 6.2692 | 0.0001 | 12.5661 | 0.0001 | 6.2969 | 0.0001414214 | 21.74256601 | 1.470956 | 5.6874 | 0.0001 | 1.076 | 0.096 | 0.78548 | 0.07008 | 4.946089012 | 0.4412868 | 219.997 | 24.63389
20 | BT1 M 20 min | 0.1022 | 0.0001 | 6.2427 | 0.0001 | 12.5324 | 0.0001 | 6.2897 | 0.0001414214 | 21.71770513 | 1.469274 | 5.6858 | 0.0001 | 0.929 | 0.079 | 0.67817 | 0.05767 | 4.265485849 | 0.362727 | 251.8032 | 27.36364
60 | BT1 M 60 min | 0.1038 | 0.0001 | 6.2531 | 0.0001 | 12.5457 | 0.0001 | 6.2926 | 0.0001414214 | 21.72771854 | 1.469951 | 5.6548 | 0.0001 | 0.929 | 0.08 | 0.67817 | 0.0584 | 4.267452542 | 0.3674879 | 248.0361 | 27.16367
120 | BT1 M 120 min | 0.0954 | 0.0001 | 6.238 | 0.0001 | 12.5232 | 0.0001 | 6.2852 | 0.0001414214 | 21.70216708 | 1.468223 | 5.6864 | 0.0001 | 0.995 | 0.098 | 0.72635 | 0.07154 | 4.56525502 | 0.4496432 | 247.308 | 29.55184
240 | BT1 M 4 hrs | 0.1088 | 0.0001 | 6.3246 | 0.0001 | 12.6126 | 0.0001 | 6.288 | 0.0001414214 | 21.7118352 | 1.468877 | 5.6905 | 0.0001 | 0.889 | 0.075 | 0.64897 | 0.05475 | 4.08072336 | 0.344268 | 249.7044 | 27.00409
420 | BT1 M 7 hrs | 0.0926 | 0.0001 | 6.2886 | 0.0001 | 12.5674 | 0.0001 | 6.2788 | 0.0001414214 | 21.68006852 | 1.466728 | 5.8098 | 0.0001 | 1.048 | 0.084 | 0.76504 | 0.06132 | 4.803533152 | 0.385016 | 238.2255 | 24.98823
1440 | BT1 M 24 hrs | 0.0929 | 0.0001 | 6.3202 | 0.0001 | 12.609 | 0.0001 | 6.2888 | 0.0001414214 | 21.71459752 | 1.469064 | 5.7681 | 0.0001 | 0.995 | 0.093 | 0.72635 | 0.06789 | 4.56786988 | 0.4269466 | 254.1087 | 29.32097
69.0408
Calibration of Sr-85 solution
σ
|  | 4.73 | 0.32 | [14 empty] | 51.23041012
| HC DC Activity BT1 (Bq/g) | 3.4529 | 0.2336
| mass | 6.1751 | 0.0001
| Total in 5ml BT1 | 21.32200279 | 1.442503
| Rel uncert DC activity | σ mass | rel uncert mass
| 0.06765328 | 0.0001 | 1.619407e-05

## langfreud eq
Time (mins) | Vial Label | Mass of resin | Sample mass | HC DC Activity added (from B19) (Bq) | HC DC counts total (Bq) | Number of Sr atoms added | moles of Sr added | Mass of sr added (mg) | number of atoms in liquid phase | moles sr in liquid phase | Mass Sr in liquid phase (mg) | Mass Sr in solid phase (mg) | Mass Sr in solid phase per gram resin (mg/g) | Mass Sr in solid phase per gram resin (g/g) | conc Sr in liquid (mg/L) | conc sr in solid (mg/g) | ln(qe-qt) | t/qt
0 | 0 | 0 | 0 | 0 | 21
1.25 | BT1 M 1 min | 0.1007 | 6.2684 | 21.64415836 | 8.74003012 | 28379954614.7 | 4.712712e-14 | 4.241441e-09 | 11459981673.2 | 1.903019e-14 | 1.712717e-09 | 2.528724e-09 | 2.511146e-08 | 2.511146e-11 | 2.732304e-07 | 2.511146e-08 | -25.42277 | 49778070.8
2.083 | BT1 M 2 min | 0.1051 | 6.2828 | 21.69388012 | 5.91651276 | 28445150094.7 | 4.723539e-14 | 4.251185e-09 | 7757768207.6 | 1.288238e-14 | 1.159414e-09 | 3.091771e-09 | 2.941742e-08 | 2.941742e-11 | 1.845378e-07 | 2.941742e-08 | -26.0637 | 70808386.2
5 | BT1 M 5 min | 0.1002 | 6.2945 | 21.73427905 | 5.077458425 | 28498121422.1 | 4.732335e-14 | 4.259102e-09 | 6657594962.2 | 1.105545e-14 | 9.949909e-10 | 3.264111e-09 | 3.257595e-08 | 3.257595e-11 | 1.580731e-07 | 3.257595e-08 | -27.13922 | 153487447.9
10 | BT1 M 10 min | 0.0972 | 6.2969 | 21.74256601 | 4.946089012 | 28508987335.4 | 4.734139e-14 | 4.260725e-09 | 6485342573.6 | 1.076942e-14 | 9.692475e-10 | 3.291478e-09 | 3.386294e-08 | 3.386294e-11 | 1.539245e-07 | 3.386294e-08 | -28.68582 | 295308068.7
20 | BT1 M 20 min | 0.1022 | 6.2897 | 21.71770513 | 4.265485849 | 28476389595.5 | 4.728726e-14 | 4.255854e-09 | 5592931487.1 | 9.287498e-15 | 8.358748e-10 | 3.419979e-09 | 3.346359e-08 | 3.346359e-11 | 1.328958e-07 | 3.346359e-08 | -27.92189 | 597664524.6
60 | BT1 M 60 min | 0.1038 | 6.2926 | 21.72771854 | 4.267452542 | 28489519240.7 | 4.730907e-14 | 4.257816e-09 | 5595510227.2 | 9.291781e-15 | 8.362602e-10 | 3.421556e-09 | 3.296296e-08 | 3.296296e-11 | 1.328958e-07 | 3.296296e-08 | -27.40928 | 1820224669.9
120 | BT1 M 120 min | 0.0954 | 6.2852 | 21.70216708 | 4.56525502 | 28456016008.0 | 4.725343e-14 | 4.252809e-09 | 5985990682.4 | 9.940204e-15 | 8.946183e-10 | 3.35819e-09 | 3.520116e-08 | 3.520116e-11 | 1.423373e-07 | 3.520116e-08 |  | 3408978801.3
240 | BT1 M 4 hrs | 0.1088 | 6.288 | 21.7118352 | 4.08072336 | 28468692906.9 | 4.727448e-14 | 4.254703e-09 | 5350669766.2 | 8.885204e-15 | 7.996683e-10 | 3.455035e-09 | 3.175584e-08 | 3.175584e-11 | 1.271737e-07 | 3.175584e-08 | -26.73274 | 7557665820.7
420 | BT1 M 7 hrs | 0.0926 | 6.2788 | 21.68006852 | 4.803533152 | 28427040239.1 | 4.720531e-14 | 4.248478e-09 | 6298422446.2 | 1.045902e-14 | 9.413119e-10 | 3.307166e-09 | 3.571454e-08 | 3.571454e-11 | 1.499191e-07 | 3.571454e-08 |  | 11759916311.5
1440 | BT1 M 24 hrs | 0.0929 | 6.2888 | 21.71459752 | 4.56786988 | 28472314878.0 | 4.72805e-14 | 4.255245e-09 | 5989419303.1 | 9.945897e-15 | 8.951307e-10 | 3.360114e-09 | 3.616915e-08 | 3.616915e-11 | 1.423373e-07 | 3.616915e-08 |  | 39812935883.6
| sr 90 t1/2 years | 28.8 | [10 empty] | 3.421121e-08 | 3.421121e-11
| sr 90 t1/2 secs | 908858880
| sr 90 lambda = | 7.626566e-10
| avogradro | 6.022e+23