## BT2
Time (mins) | Vial Label | Mass of resin | σ mass of resin (g) | Mass of resin + vial | σ Mass of resin + vial (g) | Mass of resin + sample | σ Mass of resin + sample | Sample mass | σ mass (g) | HC DC Activity added (from B19) (Bq) | rel uncert activity added | Mass of analyte | σ mass of analyte (g) | DC counts (Bq/g) | σ Dc counts (Bq/g) | HC DC Counts (Bq/g) | σ HC DC counts (Bq/g) | HC DC counts total (Bq) | rel uncert HC DC count total | K' | σ K'
0 | 0 | 0 | 0.0001 | 0 | 0.0001 | 0 | 0.0001 | 0 | 0.0001414214 | 0 |  | 0 | 0.0001 | 0 | 0 | 0 | #DIV/0! | 19 | #DIV/0! | 0 | #REF!
1 | BT2 M 1 min | 0.1072 | 0.0001 | 6.266 | 0.0001 | 12.7526 | 0.0001 | 6.4866 | 0.0001414214 | 19.13028072 | 1.373213 | 5.8059 | 0.0001 | 2.56 | 0.2 | 1.8688 | 0.146 | 12.12215808 | 0.9470436 | 34.98196 | 3.711562
2 | BT2 M 2 min | 0.0976 | 0.0001 | 6.3113 | 0.0001 | 12.7981 | 0.0001 | 6.4868 | 0.0001414214 | 19.13087056 | 1.373256 | 5.8533 | 0.0001 | 2.13 | 0.17 | 1.5549 | 0.1241 | 10.08632532 | 0.8050119 | 59.59838 | 6.397802
5 | BT2 M 5 min | 0.0988 | 0.0001 | 6.3172 | 0.0001 | 12.7927 | 0.0001 | 6.4755 | 0.0001414214 | 19.0975446 | 1.370863 | 5.8621 | 0.0001 | 1.72 | 0.13 | 1.2556 | 0.0949 | 8.1306378 | 0.614525 | 88.40481 | 9.215435
10 | BT2 M 10 min | 0.1033 | 0.0001 | 6.2748 | 0.0001 | 12.7488 | 0.0001 | 6.474 | 0.0001414214 | 19.0931208 | 1.370546 | 5.801 | 0.0001 | 1.6 | 0.13 | 1.168 | 0.0949 | 7.561632 | 0.6143826 | 95.57454 | 10.36232
20 | BT2 M 20 min | 0.0955 | 0.0001 | 6.2364 | 0.0001 | 12.7144 | 0.0001 | 6.478 | 0.0001414214 | 19.1049176 | 1.371393 | 5.7888 | 0.0001 | 1.97 | 0.14 | 1.4381 | 0.1022 | 9.3160118 | 0.6620516 | 71.27573 | 7.199962
60 | BT2 M 60 min | 0.0968 | 0.0001 | 6.2424 | 0.0001 | 12.7272 | 0.0001 | 6.4848 | 0.0001414214 | 19.12497216 | 1.372832 | 5.8058 | 0.0001 | 1.66 | 0.14 | 1.2118 | 0.1022 | 7.85828064 | 0.6627466 | 96.04839 | 10.63778
120 | BT2 M 120 min | 0.0994 | 0.0001 | 6.2355 | 0.0001 | 12.7003 | 0.0001 | 6.4648 | 0.0001414214 | 19.06598816 | 1.368598 | 5.8116 | 0.0001 | 1.62 | 0.14 | 1.1826 | 0.1022 | 7.64527248 | 0.6607026 | 97.15587 | 10.91527
240 | BT2 M 4 hrs | 0.0995 | 0.0001 | 6.235 | 0.0001 | 12.7361 | 0.0001 | 6.5011 | 0.0001414214 | 19.17304412 | 1.376283 | 5.9393 | 0.0001 | 1.68 | 0.15 | 1.2264 | 0.1095 | 7.97294904 | 0.7118705 | 91.7839 | 10.51542
420 | BT2 M 7 hrs | 0.0975 | 0.0001 | 6.2316 | 0.0001 | 12.9882 | 0.0001 | 6.7566 | 0.0001414214 | 19.92656472 | 1.430372 | 5.9181 | 0.0001 | 1.53 | 0.14 | 1.1169 | 0.1022 | 7.54644654 | 0.6905245 | 113.6857 | 13.22208
1440 | BT2 M 24 hrs | 0.1019 | 0.0001 | 6.3092 | 0.0001 | 12.7989 | 0.0001 | 6.4897 | 0.0001414214 | 19.13942324 | 1.37387 | 5.9134 | 0.0001 | 1.54 | 0.12 | 1.1242 | 0.0876 | 7.29572074 | 0.5684977 | 103.3879 | 10.95399
71.6044
Calibration of sample solution
|  |  | σ | [14 empty] | 85.53543444
|  | 4.04 | 0.29
| HC DC Activity BT2 (Bq/g) | 2.9492 | 0.2117
| Mass | 6.5065 | 0.0001
| Total in 5ml BT2 | 19.1889698 | 1.377426 | [14 empty] | #REF!
#REF!