## 1 mL
Actual Volume (mL) | Volume (ml) | CT13 | 1/2 CT19E | CT25 | CT31 | Average Activity |  | Cumulative counts (CT13) | 1/2 cumulative activity (CT19E) | Cumulative Activity CT25 | Cumulative activity CT31 | Average Cum activity | CT13 % of T | 1/2 CT19 % of T | CT25 % of T | CT31 % of T | 1 mL/min Average % of T | Cum CT13 % | Cum 1/2 CT19 % | Cum CT25 % | Cum CT31 % | 1 mL/min Average Cum %
0.8326708 | 1 | 0.4701085 | 0.2559342 | 0.066862 | 0.1915755 | 0.24612 |  | 0.4701085 | 0.2559342 | 0.066862 | 0.1915755 | 0.24612 | 0.06283283 | 0.0346101 | 0.008335244 | 0.02597083 | 0.03293725 | 0.06283283 | 0.0346101 | 0.008335244 | 0.02597083 | 0.03293725
1.665342 | 2 | 0.24735 | 0 | 0.04461101 | 0.6531954 | 0.2362891 |  | 0.7174585 | 0.2559342 | 0.111473 | 0.8447709 | 0.4824091 | 0.03305982 | 0 | 0.00556136 | 0.08855007 | 0.03179281 | 0.09589265 | 0.0346101 | 0.0138966 | 0.1145209 | 0.06473007
2.4980125 | 3 | 1.339935 | 0.04358355 | -0.06474225 | 0.1326396 | 0.3628539 |  | 2.057393 | 0.2995177 | 0.04673077 | 0.9774105 | 0.845263 | 0.1790903 | 0.005893825 | -0.008070988 | 0.01798122 | 0.0487236 | 0.274983 | 0.04050393 | 0.005825616 | 0.1325021 | 0.1134537
3.330683 | 4 | 1.544233 | 0.3453223 | 1.654406 | -0.4256604 | 0.7795753 |  | 3.601627 | 0.64484 | 1.701137 | 0.5517501 | 1.624838 | 0.2063961 | 0.04669811 | 0.2062439 | -0.05770442 | 0.1004084 | 0.4813791 | 0.08720204 | 0.2120695 | 0.0747977 | 0.2138621
4.163354 | 5 | 67.19293 | 7.649245 | 8.909322 | 4.676091 | 22.1069 |  | 70.79456 | 8.294085 | 10.61046 | 5.227841 | 23.73174 | 8.980739 | 1.034411 | 1.110666 | 0.6339118 | 2.939932 | 9.462118 | 1.121613 | 1.322736 | 0.7087095 | 3.153794
4.996025 | 6 | 351.948 | 45.76449 | 55.10987 | 85.4553 | 134.5694 |  | 422.7425 | 54.05858 | 65.72033 | 90.68314 | 158.3011 | 47.03996 | 6.188755 | 6.870184 | 11.5847 | 17.9209 | 56.50208 | 7.310369 | 8.19292 | 12.29341 | 21.07469
5.828696 | 7 | 222.1833 | 206.5554 | 188.0939 | 241.732 | 214.6412 |  | 644.9258 | 260.614 | 253.8142 | 332.4152 | 372.9423 | 29.69613 | 27.93259 | 23.44842 | 32.77027 | 28.46185 | 86.19821 | 35.24296 | 31.64134 | 45.06368 | 49.53655
6.661367 | 8 | 66.71846 | 250.4347 | 242.2753 | 212.3091 | 192.9344 |  | 711.6442 | 511.0487 | 496.0895 | 544.7243 | 565.8767 | 8.917324 | 33.86641 | 30.20286 | 28.78157 | 25.44204 | 95.11553 | 69.10937 | 61.8442 | 73.84525 | 74.97859
7.4940375 | 9 | 20.21498 | 142.75 | 173.3263 | 109.3646 | 111.414 |  | 731.8592 | 653.7987 | 669.4158 | 654.0889 | 677.2907 | 2.701854 | 19.30416 | 21.60745 | 14.82595 | 14.60985 | 97.81739 | 88.41353 | 83.45165 | 88.6712 | 89.58844
8.326708 | 10 | 6.251434 | 51.51326 | 81.49618 | 47.41909 | 46.66999 |  | 738.1107 | 705.312 | 750.912 | 701.508 | 723.9607 | 0.8355418 | 6.966164 | 10.15959 | 6.428343 | 6.09741 | 98.65293 | 95.37969 | 93.61124 | 95.09954 | 95.68585
9.159379 | 11 | 2.711825 | 17.54564 | 29.64074 | 18.35753 | 17.06394 |  | 740.8225 | 722.8576 | 780.5527 | 719.8655 | 741.0246 | 0.3624518 | 2.372706 | 3.695116 | 2.488629 | 2.229726 | 99.01538 | 97.7524 | 97.30636 | 97.58817 | 97.91558
9.99205 | 12 | 2.709624 | 7.09333 | 11.17001 | 9.71012 | 7.67077 |  | 743.5321 | 729.951 | 791.7227 | 729.5756 | 748.6954 | 0.3621576 | 0.9592345 | 1.392491 | 1.316347 | 1.007558 | 99.37754 | 98.71163 | 98.69885 | 98.90452 | 98.92313
10.82472 | 13 | 1.530503 | 2.987575 | 5.822006 | 5.491763 | 3.957962 |  | 745.0626 | 732.9385 | 797.5447 | 735.0674 | 752.6533 | 0.2045609 | 0.4040113 | 0.7257911 | 0.7444878 | 0.5197128 | 99.5821 | 99.11565 | 99.42464 | 99.64901 | 99.44285
11.65739 | 14 | 1.413778 | 1.672393 | 2.755209 | 2.049334 | 1.972678 |  | 746.4764 | 734.6109 | 800.3 | 737.1167 | 754.626 | 0.1889599 | 0.2261586 | 0.3434737 | 0.2778168 | 0.2591023 | 99.77106 | 99.3418 | 99.76811 | 99.92682 | 99.70195
12.4900625 | 15 | 1.712899 | 1.516056 | 1.860123 | 0.5397983 | 1.407219 |  | 748.1893 | 736.127 | 802.1601 | 737.6565 | 756.0332 | 0.2289393 | 0.205017 | 0.2318892 | 0.07317747 | 0.1847557 | 100 | 99.54682 | 100 | 100 | 99.88671
12.97392 | 16 | 0 | 1.33418 | 0 | 0 | 0.3335451 |  | 748.1893 | 737.4612 | 802.1601 | 737.6565 | 756.3668 | 0 | 0.1804219 | 0 | 0 | 0.04510547 | 100 | 99.72724 | 100 | 100 | 99.93181
13.78479 | 17 | 0 | 0.4061195 | 0 | 0 | 0.1015299 |  | 748.1893 | 737.8673 | 802.1601 | 737.6565 | 756.4683 | 0 | 0.05491974 | 0 | 0 | 0.01372994 | 100 | 99.78216 | 100 | 100 | 99.94554
14.59566 | 18 | 0 | 0.6721693 | 0 | 0 | 0.1680423 |  | 748.1893 | 738.5395 | 802.1601 | 737.6565 | 756.6363 | 0 | 0.09089779 | 0 | 0 | 0.02272445 | 100 | 99.87306 | 100 | 100 | 99.96827
15.40653 | 19 | 0 | 0.7893009 | 0 | 0 | 0.1973252 |  | 748.1893 | 739.3288 | 802.1601 | 737.6565 | 756.8337 | 0 | 0.1067376 | 0 | 0 | 0.02668439 | 100 | 99.9798 | 100 | 100 | 99.99495
16.2174 | 20 | 0 | 0.1493908 | 0 | 0 | 0.0373477 |  | 748.1893 | 739.4782 | 802.1601 | 737.6565 | 756.871 | 0 | 0.02020219 | 0 | 0 | 0.005050548 | 100 | 100 | 100 | 100 | 100
| Total = | 748.1893 | 739.4782 | 802.1601 | 737.6565 | [7 empty] | 100 | 100 | 100 | 100
| Recoverys = | 1.0458 | 1.01087 | 1.0328 | 1.0982 |  | Avg recovery= | 1.0469175 | 104.69175
| Error on recovery = | 0.0101 | 0.00928 | 0.0099 | 0.0115 |  |  | 0.02038364 | 2.038364
| % recovery | 104.58 | 101.087 | 103.28 | 109.82
| % error | 1.01 | 0.928 | 0.99 | 1.15
| volume | CT19E
| 1 | 0.5118683
| 2 | 0
| 3 | 0.0871671
| 4 | 0.6906446
| 5 | 15.29849
| 6 | 91.52899
| 7 | 413.1108
| 8 | 500.8695
| 9 | 285.5
| 10 | 103.0265
| 11 | 35.09129
| 12 | 14.18666
| 13 | 5.97515
| 14 | 3.344787
| 15 | 3.032111
| 16 | 2.668361
| 17 | 0.812239
| 18 | 1.344339
| 19 | 1.578602
| 20 | 0.2987816
Average |  | Actual volume (mL) | Actual volume (mL) | Actual volume (mL) | Actual volume (mL)
0.8326708 |  | 0.8634667 | 0.81087 | 0.8222133 | 0.8341333 |  | 0.8326708
1.665342 |  | 1.726933 | 1.62174 | 1.644427 | 1.668267 |  | 0.8326708
2.4980125 |  | 2.5904 | 2.43261 | 2.46664 | 2.5024 |  | 0.8326708 | 0.81087 | 0.81087
3.330683 |  | 3.453867 | 3.24348 | 3.288853 | 3.336533 |  | 0.8326708
4.163354 |  | 4.317333 | 4.05435 | 4.111067 | 4.170667 |  | 0.8326708
4.996025 |  | 5.1808 | 4.86522 | 4.93328 | 5.0048 |  | 0.8326708
5.828696 |  | 6.044267 | 5.67609 | 5.755493 | 5.838933 |  | 0.8326708
6.661367 |  | 6.907733 | 6.48696 | 6.577707 | 6.673067 |  | 0.8326708
7.4940375 |  | 7.7712 | 7.29783 | 7.39992 | 7.5072 |  | 0.8326708
8.326708 |  | 8.634667 | 8.1087 | 8.222133 | 8.341333 |  | 0.8326708
9.159379 |  | 9.498133 | 8.91957 | 9.044347 | 9.175467 |  | 0.8326708
9.99205 |  | 10.3616 | 9.73044 | 9.86656 | 10.0096 |  | 0.8326708
10.82472 |  | 11.22507 | 10.54131 | 10.68877 | 10.84373 |  | 0.8326708
11.65739 |  | 12.08853 | 11.35218 | 11.51099 | 11.67787 |  | 0.8326708
12.4900625 |  | 12.952 | 12.16305 | 12.3332 | 12.512 |  | 0.8326708
12.97392 |  |  | 12.97392 |  |  |  | 0.4838575
13.78479 |  |  | 13.78479 |  |  |  | 0.81087
14.59566 |  |  | 14.59566 |  |  |  | 0.81087
15.40653 |  |  | 15.40653 |  |  |  | 0.81087
16.2174 |  |  | 16.2174 |  |  |  | 0.81087

## 2 mL
Actual vol | Volume (ml) | CT14 | 1/2 CT24E | CT26 | CT32 | 2 mL/min Average Activity |  | Cumulative activity (CT14) | 1/2 cumulative activity (CT24E) | Cumulative activity CT26 | Cumulative activity CT32 | Average | CT14 % of T | 1/2 CT24E % of T | CT26 % of T | CT32 % of T | 2 mL/min Average % of T | Cum CT14 % | Cum 1/2 CT24E % | Cum CT26 % | Cum CT32 % | 2 mL/min Average Cum %
0.8439642 | 1 | -1.337635 | 0.9632006 | 1.032736 | -0.02611705 | 0.1580463 |  | -1.337635 | 0.9632006 | 1.032736 | -0.02611705 | 0.1580463 | -0.1887078 | 0.1280364 | 0.1316005 | -0.004338299 | 0.01664772 | -0.1887078 | 0.1280364 | 0.1316005 | -0.004338299 | 0.01664772
1.687928 | 2 | -0.6171108 | 0.8169549 | 1.142207 | 0.935268 | 0.5693299 |  | -1.954746 | 1.780155 | 2.174944 | 0.909151 | 0.7273761 | -0.08705934 | 0.1085963 | 0.1455503 | 0.1553572 | 0.08061111 | -0.2757671 | 0.2366327 | 0.2771508 | 0.1510189 | 0.09725882
2.5318925 | 3 | -0.6602961 | 1.286408 | 1.186927 | 0.4483091 | 0.5653371 |  | -2.615042 | 3.066563 | 3.361871 | 1.35746 | 1.292713 | -0.09315174 | 0.1709998 | 0.1512489 | 0.07446855 | 0.07589138 | -0.3689189 | 0.4076325 | 0.4283997 | 0.2254875 | 0.1731502
3.375857 | 4 | 0.1872779 | 4.523168 | 2.239981 | 2.667618 | 2.404511 |  | -2.427764 | 7.589731 | 5.601852 | 4.025078 | 3.697224 | 0.02642037 | 0.6012561 | 0.2854384 | 0.4431176 | 0.3390581 | -0.3424985 | 1.008889 | 0.7138381 | 0.6686051 | 0.5122083
4.219821 | 5 | 1.663039 | 6.556287 | 19.431 | 31.68686 | 14.8343 |  | -0.7647243 | 14.14602 | 25.03285 | 35.71194 | 18.53152 | 0.2346145 | 0.8715149 | 2.476072 | 5.263499 | 2.211425 | -0.107884 | 1.880404 | 3.18991 | 5.932104 | 2.723633
5.063785 | 6 | 51.3416 | 144.2909 | 133.1975 | 181.5528 | 127.5957 |  | 50.57688 | 158.4369 | 158.2304 | 217.2648 | 146.1272 | 7.243053 | 19.18031 | 16.97322 | 30.15771 | 18.38857 | 7.135169 | 21.06072 | 20.16313 | 36.08981 | 21.11221
5.907749 | 7 | 198.7904 | 199.9617 | 239.4269 | 204.5834 | 210.6906 |  | 249.3673 | 358.3986 | 397.6573 | 421.8482 | 356.8178 | 28.0445 | 26.58053 | 30.50992 | 33.98332 | 29.77957 | 35.17966 | 47.64125 | 50.67305 | 70.07313 | 50.89178
6.751713 | 8 | 220.43 | 161.4512 | 194.2142 | 107.6515 | 170.9367 |  | 469.7973 | 519.8498 | 591.8715 | 529.4997 | 527.7546 | 31.09733 | 21.46141 | 24.74851 | 17.88198 | 23.7973 | 66.27699 | 69.10266 | 75.42156 | 87.95511 | 74.68908
7.5956775 | 9 | 132.409 | 100.0083 | 103.6277 | 45.06272 | 95.27695 |  | 602.2063 | 619.8582 | 695.4992 | 574.5624 | 623.0315 | 18.6797 | 13.29392 | 13.20517 | 7.48536 | 13.16604 | 84.95669 | 82.39658 | 88.62673 | 95.44047 | 87.85512
8.439642 | 10 | 59.55445 | 57.43846 | 48.26981 | 15.92552 | 45.29706 |  | 661.7608 | 677.2966 | 743.769 | 590.488 | 668.3286 | 8.401687 | 7.635186 | 6.150972 | 2.645385 | 6.208308 | 93.35837 | 90.03176 | 94.7777 | 98.08586 | 94.06342
9.283606 | 11 | 26.11701 | 31.1892 | 21.7989 | 5.445514 | 21.13766 |  | 687.8778 | 708.4858 | 765.5679 | 595.9335 | 689.4663 | 3.684476 | 4.145922 | 2.777811 | 0.9045535 | 2.878191 | 97.04285 | 94.17769 | 97.55552 | 98.99041 | 96.94162
10.12757 | 12 | 11.46903 | 16.39408 | 9.075414 | 2.769638 | 9.927039 |  | 699.3468 | 724.8799 | 774.6433 | 598.7031 | 699.3933 | 1.618002 | 2.179233 | 1.15647 | 0.4600641 | 1.353442 | 98.66085 | 96.35692 | 98.71199 | 99.45047 | 98.29506
10.97153 | 13 | 5.163865 | 8.782238 | 5.706535 | 1.995237 | 5.411969 |  | 704.5107 | 733.6622 | 780.3498 | 600.6984 | 704.8053 | 0.7284959 | 1.167406 | 0.7271778 | 0.3314285 | 0.7386271 | 99.38935 | 97.52433 | 99.43916 | 99.7819 | 99.03368
11.8155 | 14 | 2.124958 | 5.930612 | 3.098098 | 0.2748318 | 2.857125 |  | 706.6356 | 739.5928 | 783.4479 | 600.9732 | 707.6624 | 0.29978 | 0.7883451 | 0.3947874 | 0.04565227 | 0.3821412 | 99.68913 | 98.31267 | 99.83395 | 99.82755 | 99.41583
12.6594625 | 15 | 2.203586 | 4.036493 | 1.303073 | 1.038144 | 2.145324 |  | 708.8392 | 743.6293 | 784.751 | 602.0113 | 709.8077 | 0.3108725 | 0.5365634 | 0.1660492 | 0.1724459 | 0.2964827 | 100 | 98.84924 | 100 | 100 | 99.71231
13.09712 | 16 | 0 | 2.669865 | 0 | 0 | 0.6674662 |  | 708.8392 | 746.2991 | 784.751 | 602.0113 | 710.4752 | 0 | 0.3549001 | 0 | 0 | 0.08872503 | 100 | 99.20414 | 100 | 100 | 99.80103
13.91569 | 17 | 0 | 1.999098 | 0 | 0 | 0.4997745 |  | 708.8392 | 748.2982 | 784.751 | 602.0113 | 710.9749 | 0 | 0.2657363 | 0 | 0 | 0.06643408 | 100 | 99.46987 | 100 | 100 | 99.86747
14.73426 | 18 | 0 | 1.300455 | 0 | 0 | 0.3251138 |  | 708.8392 | 749.5987 | 784.751 | 602.0113 | 711.3001 | 0 | 0.1728671 | 0 | 0 | 0.04321676 | 100 | 99.64274 | 100 | 100 | 99.91068
15.55283 | 19 | 0 | 1.542985 | 0 | 0 | 0.3857463 |  | 708.8392 | 751.1417 | 784.751 | 602.0113 | 711.6858 | 0 | 0.2051061 | 0 | 0 | 0.05127653 | 100 | 99.84784 | 100 | 100 | 99.96196
16.3714 | 20 | 0 | 1.144643 | 0 | 0 | 0.2861609 |  | 708.8392 | 752.2863 | 784.751 | 602.0113 | 711.972 | 0 | 0.1521553 | 0 | 0 | 0.03803882 | 100 | 100 | 100 | 100 | 100
| Total = | 708.8392 | 752.2863 | 784.751 | 602.0113 | 711.972 | [6 empty] | 100 | 100 | 100 | 100 | 100
| Recoverys = | 0.9941 | 1.0395 | 1.05167 | 0.97725 |  | Avg recovery= | 1.01563 | 101.563
| Error on recovery = | 0.0102 | 0.0089 | 0.0098 | 0.0118 |  |  | 0.02059542 | 2.059542
| % recovery | 99.41 | 103.95 | 105.167 | 97.725
| % error | 1.02 | 0.89 | 0.98 | 1.18
| Volume | CT24
| 1 | 1.926401
| 2 | 1.63391
| 3 | 2.572816
| 4 | 9.046335
| 5 | 13.11257
| 6 | 288.5817
| 7 | 399.9234
| 8 | 322.9025
| 9 | 200.0167
| 10 | 114.8769
| 11 | 62.37841
| 12 | 32.78815
| 13 | 17.56448
| 14 | 11.86122
| 15 | 8.072986
| 16 | 5.33973
| 17 | 3.998196
| 18 | 2.60091
| 19 | 3.08597
| 20 | 2.289287
| Average |  | Actual volume (mL) | Actual volume (mL) | Actual volume (mL) | Actual volume (mL)
| 0.8439642 |  | 0.8598467 | 0.81857 | 0.8456733 | 0.8517667 |  | 0.8439642
| 1.687928 |  | 1.719693 | 1.63714 | 1.691347 | 1.703533 |  | 0.8439642
| 2.5318925 |  | 2.57954 | 2.45571 | 2.53702 | 2.5553 |  | 0.8439642 | 0.81857 | 1.63714
| 3.375857 |  | 3.439387 | 3.27428 | 3.382693 | 3.407067 |  | 0.8439642
| 4.219821 |  | 4.299233 | 4.09285 | 4.228367 | 4.258833 |  | 0.8439642
| 5.063785 |  | 5.15908 | 4.91142 | 5.07404 | 5.1106 |  | 0.8439642
| 5.907749 |  | 6.018927 | 5.72999 | 5.919713 | 5.962367 |  | 0.8439642
| 6.751713 |  | 6.878773 | 6.54856 | 6.765387 | 6.814133 |  | 0.8439642
| 7.5956775 |  | 7.73862 | 7.36713 | 7.61106 | 7.6659 |  | 0.8439642
| 8.439642 |  | 8.598467 | 8.1857 | 8.456733 | 8.517667 |  | 0.8439642
| 9.283606 |  | 9.458313 | 9.00427 | 9.302407 | 9.369433 |  | 0.8439642
| 10.12757 |  | 10.31816 | 9.82284 | 10.14808 | 10.2212 |  | 0.8439642
| 10.97153 |  | 11.17801 | 10.64141 | 10.99375 | 11.07297 |  | 0.8439642
| 11.8155 |  | 12.03785 | 11.45998 | 11.83943 | 11.92473 |  | 0.8439642
| 12.6594625 |  | 12.8977 | 12.27855 | 12.6851 | 12.7765 |  | 0.8439642
| 13.09712 |  |  | 13.09712 |  |  |  | 0.4376575
| 13.91569 |  |  | 13.91569 |  |  |  | 0.81857
| 14.73426 |  |  | 14.73426 |  |  |  | 0.81857
| 15.55283 |  |  | 15.55283 |  |  |  | 0.81857
| 16.3714 |  |  | 16.3714 |  |  |  | 0.81857

## 3 mL
Actual volume | Volume (ml) | CT18 | 1/2 CT20E | CT27 | CT33 | 3 mL/min Average Activity |  | Cumulative counts (CT18) | 1/2 cumulative activity (CT20E) | Cumulative activity CT27 | Cumulative activity CT33 | Average | CT18 % of T | 1/2 CT20E % of T | CT27 % of T | CT33 % of T | 3 mL/min Average % of T | Cum CT18 % | Cum 1/2 CT20E % | Cum CT27 % | Cum CT33 % | 3 mL/min Average Cum %
0.8386831 | 1 | -0.06629455 | 2.090347 | -0.3497403 | 1.778232 | 0.8631359 |  | -0.06629455 | 1.479804 | -0.3497403 | 1.778232 | 0.7105002 | -0.009059151 | 0.3141371 | -0.04755627 | 0.2920542 | 0.137394 | -0.009059151 | 0.3141371 | -0.04755627 | 0.2920542 | 0.137394
1.677366 | 2 | -1.425363 | 5.300223 | 0.1652154 | 3.34278 | 1.845714 |  | -1.491658 | 3.001612 | -0.1845249 | 5.121012 | 1.61161 | -0.1947759 | 0.7965171 | 0.02246532 | 0.5490133 | 0.293305 | -0.203835 | 1.110654 | -0.02509095 | 0.8410675 | 0.4306989
2.516049 | 3 | -1.282803 | 3.193158 | 0.6639037 | 0.8884073 | 0.8656665 |  | -2.77446 | 4.232362 | 0.4793788 | 6.009419 | 1.986675 | -0.175295 | 0.4798675 | 0.09027495 | 0.1459107 | 0.1351895 | -0.3791301 | 1.590522 | 0.065184 | 0.9869782 | 0.5658885
3.354733 | 4 | -0.763709 | 6.983984 | 2.905934 | 2.068854 | 2.798766 |  | -3.538169 | 9.889536 | 3.385312 | 8.078273 | 4.453738 | -0.1043608 | 1.049552 | 0.3951371 | 0.3397855 | 0.4200286 | -0.4834909 | 2.640074 | 0.4603211 | 1.326764 | 0.985917
4.193416 | 5 | 56.20105 | 58.37163 | 24.26178 | 67.95598 | 51.69761 |  | 52.66288 | 99.79052 | 27.64709 | 76.03425 | 64.03369 | 7.679874 | 8.772084 | 3.299019 | 11.16099 | 7.727992 | 7.196383 | 11.41216 | 3.75934 | 12.48775 | 8.713909
5.032099 | 6 | 191.9704 | 134.7576 | 112.4091 | 220.4552 | 164.8981 |  | 244.6333 | 322.1281 | 140.0562 | 296.4895 | 250.8268 | 26.23276 | 20.25137 | 15.28494 | 36.20724 | 24.49408 | 33.42914 | 31.66353 | 19.04428 | 48.695 | 33.20799
5.870782 | 7 | 218.0675 | 140.902 | 166.6778 | 189.5436 | 178.7977 |  | 462.7008 | 505.4321 | 306.734 | 486.0331 | 440.225 | 29.79893 | 21.17474 | 22.66418 | 31.13036 | 26.19205 | 63.22807 | 52.83826 | 41.70846 | 79.82536 | 59.40004
6.709465 | 8 | 133.5683 | 103.3586 | 153.8367 | 80.31121 | 117.7687 |  | 596.2692 | 607.9661 | 460.5707 | 566.3443 | 557.7876 | 18.25212 | 15.53273 | 20.9181 | 13.1902 | 16.97328 | 81.48019 | 68.37099 | 62.62655 | 93.01556 | 76.37332
7.548148 | 9 | 76.62065 | 70.49768 | 108.8127 | 26.2383 | 70.54234 |  | 672.8898 | 661.4515 | 569.3835 | 592.5826 | 624.0768 | 10.47021 | 10.59439 | 14.79592 | 4.30934 | 10.04246 | 91.9504 | 78.96537 | 77.42247 | 97.3249 | 86.41579
8.386831 | 10 | 34.31574 | 47.73599 | 69.95226 | 9.065653 | 40.26741 |  | 707.2056 | 688.2111 | 639.3357 | 601.6482 | 659.1002 | 4.689246 | 7.173761 | 9.511826 | 1.48893 | 5.715941 | 96.63965 | 86.13913 | 86.9343 | 98.81383 | 92.13173
9.225515 | 11 | 13.63944 | 33.90899 | 43.58628 | 3.004127 | 23.53471 |  | 720.845 | 703.2049 | 682.922 | 604.6524 | 677.9061 | 1.86383 | 5.09584 | 5.926687 | 0.4933934 | 3.344938 | 98.50348 | 91.23497 | 92.86098 | 99.30722 | 95.47666
10.0642 | 12 | 5.674284 | 19.39602 | 24.92398 | 2.035925 | 13.00755 |  | 726.5193 | 710.3524 | 707.846 | 606.6883 | 687.8515 | 0.775391 | 2.914832 | 3.389063 | 0.3343774 | 1.853416 | 99.27887 | 94.14981 | 96.25005 | 99.6416 | 97.33008
10.90288 | 13 | 2.656949 | 13.6863 | 14.90316 | 1.189803 | 8.109054 |  | 729.1763 | 713.538 | 722.7492 | 607.8781 | 693.3354 | 0.3630721 | 2.056776 | 2.026472 | 0.1954115 | 1.160433 | 99.64194 | 96.20658 | 98.27652 | 99.83701 | 98.49051
11.74156 | 14 | 0.8454215 | 8.071283 | 8.142797 | 0.06043721 | 4.279984 |  | 730.0217 | 716.1618 | 730.892 | 607.9385 | 696.2535 | 0.1155268 | 1.212952 | 1.107225 | 0.009926119 | 0.6114073 | 99.75747 | 97.41953 | 99.38374 | 99.84694 | 99.10192
12.58025 | 15 | 1.774831 | 5.333314 | 4.532109 | 0.9319554 | 3.143052 |  | 731.7965 | 718.0044 | 735.4241 | 608.8705 | 698.5239 | 0.2425307 | 0.80149 | 0.6162578 | 0.153063 | 0.4533354 | 100 | 98.22102 | 100 | 100 | 99.55526
13.42448 | 16 | 0 | 4.584503 | 0 | 0 | 1.146126 |  | 731.7965 | 719.1088 | 735.4241 | 608.8705 | 698.8 | 0 | 0.6889588 | 0 | 0 | 0.1722397 | 100 | 98.90998 | 100 | 100 | 99.7275
14.26351 | 17 | 0 | 2.459549 | 0 | 0 | 0.6148872 |  | 731.7965 | 719.7884 | 735.4241 | 608.8705 | 698.9699 | 0 | 0.3696208 | 0 | 0 | 0.0924052 | 100 | 99.2796 | 100 | 100 | 99.8199
15.10254 | 18 | 0 | 2.12267 | 0 | 0 | 0.5306675 |  | 731.7965 | 720.9847 | 735.4241 | 608.8705 | 699.2689 | 0 | 0.3189947 | 0 | 0 | 0.07974867 | 100 | 99.5986 | 100 | 100 | 99.89965
15.94157 | 19 | 0 | 1.611742 | 0 | 0 | 0.4029354 |  | 731.7965 | 722.0022 | 735.4241 | 608.8705 | 699.5233 | 0 | 0.2422124 | 0 | 0 | 0.0605531 | 100 | 99.84081 | 100 | 100 | 99.9602
16.7806 | 20 | 0 | 1.05929 | 0 | 0 | 0.2648225 |  | 731.7965 | 722.6781 | 735.4241 | 608.8705 | 699.6923 | 0 | 0.15919 | 0 | 0 | 0.0397975 | 100 | 100 | 100 | 100 | 100
| Total = | 731.7965 | 665.4249 | 735.4241 | 608.8705 | [7 empty] | 100 | 100 | 100 | 100
| Recoverys = | 0.9211 | 0.9945 | 1.001 | 0.97469 |  | Avg recovery= | 0.9728225 | 97.28225
| Error on recovery = | 0.0115 | 0.00898 | 0.01 | 0.0157 |  |  | 0.02376296 | 2.376296
| % recovery | 92.11 | 99.45 | 100.1 | 97.469
| % error | 1.15 | 0.898 | 1 | 1.57
| Volume | CT21E
| 1 | 4.180693
| 2 | 10.60045
| 3 | 6.386316
| 4 | 13.96797
| 5 | 116.7433
| 6 | 269.5153
| 7 | 281.8039
| 8 | 206.7173
| 9 | 140.9954
| 10 | 95.47198
| 11 | 67.81797
| 12 | 38.79203
| 13 | 27.3726
| 14 | 16.14257
| 15 | 10.66663
| 16 | 9.169007
| 17 | 4.919098
| 18 | 4.24534
| 19 | 3.223483
| 20 | 2.11858
Average |  | Actual volume (mL) | Actual volume (mL) | Actual volume (mL) | Actual volume (mL)
0.8386831 |  | 0.8121855 | 0.83903 | 0.8597733 | 0.8437437 |  | 0.8386831
1.677366 |  | 1.624371 | 1.67806 | 1.719547 | 1.687487 |  | 0.8386831
2.516049 |  | 2.436557 | 2.51709 | 2.57932 | 2.531231 |  | 0.8386831 | 0.83903 | 2.517093
3.354733 |  | 3.248742 | 3.35612 | 3.439093 | 3.374975 |  | 0.8386831
4.193416 |  | 4.060928 | 4.19515 | 4.298867 | 4.218719 |  | 0.8386831
5.032099 |  | 4.873113 | 5.03418 | 5.15864 | 5.062462 |  | 0.8386831
5.870782 |  | 5.685299 | 5.87321 | 6.018413 | 5.906206 |  | 0.8386831
6.709465 |  | 6.497484 | 6.71224 | 6.878187 | 6.74995 |  | 0.8386831
7.548148 |  | 7.30967 | 7.55127 | 7.73796 | 7.593694 |  | 0.8386831
8.386831 |  | 8.121855 | 8.3903 | 8.597733 | 8.437437 |  | 0.8386831
9.225515 |  | 8.934041 | 9.22933 | 9.457507 | 9.281181 |  | 0.8386831
10.0642 |  | 9.746226 | 10.06836 | 10.31728 | 10.12492 |  | 0.8386831
10.90288 |  | 10.55841 | 10.90739 | 11.17705 | 10.96867 |  | 0.8386831
11.74156 |  | 11.3706 | 11.74642 | 12.03683 | 11.81241 |  | 0.8386831
12.58025 |  | 12.18278 | 12.58545 | 12.8966 | 12.65616 |  | 0.8386831
13.42448 |  |  | 13.42448 |  |  |  | 0.8442328
14.26351 |  |  | 14.26351 |  |  |  | 0.83903
15.10254 |  |  | 15.10254 |  |  |  | 0.83903
15.94157 |  |  | 15.94157 |  |  |  | 0.83903
16.7806 |  |  | 16.7806 |  |  |  | 0.83903

## 4 mL
Actual volume | Volume (ml) | CT15 | 1/2 CT23E | CT28 | CT34 | 4 mL/min average |  | Cumulative counts (CT15) | 1/2 cumulative activity (CT23E) | Cumulative activity CT28 | Cumulative activity CT34 | Average | CT15 % of T | 1/2 CT23E % of T | CT28 % of T | CT34 % of T | 4 mL/min Average % of T | Cum CT15 % | Cum 1/2 CT23E % | Cum CT28 % | Cum CT34 % | 4 mL/min Average Cum %
0.8318442 | 1 | -0.7378972 | 2.056922 | 0.6479096 | 0.4553555 | 0.6055726 |  | -0.7378972 | 2.056922 | 0.6479096 | 0.4553555 | 0.6055726 | -0.1043043 | 0.2952563 | 0.08622605 | 0.08047864 | 0.08941417 | -0.1043043 | 0.2952563 | 0.08622605 | 0.08047864 | 0.08941417
1.663688 | 2 | -0.7770275 | 2.112264 | 0.5487507 | 0.7232002 | 0.651797 |  | -1.514925 | 4.169187 | 1.19666 | 1.178556 | 1.25737 | -0.1098355 | 0.3032002 | 0.07302965 | 0.127817 | 0.09855284 | -0.2141398 | 0.5984565 | 0.1592557 | 0.2082956 | 0.187967
2.4955325 | 3 | -0.5234944 | 2.71111 | 0.6874005 | 1.211302 | 1.02158 |  | -2.038419 | 6.880297 | 1.884061 | 2.389858 | 2.278949 | -0.07399771 | 0.3891601 | 0.09148164 | 0.2140832 | 0.1551818 | -0.2881375 | 0.9876166 | 0.2507373 | 0.4223788 | 0.3431488
3.327377 | 4 | -0.6304154 | 6.245741 | 2.788297 | 1.780621 | 2.546061 |  | -2.668834 | 13.12604 | 4.672357 | 4.170479 | 4.82501 | -0.08911137 | 0.8965307 | 0.3710762 | 0.3147034 | 0.3732997 | -0.3772488 | 1.884147 | 0.6218135 | 0.7370823 | 0.7164486
4.159221 | 5 | 8.047533 | 46.7134 | 38.50848 | 46.5678 | 34.95931 |  | 5.378698 | 59.83944 | 43.18084 | 50.73828 | 39.78432 | 1.137546 | 6.70537 | 5.124842 | 8.230303 | 5.299515 | 0.7602973 | 8.589517 | 5.746656 | 8.967385 | 6.015964
4.991065 | 6 | 94.43547 | 103.632 | 124.5962 | 162.0605 | 121.181 |  | 99.81417 | 163.4714 | 167.777 | 212.7987 | 160.9653 | 13.34877 | 14.87562 | 16.58169 | 28.64225 | 18.36208 | 14.10907 | 23.46514 | 22.32835 | 37.60963 | 24.37805
5.822909 | 7 | 182.0417 | 115.3113 | 166.2685 | 156.0444 | 154.9165 |  | 281.8559 | 278.7827 | 334.0455 | 368.8431 | 315.8818 | 25.73222 | 16.55209 | 22.12759 | 27.57898 | 22.99772 | 39.84129 | 40.01723 | 44.45593 | 65.18861 | 47.37577
6.654753 | 8 | 169.5273 | 103.1112 | 143.1275 | 101.9573 | 129.4308 |  | 451.3832 | 381.8939 | 477.173 | 470.8004 | 445.3126 | 23.96326 | 14.80086 | 19.04791 | 18.01974 | 18.95794 | 63.80456 | 54.81809 | 63.50384 | 83.20835 | 66.33371
7.4865975 | 9 | 105.9896 | 84.28681 | 100.6815 | 50.93489 | 85.47319 |  | 557.3729 | 466.1807 | 577.8544 | 521.7353 | 530.7858 | 14.98199 | 12.09876 | 13.39904 | 9.002134 | 12.37048 | 78.78655 | 66.91685 | 76.90287 | 92.21048 | 78.70419
8.318442 | 10 | 66.9236 | 63.53786 | 66.16063 | 23.50455 | 55.03166 |  | 624.2965 | 529.7185 | 644.0151 | 545.2399 | 585.8175 | 9.459878 | 9.120399 | 8.804886 | 4.154149 | 7.884828 | 88.24643 | 76.03724 | 85.70776 | 96.36463 | 86.58902
9.150286 | 11 | 38.76491 | 49.2152 | 41.18952 | 11.0146 | 35.04606 |  | 663.0614 | 578.9337 | 685.2046 | 556.2545 | 620.8635 | 5.479553 | 7.064484 | 5.481644 | 1.946699 | 4.993095 | 93.72598 | 83.10173 | 91.1894 | 98.31133 | 91.58211
9.98213 | 12 | 17.27506 | 35.82692 | 25.55938 | 5.519445 | 21.0452 |  | 680.3364 | 614.7607 | 710.764 | 561.7739 | 641.9087 | 2.441889 | 5.142694 | 3.40153 | 0.975496 | 2.990402 | 96.16787 | 88.24442 | 94.59093 | 99.28683 | 94.57251
10.81397 | 13 | 12.78562 | 24.86719 | 14.80063 | 2.308415 | 13.69046 |  | 693.122 | 639.6278 | 725.5646 | 564.0823 | 655.5992 | 1.807291 | 3.569504 | 1.969719 | 0.4079847 | 1.938625 | 97.97516 | 91.81393 | 96.56065 | 99.69481 | 96.51114
11.64582 | 14 | 9.259662 | 18.81263 | 9.694939 | 1.186298 | 9.738383 |  | 702.3817 | 658.4405 | 735.2595 | 565.2686 | 665.3376 | 1.308885 | 2.700417 | 1.290236 | 0.2096641 | 1.3773 | 99.28405 | 94.51434 | 97.85089 | 99.90448 | 97.88844
12.4776625 | 15 | 5.064997 | 11.79637 | 5.308202 | 0.7551506 | 5.731179 |  | 707.4467 | 670.2368 | 740.5677 | 566.0238 | 671.0688 | 0.7159545 | 1.693283 | 0.7064339 | 0.1334638 | 0.8122838 | 100 | 96.20763 | 98.55732 | 100.0379 | 98.70072
13.16496 | 16 | 0 | 9.244461 | 4.464417 | 0.7310743 | 3.609988 |  | 707.4467 | 679.4813 | 745.0322 | 566.7549 | 674.6788 | 0 | 1.326975 | 0.5941401 | 0.1292087 | 0.512581 | 100 | 97.5346 | 99.15146 | 100.1671 | 99.2133
13.98777 | 17 | 0 | 5.796789 | 2.124506 | 0.1027052 | 2.006 |  | 707.4467 | 685.2781 | 747.1567 | 566.8576 | 676.6848 | 0 | 0.832087 | 0.2827366 | 0.01815192 | 0.2832439 | 100 | 98.36669 | 99.4342 | 100.1853 | 99.49655
14.81058 | 18 | 0 | 4.743526 | 1.512728 | -0.7705914 | 1.371415 |  | 707.4467 | 690.0216 | 748.6694 | 566.087 | 678.0562 | 0 | 0.6808986 | 0.201319 | -0.1361928 | 0.1865062 | 100 | 99.04759 | 99.63552 | 100.0491 | 99.68305
15.63339 | 19 | 0 | 3.913785 | 1.758859 | 0.5434853 | 1.554032 |  | 707.4467 | 693.9354 | 750.4282 | 566.6305 | 679.6102 | 0 | 0.5617953 | 0.2340751 | 0.09605453 | 0.2229812 | 100 | 99.60938 | 99.86959 | 100.1452 | 99.90603
16.4562 | 20 | 0 | 2.721271 | 0.979892 | -0.8213391 | 0.7199559 |  | 707.4467 | 696.6567 | 751.4081 | 565.8091 | 680.3302 | 0 | 0.3906186 | 0.1304074 | -0.1451619 | 0.09396604 | 100 | 100 | 100 | 100 | 100
| Total = | 707.4467 | 696.6567 | 751.4081 | 565.8091 | [7 empty] | 100 | 100 | 100 | 100
| Recoverys = | 1.01048 | 0.95607 | 1.0161 | 0.89376 |  | Avg recovery= | 0.9691025 | 96.91025
| Error on recovery = | 0.0101 | 0.0091 | 0.01 | 0.0127 |  |  | 0.02112132 | 2.112132
| % recovery | 101.048 | 95.607 | 101.61 | 89.376
| % error | 1.01 | 0.91 | 1 | 1.27
| Volume | CT23E
| 1 | 4.113845
| 2 | 4.224529
| 3 | 5.42222
| 4 | 12.49148
| 5 | 93.42681
| 6 | 207.264
| 7 | 230.6225
| 8 | 206.2223
| 9 | 168.5736
| 10 | 127.0757
| 11 | 98.4304
| 12 | 71.65384
| 13 | 49.73437
| 14 | 37.62527
| 15 | 23.59274
| 16 | 18.48892
| 17 | 11.59358
| 18 | 9.487051
| 19 | 7.827569
| 20 | 5.442541
Average |  | Actual volume (mL) | Actual volume (mL) | Actual volume (mL) | Actual volume (mL)
0.8460554 |  | 0.8589467 | 0.84791 | 0.841365 | 0.836 |  | 0.8460554
1.692111 |  | 1.717893 | 1.69582 | 1.68273 | 1.672 |  | 0.8460554
2.53816625 |  | 2.57684 | 2.54373 | 2.524095 | 2.508 |  | 0.8460554 | 0.8417583 | 3.367033
3.384222 |  | 3.435787 | 3.39164 | 3.36546 | 3.344 |  | 0.8460554
4.230277 |  | 4.294733 | 4.23955 | 4.206825 | 4.18 |  | 0.8460554
5.0763325 |  | 5.15368 | 5.08746 | 5.04819 | 5.016 |  | 0.8460554
5.922388 |  | 6.012627 | 5.93537 | 5.889555 | 5.852 |  | 0.8460554
6.768443 |  | 6.871573 | 6.78328 | 6.73092 | 6.688 |  | 0.8460554
7.61449875 |  | 7.73052 | 7.63119 | 7.572285 | 7.524 |  | 0.8460554
8.460554 |  | 8.589467 | 8.4791 | 8.41365 | 8.36 |  | 0.8460554
9.30661 |  | 9.448413 | 9.32701 | 9.255015 | 9.196 |  | 0.8460554
10.152665 |  | 10.30736 | 10.17492 | 10.09638 | 10.032 |  | 0.8460554
10.99872 |  | 11.16631 | 11.02283 | 10.937745 | 10.868 |  | 0.8460554
11.84478 |  | 12.02525 | 11.87074 | 11.77911 | 11.704 |  | 0.8460554
12.69083125 |  | 12.8842 | 12.71865 | 12.620475 | 12.54 |  | 0.8460554
13.46813 |  |  | 13.56656 | 13.46184 | 13.376 |  | 0.7773021
14.30989 |  |  | 14.41447 | 14.303205 | 14.212 |  | 0.8417583
15.15165 |  |  | 15.26238 | 15.14457 | 15.048 |  | 0.8417583
15.99341 |  |  | 16.11029 | 15.985935 | 15.884 |  | 0.8417583
16.83517 |  |  | 16.9582 | 16.8273 | 16.72 |  | 0.8417583

## 5 mL
actual volume | Volume (ml) | CT17 | 1/2 CT22E | CT29 | CT35 | 5 mL/min average |  | Cumulative counts (CT17) | 1/2 cumulative activity (CT22E) | Cumulative activity CT29 | Cumulative activity CT35 | Average | CT17 % of T | 1/2 CT22E % of T | CT29 % of T | CT35 % of T | 5 mL/min Average % of T | Cum CT17 % | Cum 1/2 CT22E % | Cum CT29 % | Cum CT35 % | 5 mL/min Average Cum %
0.83492 | 1 | 2.919857 | 2.741842 | 0.7911901 | 0.1532684 | 1.651539 |  | 2.919857 | 2.741842 | 0.7911901 | 0.1532684 | 1.651539 | 0.38713 | 0.3923082 | 0.1053293 | 0.0282635 | 0.2282578 | 0.38713 | 0.3923082 | 0.1053293 | 0.0282635 | 0.2282578
1.66984 | 2 | 2.887826 | 2.468621 | 0.406196 | 0.869616 | 1.658065 |  | 5.807683 | 5.210463 | 1.197386 | 1.022884 | 3.309604 | 0.3828833 | 0.3532152 | 0.05407596 | 0.1603618 | 0.2376341 | 0.7700133 | 0.7455233 | 0.1594053 | 0.1886253 | 0.4658918
2.50476 | 3 | 1.280901 | 2.820872 | 0.7872083 | 0.3744404 | 1.315855 |  | 7.088584 | 8.031335 | 1.984594 | 1.397325 | 4.62546 | 0.1698286 | 0.4036159 | 0.1047993 | 0.06904879 | 0.1868231 | 0.9398419 | 1.149139 | 0.2642046 | 0.2576741 | 0.6527149
3.33968 | 4 | 1.557216 | 5.554034 | 1.997828 | 2.301983 | 2.852765 |  | 8.6458 | 13.58537 | 3.982423 | 3.699308 | 7.478225 | 0.206464 | 0.794682 | 0.2659663 | 0.4244978 | 0.4229026 | 1.146306 | 1.943821 | 0.5301709 | 0.6821719 | 1.075618
4.1746 | 5 | 35.1314 | 59.36433 | 47.67072 | 38.64173 | 45.20205 |  | 43.7772 | 72.9497 | 51.65315 | 42.34104 | 52.68027 | 4.657907 | 8.493965 | 6.346295 | 7.125739 | 6.655977 | 5.804213 | 10.43779 | 6.876466 | 7.807911 | 7.731594
5.00952 | 6 | 125.7143 | 171.9875 | 137.9192 | 135.9282 | 142.8873 |  | 169.4915 | 244.9372 | 189.5723 | 178.2692 | 195.5676 | 16.66786 | 24.60831 | 18.36087 | 25.06587 | 21.17573 | 22.47208 | 35.0461 | 25.23734 | 32.87378 | 28.90732
5.84444 | 7 | 173.4913 | 177.4507 | 145.3176 | 140.9518 | 159.3029 |  | 342.9828 | 422.3879 | 334.8899 | 319.221 | 354.8704 | 23.0024 | 25.39 | 19.3458 | 25.99226 | 23.43261 | 45.47448 | 60.4361 | 44.58314 | 58.86604 | 52.33994
6.67936 | 8 | 139.0512 | 115.3018 | 119.6396 | 97.10776 | 117.7751 |  | 482.0341 | 537.6897 | 454.5295 | 416.3288 | 472.6455 | 18.43615 | 16.4976 | 15.92735 | 17.90719 | 17.19207 | 63.91062 | 76.9337 | 60.51048 | 76.77323 | 69.53201
7.51428 | 9 | 95.06211 | 68.68917 | 87.68834 | 58.44294 | 77.47064 |  | 577.0962 | 606.3789 | 542.2178 | 474.7717 | 550.1162 | 12.60384 | 9.828181 | 11.67375 | 10.77719 | 11.22074 | 76.51446 | 86.76188 | 72.18423 | 87.55041 | 80.75275
8.3492 | 10 | 56.9479 | 39.48948 | 62.7616 | 30.86658 | 47.51639 |  | 634.0441 | 645.8684 | 604.9794 | 505.6383 | 597.6325 | 7.550453 | 5.650232 | 8.355309 | 5.69196 | 6.811989 | 84.06491 | 92.41211 | 80.53954 | 93.24237 | 87.56474
9.18412 | 11 | 37.13723 | 22.69176 | 41.4743 | 16.51559 | 29.45472 |  | 671.1813 | 668.5601 | 646.4537 | 522.1539 | 627.0873 | 4.923849 | 3.246781 | 5.52138 | 3.045562 | 4.184393 | 88.98876 | 95.6589 | 86.06092 | 96.28794 | 91.74913
10.01904 | 12 | 28.48831 | 13.13176 | 28.078 | 9.315869 | 19.75349 |  | 699.6696 | 681.6919 | 674.5317 | 531.4698 | 646.8407 | 3.777131 | 1.878918 | 3.737961 | 1.717895 | 2.777976 | 92.76589 | 97.53781 | 89.79888 | 98.00583 | 94.52711
10.85396 | 13 | 20.09463 | 7.125221 | 17.91509 | 5.302342 | 12.60932 |  | 719.7643 | 688.8171 | 692.4468 | 536.7721 | 659.4501 | 2.664253 | 1.019491 | 2.384996 | 0.9777798 | 1.76163 | 95.43015 | 98.5573 | 92.18388 | 98.98361 | 96.28874
11.68888 | 14 | 11.94762 | 4.795249 | 11.91266 | 3.24991 | 7.976359 |  | 731.7119 | 693.6123 | 704.3595 | 540.022 | 667.4264 | 1.584079 | 0.6861137 | 1.585905 | 0.5993006 | 1.11385 | 97.01423 | 99.24342 | 93.76978 | 99.58291 | 97.40258
12.5238 | 15 | 8.181209 | 2.841803 | 32.13876 | 2.452304 | 11.40352 |  | 739.8931 | 696.4541 | 736.4982 | 542.4743 | 678.8299 | 1.084708 | 0.4066108 | 4.278561 | 0.4522179 | 1.555524 | 98.09893 | 99.65003 | 98.04834 | 100.0351 | 98.95811
13.35872 | 16 | 6.189068 | 1.634497 | 5.649459 | 0.2261141 | 3.424785 |  | 746.0822 | 698.0886 | 742.1477 | 542.7004 | 682.2547 | 0.8205793 | 0.2338671 | 0.7520997 | 0.04169663 | 0.4620607 | 98.91951 | 99.8839 | 98.80044 | 100.0768 | 99.42017
14.19364 | 17 | 3.969908 | 1.178937 | 3.537481 | -0.3701537 | 2.079043 |  | 750.0521 | 699.2676 | 745.6852 | 542.3303 | 684.3338 | 0.5263514 | 0.1686846 | 0.4709368 | -0.06825829 | 0.2744286 | 99.44586 | 100.0526 | 99.27138 | 100.0086 | 99.6946
15.02856 | 18 | 2.188853 | 0.7776526 | 2.783863 | -0.3752869 | 1.34377 |  | 752.2409 | 700.0452 | 748.469 | 541.955 | 685.6775 | 0.2902097 | 0.1112681 | 0.3706093 | -0.06920489 | 0.1757205 | 99.73607 | 100.1638 | 99.64199 | 99.93936 | 99.87032
15.86348 | 19 | 2.586351 | 0.8773962 | 2.026639 | -0.05057878 | 1.359952 |  | 754.8273 | 700.9226 | 750.4957 | 541.9044 | 687.0375 | 0.342912 | 0.1255396 | 0.2698018 | -0.009326995 | 0.1822316 | 100.079 | 100.2894 | 99.91179 | 99.93004 | 100.0526
16.6984 | 20 | 2.324118 | 0.719304 | 1.453776 | 0.5326663 | 1.257466 |  | 757.1514 | 701.6419 | 751.9495 | 542.4371 | 688.295 | 0.3081439 | 0.1029194 | 0.1935379 | 0.09822648 | 0.1757069 | 100.3871 | 100.3923 | 100.1053 | 100.0283 | 100.2283
| Total = | 754.2315 | 698.9001 | 751.1583 | 542.2838 | [7 empty] | 100 | 100 | 100 | 100
| Recoverys = | 0.94409 | 0.9777 | 1.00141 | 0.85903 |  | Avg recovery= | 0.9455575 | 94.55575
| Error on recovery = | 0.0139 | 0.0093 | 0.0099 | 0.0132 |  |  | 0.02349362 | 2.349362
| % recovery | 94.409 | 97.77 | 100.141 | 85.903
| % error | 1.39 | 0.93 | 0.99 | 1.32
| Volume | CT22E
| 1 | 5.483684
| 2 | 4.937242
| 3 | 5.641744
| 4 | 11.10807
| 5 | 118.7287
| 6 | 343.975
| 7 | 354.9015
| 8 | 230.6035
| 9 | 137.3783
| 10 | 78.97895
| 11 | 45.38352
| 12 | 26.26353
| 13 | 14.25044
| 14 | 9.590498
| 15 | 5.683607
| 16 | 3.268995
| 17 | 2.357874
| 18 | 1.555305
| 19 | 1.754792
| 20 | 1.438608
Average |  | Actual volume (mL) | Actual volume (mL) | Actual volume (mL) | Actual volume (mL)
0.83492 |  | 0.839315 | 0.84223 | 0.826005 | 0.83213 |  | 0.83492
1.66984 |  | 1.67863 | 1.68446 | 1.65201 | 1.66426 |  | 0.83492
2.50476 |  | 2.517945 | 2.52669 | 2.478015 | 2.49639 |  | 0.83492 | 0.83492 | 4.1746
3.33968 |  | 3.35726 | 3.36892 | 3.30402 | 3.32852 |  | 0.83492
4.1746 |  | 4.196575 | 4.21115 | 4.130025 | 4.16065 |  | 0.83492
5.00952 |  | 5.03589 | 5.05338 | 4.95603 | 4.99278 |  | 0.83492
5.84444 |  | 5.875205 | 5.89561 | 5.782035 | 5.82491 |  | 0.83492
6.67936 |  | 6.71452 | 6.73784 | 6.60804 | 6.65704 |  | 0.83492
7.51428 |  | 7.553835 | 7.58007 | 7.434045 | 7.48917 |  | 0.83492
8.3492 |  | 8.39315 | 8.4223 | 8.26005 | 8.3213 |  | 0.83492
9.18412 |  | 9.232465 | 9.26453 | 9.086055 | 9.15343 |  | 0.83492
10.01904 |  | 10.07178 | 10.10676 | 9.91206 | 9.98556 |  | 0.83492
10.85396 |  | 10.911095 | 10.94899 | 10.738065 | 10.81769 |  | 0.83492
11.68888 |  | 11.75041 | 11.79122 | 11.56407 | 11.64982 |  | 0.83492
12.5238 |  | 12.589725 | 12.63345 | 12.390075 | 12.48195 |  | 0.83492
13.35872 |  | 13.42904 | 13.47568 | 13.21608 | 13.31408 |  | 0.83492
14.19364 |  | 14.268355 | 14.31791 | 14.042085 | 14.14621 |  | 0.83492
15.02856 |  | 15.10767 | 15.16014 | 14.86809 | 14.97834 |  | 0.83492
15.86348 |  | 15.946985 | 16.00237 | 15.694095 | 15.81047 |  | 0.83492
16.6984 |  | 16.7863 | 16.8446 | 16.5201 | 16.6426 |  | 0.83492

## 6 mL
Actual volume | Volume (ml) | CT16 | 1/2 CT21E | CT30 | CT36 | 6 mL/min average |  | Cumulative counts (CT16) | 1/2 cumulative activity (CT21E) | Cumulative activity CT30 | Cumulative activity CT36 | Average | CT16 % of T | 1/2 CT21E % of T | CT30 % of T | CT36 % of T | 6 mL/min Average % of T | Cum CT16 % | Cum 1/2 CT21E % | Cum CT30 % | Cum CT36 % | 6 mL/min Average Cum %
0.8448608 | 1 | 0.484381 | 2.090347 | 0.3607228 | 1.35877 | 1.073555 |  | 0.484381 | 2.090347 | 0.3607228 | 1.35877 | 1.073555 | 0.06647276 | 0.315127 | 0.0477441 | 0.2375428 | 0.1667217 | 0.06647276 | 0.315127 | 0.0477441 | 0.2375428 | 0.1667217
1.689722 | 2 | 0.01780308 | 5.300223 | 1.493411 | 2.092426 | 2.225966 |  | 0.5021841 | 7.39057 | 1.854134 | 3.451197 | 3.299521 | 0.002443159 | 0.7990272 | 0.1976631 | 0.3658019 | 0.3412338 | 0.06891592 | 1.114154 | 0.2454072 | 0.6033446 | 0.5079555
2.534582 | 3 | -0.4466276 | 3.193158 | 1.707683 | 2.045978 | 1.625048 |  | 0.0555565 | 10.58373 | 3.561818 | 5.497175 | 4.924569 | -0.06129177 | 0.4813797 | 0.2260234 | 0.3576817 | 0.2509483 | 0.007624151 | 1.595534 | 0.4714306 | 0.9610264 | 0.7589038
3.379443 | 4 | 0.1189993 | 6.983984 | 5.176922 | 5.855092 | 4.533749 |  | 0.1745558 | 17.56771 | 8.738739 | 11.35227 | 9.458318 | 0.01633056 | 1.05286 | 0.6852005 | 1.023598 | 0.6944973 | 0.02395471 | 2.648394 | 1.156631 | 1.984624 | 1.453401
4.224304 | 5 | 12.34939 | 58.37163 | 67.26113 | 69.19211 | 51.79356 |  | 12.52395 | 75.93934 | 75.99987 | 80.54438 | 61.25188 | 1.694736 | 8.799727 | 8.902464 | 12.09629 | 7.873305 | 1.718691 | 11.44812 | 10.05909 | 14.08092 | 9.326706
5.069165 | 6 | 73.27874 | 134.7576 | 152.1837 | 141.8988 | 125.5297 |  | 85.80268 | 210.697 | 228.1836 | 222.4432 | 186.7816 | 10.05622 | 20.31519 | 20.14254 | 24.80702 | 18.83024 | 11.77491 | 31.76331 | 30.20164 | 38.88794 | 28.15695
5.914026 | 7 | 130.2572 | 140.902 | 162.5096 | 138.0016 | 142.9176 |  | 216.0599 | 351.599 | 390.6932 | 360.4449 | 329.6992 | 17.87551 | 21.24146 | 21.50925 | 24.1257 | 21.18798 | 29.65042 | 53.00477 | 51.71089 | 63.01364 | 49.34493
6.758886 | 8 | 127.1293 | 103.3586 | 128.7867 | 92.46236 | 112.9343 |  | 343.1892 | 454.9576 | 519.4799 | 452.9072 | 442.6335 | 17.44626 | 15.58167 | 17.04579 | 16.16444 | 16.55954 | 47.09668 | 68.58644 | 68.75668 | 79.17808 | 65.90447
7.603747 | 9 | 121.5426 | 70.49768 | 85.96267 | 54.51229 | 83.12881 |  | 464.7318 | 525.4553 | 605.4426 | 507.4195 | 525.7623 | 16.67958 | 10.62777 | 11.37774 | 9.529939 | 12.05376 | 63.77625 | 79.21421 | 80.13442 | 88.70802 | 77.95823
8.448608 | 10 | 113.9715 | 47.73599 | 52.64968 | 31.77317 | 61.53259 |  | 578.7033 | 573.1913 | 658.0923 | 539.1927 | 587.2949 | 15.64058 | 7.196367 | 6.96854 | 5.554645 | 8.840034 | 79.41684 | 86.41058 | 87.10296 | 94.26267 | 86.79826
9.293469 | 11 | 66.75096 | 33.90899 | 34.90223 | 16.1238 | 37.9215 |  | 645.4543 | 607.1003 | 692.9945 | 555.3165 | 625.2164 | 9.160394 | 5.111898 | 4.619546 | 2.818793 | 5.427658 | 88.57723 | 91.52248 | 91.7225 | 97.08146 | 92.22592
10.13833 | 12 | 34.22011 | 19.39602 | 21.86624 | 8.356761 | 20.95978 |  | 679.6744 | 626.4963 | 714.8608 | 563.6732 | 646.1762 | 4.696107 | 2.924017 | 2.894144 | 1.460945 | 2.993803 | 93.27334 | 94.4465 | 94.61665 | 98.54241 | 95.21972
10.98319 | 13 | 23.96443 | 13.6863 | 13.3973 | 4.476382 | 13.88111 |  | 703.6388 | 640.1826 | 728.2581 | 568.1496 | 660.0573 | 3.288696 | 2.063258 | 1.773224 | 0.7825695 | 1.976937 | 96.56203 | 96.50975 | 96.38987 | 99.32497 | 97.19666
11.82805 | 14 | 16.80863 | 8.071283 | 8.367115 | 2.952947 | 9.049994 |  | 720.4475 | 648.2538 | 736.6252 | 571.1026 | 669.1073 | 2.306688 | 1.216774 | 1.107444 | 0.5162397 | 1.286787 | 98.86872 | 97.72653 | 97.49731 | 99.84121 | 98.48344
12.67291 | 15 | 8.727903 | 5.333314 | 7.198836 | 1.094193 | 5.588562 |  | 729.1754 | 653.5872 | 743.824 | 572.1968 | 674.6958 | 1.197751 | 0.8040158 | 0.9528146 | 0.1912888 | 0.7864675 | 100.0665 | 98.53054 | 98.45013 | 100.0325 | 99.26991
13.47842 | 16 | 0 | 4.584503 | 4.717776 | 1.266018 | 2.642074 |  | 729.1754 | 658.1717 | 748.5418 | 573.4628 | 677.3379 | 0 | 0.6911299 | 0.6244295 | 0.2213276 | 0.3842218 | 100.0665 | 99.22167 | 99.07456 | 100.2538 | 99.65413
14.32082 | 17 | 0 | 2.459549 | 2.560243 | 0.5657987 | 1.396398 |  | 729.1754 | 660.6312 | 751.102 | 574.0286 | 678.7343 | 0 | 0.3707856 | 0.3388655 | 0.09891398 | 0.2021413 | 100.0665 | 99.59246 | 99.41342 | 100.3527 | 99.85628
15.16322 | 18 | 0 | 2.12267 | 2.730849 | -0.2699887 | 1.145883 |  | 729.1754 | 662.7539 | 753.8329 | 573.7586 | 679.8802 | 0 | 0.3199999 | 0.3614463 | -0.04719993 | 0.1585616 | 100.0665 | 99.91246 | 99.77487 | 100.3055 | 100.0148
16.00562 | 19 | 0 | 1.611742 | 1.021441 | -0.7515013 | 0.4704203 |  | 729.1754 | 664.3656 | 754.8543 | 573.0071 | 680.3506 | 0 | 0.2429757 | 0.1351946 | -0.1313789 | 0.06169785 | 100.0665 | 100.1554 | 99.91006 | 100.1742 | 100.0765
16.84802 | 20 | 0 | 1.05929 | 1.040217 | 0.3625214 | 0.6155071 |  | 729.1754 | 665.4249 | 755.8945 | 573.3696 | 680.9661 | 0 | 0.1596916 | 0.1376797 | 0.06337667 | 0.09018701 | 100.0665 | 100.3151 | 100.0477 | 100.2375 | 100.1667
| Total = | 728.691 | 663.3346 | 755.5338 | 572.0108 | [7 empty] | 100 | 100 | 100 | 100
| Recoverys = | 0.90707 | 0.93461 | 1.01774 | 0.91085 |  | Avg recovery= | 0.9425675 | 94.25675
| Error on recovery = | 0.01 | 0.00931 | 0.0098 | 0.0125 |  |  | 0.02095152 | 2.095152
| % recovery | 90.707 | 93.461 | 101.774 | 91.085
| % error | 1 | 0.931 | 0.98 | 1.25
| Volume | CT21E
| 1 | 4.180693
| 2 | 10.60045
| 3 | 6.386316
| 4 | 13.96797
| 5 | 116.7433
| 6 | 269.5153
| 7 | 281.8039
| 8 | 206.7173
| 9 | 140.9954
| 10 | 95.47198
| 11 | 67.81797
| 12 | 38.79203
| 13 | 27.3726
| 14 | 16.14257
| 15 | 10.66663
| 16 | 9.169007
| 17 | 4.919098
| 18 | 4.24534
| 19 | 3.223483
| 20 | 2.11858
Average |  | Actual volume (mL) | Actual volume (mL) | Actual volume (mL) | Actual volume (mL)
0.8448608 |  | 0.85224 | 0.8345632 | 0.851685 | 0.840955 |  | 0.8448608
1.689722 |  | 1.70448 | 1.669126 | 1.70337 | 1.68191 |  | 0.8448608
2.534582 |  | 2.55672 | 2.503689 | 2.555055 | 2.522865 |  | 0.8448608 | 0.8424011 | 5.054407
3.379443 |  | 3.40896 | 3.338253 | 3.40674 | 3.36382 |  | 0.8448608
4.224304 |  | 4.2612 | 4.172816 | 4.258425 | 4.204775 |  | 0.8448608
5.069165 |  | 5.11344 | 5.007379 | 5.11011 | 5.04573 |  | 0.8448608
5.914026 |  | 5.96568 | 5.841942 | 5.961795 | 5.886685 |  | 0.8448608
6.758886 |  | 6.81792 | 6.676505 | 6.81348 | 6.72764 |  | 0.8448608
7.603747 |  | 7.67016 | 7.511068 | 7.665165 | 7.568595 |  | 0.8448608
8.448608 |  | 8.5224 | 8.345632 | 8.51685 | 8.40955 |  | 0.8448608
9.293469 |  | 9.37464 | 9.180195 | 9.368535 | 9.250505 |  | 0.8448608
10.13833 |  | 10.22688 | 10.01476 | 10.22022 | 10.09146 |  | 0.8448608
10.98319 |  | 11.07912 | 10.84932 | 11.071905 | 10.932415 |  | 0.8448608
11.82805 |  | 11.93136 | 11.68388 | 11.92359 | 11.77337 |  | 0.8448608
12.67291 |  | 12.7836 | 12.51845 | 12.775275 | 12.614325 |  | 0.8448608
13.47842 |  |  | 13.35301 | 13.62696 | 13.45528 |  | 0.805505
14.32082 |  |  | 14.18757 | 14.478645 | 14.296235 |  | 0.8424011
15.16322 |  |  | 15.02214 | 15.33033 | 15.13719 |  | 0.8424011
16.00562 |  |  | 15.8567 | 16.182015 | 15.978145 |  | 0.8424011
16.84802 |  |  | 16.69126 | 17.0337 | 16.8191 |  | 0.8424011

## % data
Volume | 1 mL/min | 2 mL/min | 3 mL/min | 4 mL/min | 5 mL/min | 6 mL/min |  | 1ml/min % of T | 2ml/min % of T | 3ml/min % of T | 4ml/min % of T | 5ml/min % of T | 6ml/min % of T | Cum 1ml/min % | Cum 2ml/min % | Cum 3ml/min % | Cum 4ml/min % | Cum 5ml/min % | Cum 6ml/min %
1 | 0.24612 | 0.1580463 | 0.8631359 | 0.6055726 | 1.651539 | 1.073555 |  | 0.0325181 | 0.02219838 | 0.1259356 | 0.08901157 | 0.2399464 | 0.1576518 | 0.0325181 | 0.02219838 | 0.1259356 | 0.08901157 | 0.2399464 | 0.1576518
2 | 0.2362891 | 0.5693299 | 1.845714 | 0.651797 | 1.658065 | 2.225966 |  | 0.0312192 | 0.07996521 | 0.2692983 | 0.09580598 | 0.2408945 | 0.3268835 | 0.0637373 | 0.1021636 | 0.3952338 | 0.1848176 | 0.480841 | 0.4845353
3 | 0.3628539 | 0.5653371 | 0.8656665 | 1.02158 | 1.315855 | 1.625048 |  | 0.04794131 | 0.0794044 | 0.1263048 | 0.1501594 | 0.1911761 | 0.2386386 | 0.1116786 | 0.181568 | 0.5215386 | 0.3349769 | 0.6720171 | 0.7231739
4 | 0.7795753 | 2.404511 | 2.798766 | 2.546061 | 2.852765 | 4.533749 |  | 0.1029998 | 0.3377255 | 0.408353 | 0.374239 | 0.4144684 | 0.6657819 | 0.2146784 | 0.5192935 | 0.9298916 | 0.7092159 | 1.086485 | 1.388956
5 | 22.1069 | 14.8343 | 51.69761 | 34.95931 | 45.20205 | 51.79356 |  | 2.920828 | 2.083551 | 7.542923 | 5.138579 | 6.567249 | 7.605895 | 3.135506 | 2.602844 | 8.472815 | 5.847795 | 7.653735 | 8.99485
6 | 134.5694 | 127.5957 | 164.8981 | 121.181 | 142.8873 | 125.5297 |  | 17.7797 | 17.92145 | 24.0594 | 17.81209 | 20.7596 | 18.43407 | 20.91521 | 20.52429 | 32.53222 | 23.65989 | 28.41334 | 27.42892
7 | 214.6412 | 210.6906 | 178.7977 | 154.9165 | 159.3029 | 142.9176 |  | 28.35901 | 29.59254 | 26.08742 | 22.77078 | 23.14456 | 20.98748 | 49.27422 | 50.11684 | 58.61964 | 46.43066 | 51.5579 | 48.4164
8 | 192.9344 | 170.9367 | 117.7687 | 129.4308 | 117.7751 | 112.9343 |  | 25.49105 | 24.00891 | 17.18301 | 19.02471 | 17.11114 | 16.58442 | 74.76527 | 74.12575 | 75.80265 | 65.45537 | 68.66904 | 65.00081
9 | 111.414 | 95.27695 | 70.54234 | 85.47319 | 77.47064 | 83.12881 |  | 14.72034 | 13.38212 | 10.29246 | 12.56349 | 11.25544 | 12.20748 | 89.48561 | 87.50787 | 86.09511 | 78.01886 | 79.92448 | 77.20829
10 | 46.66999 | 45.29706 | 40.26741 | 55.03166 | 47.51639 | 61.53259 |  | 6.166175 | 6.362197 | 5.875204 | 8.088964 | 6.903492 | 9.036072 | 95.65179 | 93.87007 | 91.97031 | 86.10782 | 86.82797 | 86.24436
11 | 17.06394 | 21.13766 | 23.53471 | 35.04606 | 29.45472 | 37.9215 |  | 2.254537 | 2.968889 | 3.433824 | 5.151331 | 4.279375 | 5.568779 | 97.90632 | 96.83896 | 95.40414 | 91.25915 | 91.10734 | 91.81314
12 | 7.67077 | 9.927039 | 13.00755 | 21.0452 | 19.75349 | 20.95978 |  | 1.013484 | 1.394302 | 1.897863 | 3.09338 | 2.869916 | 3.077948 | 98.91981 | 98.23326 | 97.302 | 94.35253 | 93.97726 | 94.89109
13 | 3.957962 | 5.411969 | 8.109054 | 13.69046 | 12.60932 | 13.88111 |  | 0.5229374 | 0.7601379 | 1.183149 | 2.012326 | 1.831965 | 2.038443 | 99.44275 | 98.9934 | 98.48515 | 96.36486 | 95.80922 | 96.92953
14 | 1.972678 | 2.857125 | 4.279984 | 9.738383 | 7.976359 | 9.049994 |  | 0.260636 | 0.4012974 | 0.6244697 | 1.43142 | 1.158858 | 1.328993 | 99.70338 | 99.3947 | 99.10962 | 97.79628 | 96.96808 | 98.25853
15 | 1.407219 | 2.145324 | 3.143052 | 5.731179 | 11.40352 | 5.588562 |  | 0.1859259 | 0.3013214 | 0.458586 | 0.8424115 | 1.656778 | 0.8206813 | 99.88931 | 99.69602 | 99.5682 | 98.63869 | 98.62486 | 99.07921
16 | 0.3335451 | 0.6674662 | 1.146126 | 3.609988 | 3.424785 | 2.642074 |  | 0.04406895 | 0.09374895 | 0.1672251 | 0.530623 | 0.4975752 | 0.3879891 | 99.93338 | 99.78977 | 99.73543 | 99.16931 | 99.12244 | 99.4672
17 | 0.1015299 | 0.4997745 | 0.6148872 | 2.006 | 2.079043 | 1.396398 |  | 0.01341442 | 0.07019581 | 0.08971492 | 0.2948569 | 0.302057 | 0.2050613 | 99.94679 | 99.85996 | 99.82514 | 99.46417 | 99.42449 | 99.67226
18 | 0.1680423 | 0.3251138 | 0.5306675 | 1.371415 | 1.34377 | 1.145883 |  | 0.02220224 | 0.04566385 | 0.07742688 | 0.2015809 | 0.1952317 | 0.1682731 | 99.96899 | 99.90563 | 99.90257 | 99.66575 | 99.61972 | 99.84053
19 | 0.1973252 | 0.3857463 | 0.4029354 | 1.554032 | 1.359952 | 0.4704203 |  | 0.02607118 | 0.05417999 | 0.05879016 | 0.2284232 | 0.1975827 | 0.0690813 | 99.99507 | 99.95981 | 99.96136 | 99.89418 | 99.81731 | 99.90961
20 | 0.0373477 | 0.2861609 | 0.2648225 | 0.7199559 | 1.257466 | 0.6155071 |  | 0.004934487 | 0.04019271 | 0.03863884 | 0.1058245 | 0.1826929 | 0.09038733 | 100 | 100 | 100 | 100 | 100 | 100
Total | 756.871 | 711.972 | 685.379 | 680.3302 | 688.295 | 680.9661 | 0 | 100 | 100 | 100 | 100 | 100 | 100
| 756.0332 |  |  | 0.03255413 | 0.03255413
|  |  |  | 0.0312538 | 0.06380793
|  |  |  | 0.04799444 | 0.1118024
|  |  |  | 0.1031139 | 0.2149163
|  |  |  | 2.924064 | 3.138981
|  |  |  | 17.7994 | 20.93838
|  |  |  | 28.39044 | 49.32882
|  |  |  | 25.5193 | 74.84812
|  |  |  | 14.73665 | 89.58478
|  |  |  | 6.173008 | 95.75778
|  |  |  | 2.257035 | 98.01482
|  |  |  | 1.014608 | 99.02943
|  |  |  | 0.5235169 | 99.55294
|  |  |  | 0.2609248 | 99.81387
|  |  |  | 0.1861319 | 100

## Graphs
|  |  | flow rate | recovery avg | error
|  |  | 1 | 104.69175 | 7.038364 | 2.038364
|  |  | 2 | 101.563 | 7.059542 | 2.059542
|  |  | 3 | 97.28225 | 7.376296 | 2.376296
|  |  | 4 | 96.91025 | 7.112132 | 2.112132
1 | 6.9 | 350 | 5 | 94.55575 | 7.349362 | 2.349362
2 | 6.9 | 350 | 6 | 94.25675 | 7.095152 | 2.095152
3 | 6.5 | 350
4 | 7.3 | 350
5 | 6.95 | 350
6 | 7.2 | 350

## Uncertainty data 1 mL
Volume (mL) | CT13 | 1/2 CT19E | CT25 | CT31 | CT13 Absolute uncertainty | CT19E Absolute uncertainty | CT25 Absolute uncertainty | CT31 Absolute uncertainty | sigma ct13 squared | sigma ct19E squared | sigma ct25 squared | sigma ct31 squared | cumulative unercatinty CT13 | cumulative unercatinty CT19E | cumulative unercatinty CT25 | cumulative unercatinty CT31 | uncertainty on % data (absolute) CT13 | uncertainty on % data (absolute) CT19E | uncertainty on % data (absolute) CT25 | uncertainty on % data (absolute) CT31 | uncertainty on % data (absolute) CT13 squared | uncertainty on % data (absolute) CT19E squared | uncertainty on % data (absolute) CT25 squared | uncertainty on % data (absolute) CT31 squared | Cum CT13 % | Cum 1/2 CT19 % | Cum CT25 % | Cum CT31 % | uncertainty on % data (absolute) CT13 cumu | uncertainty on % data (absolute) CT19E cumu | uncertainty on % data (absolute) CT25 cumu | uncertainty on % data (absolute) CT31 cumu
1 | 0.4701085 | 0.2559342 | 0.066862 | 0.1915755 | 0.4948517 | 0.6326247 | 0.4603971 | 0.6930609 | 0.2448782 | 0.4002141 | 0.2119655 | 0.4803334 | 0.4948517 | 0.6326247 | 0.4603971 | 0.6930609 | 0.04559315 | 0.04339706 | 0.01485282 | 0.0411776 | 0.002078736 | 0.001883305 | 0.0002206063 | 0.001695595 | 2.906288 | 2.428034 | 2.429917 | 1.935286 | 0.04559315 | 0.04339706 | 0.01485282 | 0.0411776
2 | 0.24735 | 0 | 0.04461101 | 0.6531954 | 0.4883605 | 0.6186579 | 0.459099 | 0.6998503 | 0.238496 | 0.3827375 | 0.2107719 | 0.4897904 | 0.6952512 | 0.8848455 | 0.6501826 | 0.9849486 | 0.03255748 | 0 | 0.01209483 | 0.07701677 | 0.001059989 | 0 | 0.0001462849 | 0.005931583 | 6.732976 | 5.765991 | 5.767874 | 4.578138 | 0.05602432 | 0.04339706 | 0.0191544 | 0.08733372
3 | 1.339935 | 0.04358355 | -0.06474225 | 0.1326396 | 0.5121655 | 0.6180527 | 0.4559735 | 0.6842019 | 0.2623135 | 0.3819892 | 0.2079119 | 0.4681322 | 0.8635321 | 1.079324 | 0.7941343 | 1.199273 | 0.08037189 | 0.01745708 | 0 | 0.03381229 | 0.006459641 | 0.0003047497 | 0 | 0.001143271 | 11.26901 | 9.840356 | 9.842544 | 7.789275 | 0.09797125 | 0.04677665 | 0.0191544 | 0.09365067
4 | 1.544233 | 0.3453223 | 1.654406 | -0.4256604 | 0.5106475 | 0.6263812 | 0.4875313 | 0.669144 | 0.2607609 | 0.3923535 | 0.2376868 | 0.4477537 | 1.003219 | 1.247916 | 0.9318455 | 1.373321 | 0.08621758 | 0.04996222 | 0.07954409 | 0 | 0.007433472 | 0.002496224 | 0.006327262 | 0 | 16.48879 | 14.61981 | 14.6245 | 11.57434 | 0.1305061 | 0.06844179 | 0.0818178 | 0.09365067
5 | 67.19293 | 7.649245 | 8.909322 | 4.676091 | 1.218081 | 0.8531973 | 0.600964 | 0.7538187 | 1.483722 | 0.7279456 | 0.3611578 | 0.5682427 | 1.578028 | 1.511701 | 1.108825 | 1.566605 | 1.495173 | 0.3330303 | 0.2372176 | 0.2269326 | 2.235543 | 0.1109092 | 0.05627221 | 0.05149842 | 25.11455 | 24.91287 | 25.02846 | 20.45655 | 1.500858 | 0.3399904 | 0.250931 | 0.2454972
6 | 351.948 | 45.76449 | 55.10987 | 85.4553 | 2.629905 | 1.54839 | 1.055516 | 1.585258 | 6.916401 | 2.397513 | 1.114113 | 2.513044 | 3.067014 | 2.163967 | 1.530884 | 2.228743 | 7.480396 | 1.526945 | 1.092687 | 2.199326 | 55.95633 | 2.331562 | 1.193964 | 4.837035 | 48.91755 | 102.1592 | 104.6063 | 98.16135 | 7.629476 | 1.564339 | 1.121129 | 2.212985
7 | 222.1833 | 206.5554 | 188.0939 | 241.732 | 2.107049 | 3.067356 | 1.843029 | 2.578267 | 4.439654 | 9.408671 | 3.396756 | 6.647461 | 3.721052 | 3.753855 | 2.395906 | 3.408043 | 4.753072 | 6.4932 | 3.566841 | 6.054404 | 22.59169 | 42.16165 | 12.72235 | 36.6558 | 89.71139 | 158.8972 | 203.506 | 206.0624 | 8.988915 | 6.678982 | 3.738888 | 6.44617
8 | 66.71846 | 250.4347 | 242.2753 | 212.3091 | 1.215004 | 3.35459 | 2.050246 | 2.066423 | 1.476234 | 11.25327 | 4.203511 | 4.270103 | 3.914391 | 5.034352 | 3.153391 | 3.985582 | 1.485814 | 7.827619 | 4.523384 | 4.707086 | 2.207644 | 61.27162 | 20.461 | 22.15666 | 128.6131 | 195.7365 | 301.6169 | 320.7199 | 9.110886 | 10.28982 | 5.868585 | 7.98184
9 | 20.21498 | 142.75 | 173.3263 | 109.3646 | 0.7772549 | 2.550421 | 1.735026 | 1.757267 | 0.6041252 | 6.504645 | 3.010315 | 3.087988 | 3.990813 | 5.643522 | 3.599193 | 4.355783 | 0.509221 | 4.488115 | 3.237358 | 2.768528 | 0.259306 | 20.14318 | 10.48049 | 7.66475 | 160.2936 | 224.5883 | 350.6119 | 376.2045 | 9.125105 | 11.22602 | 6.702296 | 8.448344
10 | 6.251434 | 51.51326 | 81.49618 | 47.41909 | 0.5839005 | 1.627791 | 1.255951 | 1.261882 | 0.3409398 | 2.649703 | 1.577412 | 1.592346 | 4.033302 | 5.873589 | 3.812034 | 4.534886 | 0.2049619 | 1.70528 | 1.588136 | 1.289113 | 0.04200937 | 2.907979 | 2.522175 | 1.661812 | 184.9273 | 247.6716 | 376.6032 | 400.6847 | 9.127407 | 11.3548 | 6.887884 | 8.54613
11 | 2.711825 | 17.54564 | 29.64074 | 18.35753 | 0.5243498 | 1.045714 | 0.8411562 | 0.9311118 | 0.2749427 | 1.093519 | 0.7075438 | 0.8669691 | 4.067243 | 5.96595 | 3.903735 | 4.629489 | 0.1185737 | 0.6313867 | 0.6287192 | 0.5775615 | 0.01405973 | 0.3986492 | 0.3952878 | 0.3335773 | 206.3169 | 268.2084 | 397.5386 | 417.9481 | 9.128177 | 11.37235 | 6.916519 | 8.565624
12 | 2.709624 | 7.09333 | 11.17001 | 9.71012 | 0.521507 | 0.8116151 | 0.6230334 | 0.8139517 | 0.2719695 | 0.658719 | 0.3881706 | 0.6625174 | 4.100541 | 6.020904 | 3.95314 | 4.700498 | 0.1179144 | 0.3053798 | 0.2779095 | 0.3601693 | 0.0139038 | 0.09325683 | 0.0772337 | 0.1297219 | 226.8159 | 288.0587 | 417.4822 | 433.8684 | 9.128938 | 11.37644 | 6.9221 | 8.573193
13 | 1.530503 | 2.987575 | 5.822006 | 5.491763 | 0.4999996 | 0.6943207 | 0.5445292 | 0.7437882 | 0.2499996 | 0.4820813 | 0.296512 | 0.5532208 | 4.130912 | 6.060806 | 3.990467 | 4.758981 | 0.08408946 | 0.1665042 | 0.171768 | 0.24395 | 0.007071037 | 0.02772365 | 0.02950425 | 0.05951158 | 246.9766 | 307.6733 | 437.1245 | 449.4093 | 9.129326 | 11.37766 | 6.924231 | 8.576663
14 | 1.413778 | 1.672393 | 2.755209 | 2.049334 | 0.4971165 | 0.6475443 | 0.4975751 | 0.6819111 | 0.2471248 | 0.4193137 | 0.247581 | 0.4650027 | 4.160717 | 6.0953 | 4.021369 | 4.807588 | 0.08026543 | 0.1151442 | 0.1058318 | 0.1342573 | 0.006442539 | 0.01325819 | 0.01120037 | 0.01802503 | 266.9621 | 327.2002 | 456.6646 | 464.8 | 9.129679 | 11.37825 | 6.92504 | 8.577713
15 | 1.712899 | 1.516056 | 1.860123 | 0.5397983 | 0.5023166 | 0.6381628 | 0.4825261 | 0.6535681 | 0.252322 | 0.4072518 | 0.2328315 | 0.4271513 | 4.190929 | 6.128616 | 4.050215 | 4.85181 | 0.08953349 | 0.1079241 | 0.08368916 | 0.06536803 | 0.008016245 | 0.0116476 | 0.007003876 | 0.004272979 | 286.9573 | 346.7763 | 476.2524 | 480.2038 | 9.130118 | 11.37876 | 6.925545 | 8.577962
16 | 0 | 1.33418 | 0 | 0 | 0.4681971 | 0.6328066 | 0.4480358 | 0.6402504 | 0.2192086 | 0.4004443 | 0.2007361 | 0.4099206 | 4.217 | 6.161199 | 4.07492 | 4.893871 |  | 0.1002324 |  |  | 0 | 0.01004653 | 0 | 0 | 306.8144 | 366.2235 | 495.7097 | 495.444 | 9.130118 | 11.3792 | 6.925545 | 8.577962
17 | 0 | 0.4061195 | 0 | 0 |  | 0.597072 |  |  | 0 | 0.356495 | 0 | 0 | 4.217 | 6.190062 | 4.07492 | 4.893871 |  | 0.05170323 |  |  | 0 | 0.002673224 | 0 | 0 | 326.242 | 385.6511 | 515.1399 | 510.6573 | 9.130118 | 11.37932 | 6.925545 | 8.577962
18 | 0 | 0.6721693 | 0 | 0 |  | 0.6052264 |  |  | 0 | 0.366299 | 0 | 0 | 4.217 | 6.21958 | 4.07492 | 4.893871 |  | 0.06762194 |  |  | 0 | 0.004572727 | 0 | 0 | 345.715 | 405.1241 | 534.6175 | 525.9178 | 9.130118 | 11.37952 | 6.925545 | 8.577962
19 | 0 | 0.7893009 | 0 | 0 |  | 0.6058005 |  |  | 0 | 0.3669943 | 0 | 0 | 4.217 | 6.249013 | 4.07492 | 4.893871 |  | 0.07344353 |  |  | 0 | 0.005393952 | 0 | 0 | 365.2232 | 424.6323 | 554.1311 | 541.2145 | 9.130118 | 11.37975 | 6.925545 | 8.577962
20 | 0 | 0.1493908 | 0 | 0 |  | 0.5819493 |  |  | 0 | 0.338665 | 0 | 0 | 4.217 | 6.276052 | 4.07492 | 4.893871 |  | 0.03047426 |  |  | 0 | 0.0009286805 | 0 | 0 | 384.7156 | 444.1246 | 573.6244 | 556.4907 | 9.130118 | 11.37979 | 6.925545 | 8.577962
Totals = | 748.1893 | 739.4782 | 802.1601 | 737.6565 | [8 empty] | 4.217 | 6.276052 | 4.07492 | 4.893871