## CT10
Vial Label | RAW CPS | Bkgd Subd CPS
CT10 1 mL | 8.29 | 1.27
CT10 2 mL | 7.64 | 0.62
CT10 3 mL | 7.57 | 0.55
CT10 4 mL | 7.47 | 0.45
CT10 5 mL | 9.34 | 2.32
CT10 6 mL | 85.26 | 78.24
CT10 7 mL | 328.06 | 321.04
CT10 8 mL | 231.77 | 224.75
CT10 9 mL | 81.67 | 74.65
CT10 10 mL | 24.53 | 17.51
CT10 11 mL | 11.53 | 4.51
CT10 12 mL | 9.86 | 2.84
CT10 13 mL | 7.77 | 0.75
CT10 14 mL | 8.39 | 1.37
CT10 15 mL | 9.04 | 2.02
Blk | 7.02 | 0